## unit
PAM-LFC-12-17-25-CELL 1.xlsx
device | 3 | 2 | 5
Start time |  | 2025-12-19 15:59:31 |  | End time |  | 2025-12-22 08:59:54
NDA file path
List of unit plans
Time | Current | Voltage | Capacity | Energy | Power | Internal resistance | Temperature | Air pressure
hh:mm:ss | mA | V | mAh | Wh | W | mΩ | ℃ | kPa

## test
Test information
Start step ID |  | 1 | Volt. upper |  | - | P/N |  | 2025-12-19 15-59-29
Cycle count |  | 31 | Volt. lower |  | - | Builder |  | VN
Record settings |  | 300s/0V/0mA | Curr. upper |  | - | Remarks |  | PAM-LFC-12-17-25-CELL 1
Voltage range |  | 5V | Curr. lower |  | - | - |  | -
Current range |  | +50000/-50000mA | Start time |  | 2025-12-19 15:59:31 | Barcode
Active material |  | 36937mg | Nominal capacity |  | -
Step plan
Step Index | Step Name | Step Time(hh:mm:ss.ms) | Voltage(V) | C-rate(C) | Current(mA) | Cut-off voltage (V) | Cut-off C-rate(C) | Cut-off curr.(mA) | Energy(Wh) | -ΔV(V) | Power(W) | Resistance(mΩ) | Capacity(mAh) | Record settings | Aux.CH recording condition | Max Vi(V) | Min Vi(V) | Max Ti(℃) | Min Ti(℃) | Segment record1 | Segment record2 | Current range (mA)
1 | Rest | 05:00:00.000 | [11 empty] | 300s/0V/0mA
2 | CC DChg |  |  |  | 7387.4 | 0.5 | [7 empty] | 15s/0V/0mA
3 | CC Chg |  |  |  | 7387.4 | 1.9 | [7 empty] | 15s/0V/0mA
4 | CC DChg | 00:08:00.000 |  |  | 13851.4 | 0.5 | [7 empty] | 3s/0V/0mA
5 | CC Chg |  |  |  | 923.4 | 1.9 | [7 empty] | 300s/0V/0mA
6 | Cycle | Start step ID:4 | Cycle count:10000
7 | End

## cycle
Cycle Index | Oneset Date | End Date | Chg. Cap.(mAh) | DChg. Cap.(mAh) | Chg. Spec. Cap.(mAh/g) | DChg. Spec. Cap.(mAh/g) | Chg.-DChg. Eff(%) | Chg. Energy(Wh) | DChg. Energy(Wh) | Chg. Spec. Energy(mWh/g) | DChg. Spec. Energy(mWh/g) | Constant Curr. Chg. Ratio(%) | Constant Curr. Chg. Cap.(mAh) | Plat. Cap.(mAh) | Plat. Spec. Cap. | Plat. Cap. Eff.(%) | Plat. Time | Chg. Capacitor(F) | DChg. Capacitor(F) | Med. Volt.(V) | Cap. Retention(%) | Chg. Time | DChg. Time | Net DChg. Cap.(mAh) | Net DChg. Energy(Wh) | Energy Eff.(%) | T1 Aux.CH oneset temperature(℃) | T1 Aux.CH End T(℃) | T1 Aux. Tmax(℃) | T1 Aux. Tmin(℃) | V1 Aux.CH oneset voltage(V) | V1 Aux.CH End Volt.(V) | V1 Aux. Vmax(V) | V1 Aux. Vmin(V) | T1 Maximum temperature of charging(℃) | T1 Minimum temperature of charging(℃) | T1 Maximum temperature of discharging(℃) | T1 Minimum temperature of discharging(℃)
1 | 2025-12-19 15:59:32 | 2025-12-19 16:50:24 | 2041.6 | 2973.1 | 55.27 | 80.49 | 145.62 | 3.3604 | 2.6783 | 90.98 | 72.51 | 100 | 2041.6 | 0 | 0 | 0 | 00:00:00 | 0 | 0 | 0.9303 | 100 | 00:16:35 | 00:24:10 | 931.5 | -0.6821 | 79.7 | 24.5 | 26.5 | 26.7 | 24.5 | 0.0006 | 0.0007 | 0.0007 | 0.0004 | 26.7 | 26.4 | 26.6 | 24.5
2 | 2025-12-19 16:50:24 | 2025-12-19 19:57:32 | 2775.3 | 1158.7 | 75.14 | 31.37 | 41.75 | 4.5306 | 1.1339 | 122.66 | 30.7 | 100 | 2775.3 | 0 | 0 | 0 | 00:00:00 | 0 | 0 | 1.0143 | 38.97 | 03:02:07 | 00:05:01 | -1616.6 | -3.3967 | 25.03 | 26.5 | 24.6 | 30.7 | 24.5 | 0.0006 | 0.0006 | 0.0007 | 0.0004 | 30.6 | 24.5 | 30.7 | 26.5
3 | 2025-12-19 19:57:32 | 2025-12-19 22:08:23 | 1872.2 | 1846.5 | 50.69 | 49.99 | 98.62 | 3.089 | 2.1231 | 83.63 | 57.48 | 100 | 1872.2 | 0 | 0 | 0 | 00:00:00 | 0 | 0 | 1.1548 | 62.11 | 02:02:50 | 00:08:00 | -25.8 | -0.9659 | 68.73 | 24.6 | 24.6 | 30.9 | 24.6 | 0.0006 | 0.0006 | 0.0007 | 0.0004 | 30.9 | 24.6 | 30.9 | 24.6
4 | 2025-12-19 22:08:23 | 2025-12-20 00:19:48 | 1881.3 | 1846.5 | 50.93 | 49.99 | 98.15 | 3.1103 | 2.1026 | 84.2 | 56.92 | 100 | 1881.3 | 0 | 0 | 0 | 00:00:00 | 0 | 0 | 1.1253 | 62.11 | 02:03:26 | 00:08:00 | -34.9 | -1.0076 | 67.6 | 24.6 | 24.6 | 31.1 | 24.6 | 0.0007 | 0.0006 | 0.0007 | 0.0004 | 30.8 | 24.6 | 31.1 | 24.6
5 | 2025-12-20 00:19:48 | 2025-12-20 02:30:31 | 1870.5 | 1846.5 | 50.64 | 49.99 | 98.72 | 3.1055 | 2.1375 | 84.08 | 57.87 | 100 | 1870.5 | 0 | 0 | 0 | 00:00:00 | 0 | 0 | 1.1449 | 62.11 | 02:02:43 | 00:08:00 | -24 | -0.968 | 68.83 | 24.6 | 24.6 | 31 | 24.6 | 0.0006 | 0.0006 | 0.0007 | 0.0004 | 31 | 24.6 | 31 | 24.6
6 | 2025-12-20 02:30:31 | 2025-12-20 04:40:53 | 1865.2 | 1846.5 | 50.5 | 49.99 | 99 | 3.1101 | 2.1888 | 84.2 | 59.26 | 100 | 1865.2 | 0 | 0 | 0 | 00:00:00 | 0 | 0 | 1.1728 | 62.11 | 02:02:22 | 00:08:00 | -18.7 | -0.9213 | 70.38 | 24.6 | 24.6 | 30.9 | 24.6 | 0.0006 | 0.0006 | 0.0007 | 0.0004 | 30.7 | 24.6 | 30.9 | 24.6
7 | 2025-12-20 04:40:54 | 2025-12-20 06:51:23 | 1866.9 | 1846.5 | 50.54 | 49.99 | 98.9 | 3.1264 | 2.2451 | 84.64 | 60.78 | 100 | 1866.9 | 0 | 0 | 0 | 00:00:00 | 0 | 0 | 1.2028 | 62.11 | 02:02:29 | 00:08:00 | -20.5 | -0.8813 | 71.81 | 24.6 | 24.4 | 31 | 24.4 | 0.0006 | 0.0007 | 0.0007 | 0.0004 | 30.9 | 24.4 | 31 | 24.6
8 | 2025-12-20 06:51:23 | 2025-12-20 08:59:23 | 1829 | 1846.5 | 49.52 | 49.99 | 100.96 | 3.0673 | 2.2947 | 83.04 | 62.12 | 100 | 1829 | 0 | 0 | 0 | 00:00:00 | 0 | 0 | 1.2307 | 62.11 | 02:00:00 | 00:08:00 | 17.5 | -0.7726 | 74.81 | 24.4 | 24.2 | 30.6 | 24.2 | 0.0006 | 0.0006 | 0.0007 | 0.0004 | 30.5 | 24.2 | 30.6 | 24.4
9 | 2025-12-20 09:05:47 | 2025-12-20 11:12:14 | 1864.7 | 1846.5 | 50.48 | 49.99 | 99.03 | 3.148 | 2.3306 | 85.23 | 63.1 | 100 | 1864.7 | 0 | 0 | 0 | 00:00:00 | 0 | 0 | 1.2518 | 62.11 | 02:02:20 | 00:08:00 | -18.2 | -0.8174 | 74.03 | 29.9 | 24.3 | 30.4 | 24 | 0.0006 | 0.0006 | 0.0007 | 0.0004 | 30.4 | 24 | 30.4 | 29.8
10 | 2025-12-20 11:12:14 | 2025-12-20 13:23:15 | 1875 | 1846.5 | 50.76 | 49.99 | 98.48 | 3.1754 | 2.3532 | 85.97 | 63.71 | 100 | 1875 | 0 | 0 | 0 | 00:00:00 | 0 | 0 | 1.2655 | 62.11 | 02:03:01 | 00:08:00 | -28.6 | -0.8222 | 74.11 | 24.3 | 24.8 | 30.9 | 24.3 | 0.0006 | 0.0006 | 0.0007 | 0.0004 | 30.7 | 24.6 | 30.9 | 24.3
11 | 2025-12-20 13:23:15 | 2025-12-20 15:34:02 | 1871.3 | 1846.5 | 50.66 | 49.99 | 98.67 | 3.1782 | 2.3777 | 86.05 | 64.37 | 100 | 1871.3 | 0 | 0 | 0 | 00:00:00 | 0 | 0 | 1.28 | 62.11 | 02:02:46 | 00:08:00 | -24.8 | -0.8006 | 74.81 | 24.8 | 25.1 | 31 | 24.8 | 0.0006 | 0.0006 | 0.0007 | 0.0004 | 31 | 24.9 | 31 | 24.8
12 | 2025-12-20 15:34:02 | 2025-12-20 17:44:40 | 1869.3 | 1846.5 | 50.61 | 49.99 | 98.78 | 3.1817 | 2.391 | 86.14 | 64.73 | 100 | 1869.3 | 0 | 0 | 0 | 00:00:00 | 0 | 0 | 1.2881 | 62.11 | 02:02:38 | 00:08:00 | -22.8 | -0.7907 | 75.15 | 25.1 | 25.2 | 31.4 | 25.1 | 0.0006 | 0.0006 | 0.0007 | 0.0004 | 31.4 | 25.2 | 31.4 | 25.1
13 | 2025-12-20 17:44:40 | 2025-12-20 19:55:11 | 1867.5 | 1846.5 | 50.56 | 49.99 | 98.88 | 3.1839 | 2.3989 | 86.2 | 64.95 | 100 | 1867.5 | 0 | 0 | 0 | 00:00:00 | 0 | 0 | 1.293 | 62.11 | 02:02:31 | 00:08:00 | -21 | -0.785 | 75.35 | 25.2 | 25.2 | 31.5 | 25.2 | 0.0007 | 0.0006 | 0.0007 | 0.0004 | 31.4 | 25.2 | 31.5 | 25.2
14 | 2025-12-20 19:55:11 | 2025-12-20 22:05:27 | 1863.5 | 1846.5 | 50.45 | 49.99 | 99.09 | 3.1814 | 2.4021 | 86.13 | 65.03 | 100 | 1863.5 | 0 | 0 | 0 | 00:00:00 | 0 | 0 | 1.2955 | 62.11 | 02:02:15 | 00:08:00 | -17 | -0.7792 | 75.51 | 25.2 | 25.1 | 31.7 | 25 | 0.0006 | 0.0006 | 0.0007 | 0.0004 | 31.7 | 25 | 31.7 | 25.2
15 | 2025-12-20 22:05:27 | 2025-12-21 00:15:40 | 1862.9 | 1846.5 | 50.43 | 49.99 | 99.12 | 3.1836 | 2.4009 | 86.19 | 65 | 100 | 1862.9 | 0 | 0 | 0 | 00:00:00 | 0 | 0 | 1.2952 | 62.11 | 02:02:13 | 00:08:00 | -16.4 | -0.7827 | 75.42 | 25 | 24.9 | 31.4 | 24.9 | 0.0006 | 0.0007 | 0.0007 | 0.0004 | 31.3 | 24.9 | 31.4 | 25
16 | 2025-12-21 00:15:40 | 2025-12-21 02:25:51 | 1862.2 | 1846.5 | 50.42 | 49.99 | 99.15 | 3.1853 | 2.3973 | 86.24 | 64.9 | 100 | 1862.2 | 0 | 0 | 0 | 00:00:00 | 0 | 0 | 1.294 | 62.11 | 02:02:10 | 00:08:00 | -15.7 | -0.788 | 75.26 | 24.9 | 24.7 | 31.2 | 24.7 | 0.0006 | 0.0006 | 0.0007 | 0.0004 | 31.1 | 24.7 | 31.2 | 24.9
17 | 2025-12-21 02:25:51 | 2025-12-21 04:36:04 | 1862.8 | 1846.5 | 50.43 | 49.99 | 99.12 | 3.1887 | 2.3922 | 86.33 | 64.76 | 100 | 1862.8 | 0 | 0 | 0 | 00:00:00 | 0 | 0 | 1.2918 | 62.11 | 02:02:13 | 00:08:00 | -16.4 | -0.7965 | 75.02 | 24.7 | 24.5 | 31.2 | 24.5 | 0.0006 | 0.0006 | 0.0007 | 0.0004 | 31.2 | 24.5 | 31.2 | 24.7
18 | 2025-12-21 04:36:04 | 2025-12-21 06:46:19 | 1863.1 | 1846.5 | 50.44 | 49.99 | 99.11 | 3.191 | 2.3874 | 86.39 | 64.64 | 100 | 1863.1 | 0 | 0 | 0 | 00:00:00 | 0 | 0 | 1.2896 | 62.11 | 02:02:14 | 00:08:00 | -16.7 | -0.8036 | 74.82 | 24.5 | 24.5 | 31 | 24.5 | 0.0007 | 0.0006 | 0.0007 | 0.0004 | 31 | 24.5 | 31 | 24.5
19 | 2025-12-21 06:46:19 | 2025-12-21 08:56:34 | 1863.4 | 1846.5 | 50.45 | 49.99 | 99.09 | 3.193 | 2.3833 | 86.44 | 64.52 | 100 | 1863.4 | 0 | 0 | 0 | 00:00:00 | 0 | 0 | 1.2878 | 62.11 | 02:02:15 | 00:08:00 | -16.9 | -0.8097 | 74.64 | 24.5 | 24.5 | 31.3 | 24.4 | 0.0006 | 0.0006 | 0.0007 | 0.0004 | 30.9 | 24.4 | 31.3 | 24.5
20 | 2025-12-21 08:56:34 | 2025-12-21 11:06:54 | 1864.8 | 1846.5 | 50.49 | 49.99 | 99.02 | 3.1969 | 2.3792 | 86.55 | 64.41 | 100 | 1864.8 | 0 | 0 | 0 | 00:00:00 | 0 | 0 | 1.2859 | 62.11 | 02:02:21 | 00:08:00 | -18.3 | -0.8177 | 74.42 | 24.5 | 24.5 | 30.8 | 24.5 | 0.0007 | 0.0006 | 0.0007 | 0.0004 | 30.5 | 24.5 | 30.8 | 24.5
21 | 2025-12-21 11:06:54 | 2025-12-21 13:17:21 | 1866.4 | 1846.5 | 50.53 | 49.99 | 98.93 | 3.2006 | 2.3756 | 86.65 | 64.32 | 100 | 1866.4 | 0 | 0 | 0 | 00:00:00 | 0 | 0 | 1.2841 | 62.11 | 02:02:27 | 00:08:00 | -19.9 | -0.825 | 74.22 | 24.5 | 24.6 | 30.8 | 24.5 | 0.0006 | 0.0006 | 0.0007 | 0.0004 | 30.8 | 24.5 | 30.8 | 24.5
22 | 2025-12-21 13:17:21 | 2025-12-21 15:27:54 | 1867.8 | 1846.5 | 50.57 | 49.99 | 98.86 | 3.2036 | 2.3732 | 86.73 | 64.25 | 100 | 1867.8 | 0 | 0 | 0 | 00:00:00 | 0 | 0 | 1.2831 | 62.11 | 02:02:32 | 00:08:00 | -21.4 | -0.8304 | 74.08 | 24.6 | 24.8 | 31.1 | 24.6 | 0.0006 | 0.0006 | 0.0007 | 0.0004 | 31.1 | 24.7 | 31.1 | 24.6
23 | 2025-12-21 15:27:54 | 2025-12-21 17:38:40 | 1871.1 | 1846.5 | 50.66 | 49.99 | 98.68 | 3.2104 | 2.3738 | 86.91 | 64.27 | 100 | 1871.1 | 0 | 0 | 0 | 00:00:00 | 0 | 0 | 1.2834 | 62.11 | 02:02:45 | 00:08:00 | -24.6 | -0.8366 | 73.94 | 24.8 | 25 | 31.3 | 24.8 | 0.0004 | 0.0006 | 0.0007 | 0.0004 | 30.9 | 24.9 | 31.3 | 24.8
24 | 2025-12-21 17:38:40 | 2025-12-21 19:49:20 | 1870.1 | 1846.5 | 50.63 | 49.99 | 98.74 | 3.2092 | 2.3752 | 86.88 | 64.3 | 100 | 1870.1 | 0 | 0 | 0 | 00:00:00 | 0 | 0 | 1.2841 | 62.11 | 02:02:41 | 00:08:00 | -23.6 | -0.834 | 74.01 | 25 | 25.2 | 31.4 | 25 | 0.0007 | 0.0006 | 0.0007 | 0.0004 | 31.3 | 25.1 | 31.4 | 25
25 | 2025-12-21 19:49:20 | 2025-12-21 21:59:58 | 1869.2 | 1846.5 | 50.6 | 49.99 | 98.79 | 3.208 | 2.3747 | 86.85 | 64.29 | 100 | 1869.2 | 0 | 0 | 0 | 00:00:00 | 0 | 0 | 1.2837 | 62.11 | 02:02:38 | 00:08:00 | -22.7 | -0.8333 | 74.02 | 25.2 | 25.3 | 31.7 | 25.2 | 0.0007 | 0.0006 | 0.0007 | 0.0004 | 31.3 | 25.2 | 31.7 | 25.2
26 | 2025-12-21 21:59:58 | 2025-12-22 00:10:28 | 1867.5 | 1846.5 | 50.56 | 49.99 | 98.88 | 3.2053 | 2.3731 | 86.78 | 64.25 | 100 | 1867.5 | 0 | 0 | 0 | 00:00:00 | 0 | 0 | 1.2828 | 62.11 | 02:02:31 | 00:08:00 | -21 | -0.8322 | 74.04 | 25.3 | 25.2 | 31.7 | 25.2 | 0.0006 | 0.0006 | 0.0007 | 0.0004 | 31.6 | 25.2 | 31.7 | 25.3
27 | 2025-12-22 00:10:29 | 2025-12-22 02:20:56 | 1866.4 | 1846.5 | 50.53 | 49.99 | 98.93 | 3.2035 | 2.3698 | 86.73 | 64.16 | 100 | 1866.4 | 0 | 0 | 0 | 00:00:00 | 0 | 0 | 1.2806 | 62.11 | 02:02:27 | 00:08:00 | -19.9 | -0.8336 | 73.98 | 25.3 | 25.2 | 31.5 | 25.2 | 0.0007 | 0.0006 | 0.0007 | 0.0004 | 31.5 | 25.2 | 31.5 | 25.3
28 | 2025-12-22 02:20:56 | 2025-12-22 04:31:16 | 1864.7 | 1846.5 | 50.48 | 49.99 | 99.02 | 3.2006 | 2.365 | 86.65 | 64.03 | 100 | 1864.7 | 0 | 0 | 0 | 00:00:00 | 0 | 0 | 1.2782 | 62.11 | 02:02:20 | 00:08:00 | -18.2 | -0.8355 | 73.89 | 25.2 | 25.1 | 31.6 | 25.1 | 0.0006 | 0.0006 | 0.0007 | 0.0004 | 31.5 | 25.1 | 31.6 | 25.2
29 | 2025-12-22 04:31:16 | 2025-12-22 06:41:34 | 1864 | 1846.5 | 50.46 | 49.99 | 99.06 | 3.1993 | 2.3583 | 86.61 | 63.85 | 100 | 1864 | 0 | 0 | 0 | 00:00:00 | 0 | 0 | 1.2741 | 62.11 | 02:02:17 | 00:08:00 | -17.5 | -0.841 | 73.71 | 25.1 | 24.9 | 31.4 | 24.9 | 0.0006 | 0.0006 | 0.0007 | 0.0004 | 31.2 | 24.9 | 31.4 | 25.1
30 | 2025-12-22 06:41:34 | 2025-12-22 08:51:54 | 1864.6 | 1846.5 | 50.48 | 49.99 | 99.03 | 3.2003 | 2.3517 | 86.64 | 63.67 | 100 | 1864.6 | 0 | 0 | 0 | 00:00:00 | 0 | 0 | 1.2707 | 62.11 | 02:02:20 | 00:08:00 | -18.1 | -0.8485 | 73.49 | 24.9 | 24.8 | 31.2 | 24.8 | 0.0006 | 0.0006 | 0.0007 | 0.0004 | 31.2 | 24.8 | 31.2 | 24.9
31 | 2025-12-22 08:51:54 | 2025-12-22 08:59:54 | 0 | 1846.5 | 0 | 49.99 | 0 | 0 | 2.3457 | 0 | 63.5 | 0 | 0 | 0 | 0 | 0 | 00:00:00 | 0 | 0 | 1.2676 | 62.11 | 00:00:00 | 00:08:00 | 1846.5 | 2.3457 | 0 | 24.8 | 30.9 | 31.1 | 24.8 | 0.0006 | 0.0006 | 0.0007 | 0.0004 | 30.9 | 30.9 | 31.1 | 24.8

## step
Cycle Index | Step Index | Step Number | Step Type | Step Time | Oneset Date | End Date | Capacity(mAh) | Spec. Cap.(mAh/g) | Chg. Cap.(mAh) | Chg. Spec. Cap.(mAh/g) | DChg. Cap.(mAh) | DChg. Spec. Cap.(mAh/g) | Net DChg. Cap.(mAh) | Energy(Wh) | Spec. Energy(mWh/g) | Chg. Energy(Wh) | Chg. Spec. Energy(mWh/g) | DChg. Energy(Wh) | DChg. Spec. Energy(mWh/g) | Net DChg. Energy(Wh) | Super Capacitor(F) | Oneset Volt.(V) | Chg. Oneset Volt.(V) | DChg. Oneset Volt.(V) | End Voltage(V) | End of Chg.Volt.(V) | End of DChg.Volt.(V) | Chg. Med. Volt.(V) | DChg. Med. Volt.(V) | Starting current(mA) | End Current(mA) | DCIR(mΩ) | T1 Aux.CH oneset temperature(℃) | T1 Aux.CH End T(℃) | T1 Aux. Tmax(℃) | T1 Aux. Tmin(℃) | V1 Aux.CH oneset voltage(V) | V1 Aux.CH End Volt.(V) | V1 Aux. Vmax(V) | V1 Aux. Vmin(V)
1 | 1 | 1 | Rest | 00:10:06 | 2025-12-19 15:59:32 | 2025-12-19 16:09:38 | 0 | 0 | 0 | 0 | 0 | 0 | 0 | 0 | 0 | 0 | 0 | 0 | 0 | 0 | 0 | 1.5786 | 0 | 0 | 1.5786 | 0 | 0 | 0 | 0 | 0 | 0 | 0 | 24.5 | 24.5 | 24.5 | 24.5 | 0.0006 | 0.0006 | 0.0006 | 0.0004
1 | 2 | 2 | CC DChg | 00:24:10 | 2025-12-19 16:09:39 | 2025-12-19 16:33:49 | 2973.1 | 80.49 | 0 | 0 | 2973.1 | 80.49 | 2973.1 | 2.6783 | 72.51 | 0 | 0 | 2.6783 | 72.51 | 2.6783 | 0 | 1.4375 | 0 | 1.4375 | 0.5 | 0 | 0.5 | 0 | 0.9303 | -7378.5 | -7378.5 | 26.98 | 24.5 | 26.6 | 26.6 | 24.5 | 0.0006 | 0.0006 | 0.0007 | 0.0006
1 | 3 | 3 | CC Chg | 00:16:35 | 2025-12-19 16:33:49 | 2025-12-19 16:50:24 | 2041.6 | 55.27 | 2041.6 | 55.27 | 0 | 0 | -2041.6 | 3.3604 | 90.98 | 3.3604 | 90.98 | 0 | 0 | -3.3604 | 0 | 0.6336 | 0.6336 | 0 | 1.9001 | 1.9001 | 0 | 1.648 | 0 | 7375.4 | 7384.7 | 97451.61 | 26.6 | 26.5 | 26.7 | 26.4 | 0.0006 | 0.0007 | 0.0007 | 0.0004
2 | 4 | 4 | CC DChg | 00:05:01 | 2025-12-19 16:50:24 | 2025-12-19 16:55:26 | 1158.7 | 31.37 | 0 | 0 | 1158.7 | 31.37 | 1158.7 | 1.1339 | 30.7 | 0 | 0 | 1.1339 | 30.7 | 1.1339 | 0 | 1.5029 | 0 | 1.5029 | 0.4997 | 0 | 0.4997 | 0 | 1.0143 | -13845.5 | -13848.6 | 75.02 | 26.5 | 30.6 | 30.7 | 26.5 | 0.0006 | 0.0006 | 0.0007 | 0.0004
2 | 5 | 5 | CC Chg | 03:02:07 | 2025-12-19 16:55:26 | 2025-12-19 19:57:32 | 2775.3 | 75.14 | 2775.3 | 75.14 | 0 | 0 | -2775.3 | 4.5306 | 122.66 | 4.5306 | 122.66 | 0 | 0 | -4.5306 | 0 | 0.6711 | 0.6711 | 0 | 1.9001 | 1.9001 | 0 | 1.6294 | 0 | 31 | 914.6 | 63.14 | 30.6 | 24.6 | 30.6 | 24.5 | 0.0006 | 0.0006 | 0.0007 | 0.0004
3 | 4 | 6 | CC DChg | 00:08:00 | 2025-12-19 19:57:32 | 2025-12-19 20:05:32 | 1846.5 | 49.99 | 0 | 0 | 1846.5 | 49.99 | 1846.5 | 2.1231 | 57.48 | 0 | 0 | 2.1231 | 57.48 | 2.1231 | 0 | 1.6551 | 0 | 1.6551 | 0.7961 | 0 | 0.7961 | 0 | 1.1548 | -13848.6 | -13848.6 | 24.57 | 24.6 | 30.9 | 30.9 | 24.6 | 0.0006 | 0.0006 | 0.0007 | 0.0004
3 | 5 | 7 | CC Chg | 02:02:50 | 2025-12-19 20:05:32 | 2025-12-19 22:08:23 | 1872.2 | 50.69 | 1872.2 | 50.69 | 0 | 0 | -1872.2 | 3.089 | 83.63 | 3.089 | 83.63 | 0 | 0 | -3.089 | 0 | 0.9672 | 0.9672 | 0 | 1.9001 | 1.9001 | 0 | 1.6372 | 0 | 34.1 | 914.6 | 47.46 | 30.9 | 24.6 | 30.9 | 24.6 | 0.0006 | 0.0006 | 0.0007 | 0.0006
4 | 4 | 8 | CC DChg | 00:08:00 | 2025-12-19 22:08:23 | 2025-12-19 22:16:23 | 1846.5 | 49.99 | 0 | 0 | 1846.5 | 49.99 | 1846.5 | 2.1026 | 56.92 | 0 | 0 | 2.1026 | 56.92 | 2.1026 | 0 | 1.7072 | 0 | 1.7072 | 0.7595 | 0 | 0.7595 | 0 | 1.1253 | -13848.6 | -13848.6 | 20.11 | 24.6 | 30.8 | 31.1 | 24.6 | 0.0007 | 0.0007 | 0.0007 | 0.0004
4 | 5 | 9 | CC Chg | 02:03:26 | 2025-12-19 22:16:23 | 2025-12-20 00:19:48 | 1881.3 | 50.93 | 1881.3 | 50.93 | 0 | 0 | -1881.3 | 3.1103 | 84.2 | 3.1103 | 84.2 | 0 | 0 | -3.1103 | 0 | 0.9319 | 0.9319 | 0 | 1.9001 | 1.9001 | 0 | 1.6424 | 0 | 34.1 | 914.6 | 50.43 | 30.8 | 24.6 | 30.8 | 24.6 | 0.0006 | 0.0006 | 0.0007 | 0.0006
5 | 4 | 10 | CC DChg | 00:08:00 | 2025-12-20 00:19:48 | 2025-12-20 00:27:48 | 1846.5 | 49.99 | 0 | 0 | 1846.5 | 49.99 | 1846.5 | 2.1375 | 57.87 | 0 | 0 | 2.1375 | 57.87 | 2.1375 | 0 | 1.7243 | 0 | 1.7243 | 0.7744 | 0 | 0.7744 | 0 | 1.1449 | -13845.5 | -13848.6 | 19.34 | 24.6 | 31 | 31 | 24.6 | 0.0006 | 0.0006 | 0.0007 | 0.0004
5 | 5 | 11 | CC Chg | 02:02:43 | 2025-12-20 00:27:48 | 2025-12-20 02:30:31 | 1870.5 | 50.64 | 1870.5 | 50.64 | 0 | 0 | -1870.5 | 3.1055 | 84.08 | 3.1055 | 84.08 | 0 | 0 | -3.1055 | 0 | 0.9514 | 0.9514 | 0 | 1.9001 | 1.9001 | 0 | 1.6536 | 0 | 34.1 | 914.6 | 50.53 | 31 | 24.6 | 31 | 24.6 | 0.0007 | 0.0006 | 0.0007 | 0.0004
6 | 4 | 12 | CC DChg | 00:08:00 | 2025-12-20 02:30:31 | 2025-12-20 02:38:31 | 1846.5 | 49.99 | 0 | 0 | 1846.5 | 49.99 | 1846.5 | 2.1888 | 59.26 | 0 | 0 | 2.1888 | 59.26 | 2.1888 | 0 | 1.7212 | 0 | 1.7212 | 0.8156 | 0 | 0.8156 | 0 | 1.1728 | -13848.6 | -13848.6 | 19.21 | 24.6 | 30.7 | 30.9 | 24.6 | 0.0006 | 0.0006 | 0.0007 | 0.0004
6 | 5 | 13 | CC Chg | 02:02:22 | 2025-12-20 02:38:31 | 2025-12-20 04:40:53 | 1865.2 | 50.5 | 1865.2 | 50.5 | 0 | 0 | -1865.2 | 3.1101 | 84.2 | 3.1101 | 84.2 | 0 | 0 | -3.1101 | 0 | 0.9973 | 0.9973 | 0 | 1.9001 | 1.9001 | 0 | 1.6623 | 0 | 34.1 | 914.6 | 48.82 | 30.7 | 24.6 | 30.7 | 24.6 | 0.0006 | 0.0006 | 0.0007 | 0.0004
7 | 4 | 14 | CC DChg | 00:08:00 | 2025-12-20 04:40:54 | 2025-12-20 04:48:53 | 1846.5 | 49.99 | 0 | 0 | 1846.5 | 49.99 | 1846.5 | 2.2451 | 60.78 | 0 | 0 | 2.2451 | 60.78 | 2.2451 | 0 | 1.7345 | 0 | 1.7345 | 0.8782 | 0 | 0.8782 | 0 | 1.2028 | -13845.5 | -13848.6 | 19.27 | 24.6 | 30.9 | 31 | 24.6 | 0.0006 | 0.0006 | 0.0007 | 0.0004
7 | 5 | 15 | CC Chg | 02:02:29 | 2025-12-20 04:48:54 | 2025-12-20 06:51:23 | 1866.9 | 50.54 | 1866.9 | 50.54 | 0 | 0 | -1866.9 | 3.1264 | 84.64 | 3.1264 | 84.64 | 0 | 0 | -3.1264 | 0 | 1.0605 | 1.0605 | 0 | 1.9001 | 1.9001 | 0 | 1.6697 | 0 | 34.1 | 914.6 | 45.35 | 30.9 | 24.4 | 30.9 | 24.4 | 0.0006 | 0.0007 | 0.0007 | 0.0004
8 | 4 | 16 | CC DChg | 00:08:00 | 2025-12-20 06:51:23 | 2025-12-20 06:59:23 | 1846.5 | 49.99 | 0 | 0 | 1846.5 | 49.99 | 1846.5 | 2.2947 | 62.12 | 0 | 0 | 2.2947 | 62.12 | 2.2947 | 0 | 1.7199 | 0 | 1.7199 | 0.9359 | 0 | 0.9359 | 0 | 1.2307 | -13848.6 | -13848.6 | 19.37 | 24.4 | 30.5 | 30.6 | 24.4 | 0.0006 | 0.0007 | 0.0007 | 0.0004
8 | 5 | 17 | CC Chg | 02:00:00 | 2025-12-20 06:59:23 | 2025-12-20 08:59:23 | 1829 | 49.52 | 1829 | 49.52 | 0 | 0 | -1829 | 3.0673 | 83.04 | 3.0673 | 83.04 | 0 | 0 | -3.0673 | 0 | 1.1126 | 1.1126 | 0 | 1.888 | 1.888 | 0 | 1.6772 | 0 | 34.1 | 914.6 | 42.09 | 30.5 | 24.2 | 30.5 | 24.2 | 0.0006 | 0.0006 | 0.0007 | 0.0004
9 | 4 | 18 | CC DChg | 00:08:00 | 2025-12-20 09:05:47 | 2025-12-20 09:09:53 | 1846.5 | 49.99 | 0 | 0 | 1846.5 | 49.99 | 1846.5 | 2.3306 | 63.1 | 0 | 0 | 2.3306 | 63.1 | 2.3306 | 0 | 1.2593 | 0 | 1.2593 | 0.9765 | 0 | 0.9765 | 0 | 1.2518 | -13848.6 | -13848.6 | 48.9 | 29.9 | 30.4 | 30.4 | 29.8 | 0.0006 | 0.0006 | 0.0007 | 0.0004
9 | 5 | 19 | CC Chg | 02:02:20 | 2025-12-20 09:09:53 | 2025-12-20 11:12:14 | 1864.7 | 50.48 | 1864.7 | 50.48 | 0 | 0 | -1864.7 | 3.148 | 85.23 | 3.148 | 85.23 | 0 | 0 | -3.148 | 0 | 1.1625 | 1.1625 | 0 | 1.9001 | 1.9001 | 0 | 1.6846 | 0 | 34.1 | 914.6 | 39.98 | 30.4 | 24.3 | 30.4 | 24 | 0.0006 | 0.0006 | 0.0007 | 0.0006
10 | 4 | 20 | CC DChg | 00:08:00 | 2025-12-20 11:12:14 | 2025-12-20 11:20:14 | 1846.5 | 49.99 | 0 | 0 | 1846.5 | 49.99 | 1846.5 | 2.3532 | 63.71 | 0 | 0 | 2.3532 | 63.71 | 2.3532 | 0 | 1.7193 | 0 | 1.7193 | 1.0013 | 0 | 1.0013 | 0 | 1.2655 | -13845.5 | -13848.6 | 19.58 | 24.3 | 30.7 | 30.9 | 24.3 | 0.0006 | 0.0006 | 0.0007 | 0.0004
10 | 5 | 21 | CC Chg | 02:03:01 | 2025-12-20 11:20:14 | 2025-12-20 13:23:15 | 1875 | 50.76 | 1875 | 50.76 | 0 | 0 | -1875 | 3.1754 | 85.97 | 3.1754 | 85.97 | 0 | 0 | -3.1754 | 0 | 1.1836 | 1.1836 | 0 | 1.9001 | 1.9001 | 0 | 1.6896 | 0 | 31 | 914.6 | 38.93 | 30.7 | 24.8 | 30.7 | 24.6 | 0.0006 | 0.0006 | 0.0007 | 0.0004
11 | 4 | 22 | CC DChg | 00:08:00 | 2025-12-20 13:23:15 | 2025-12-20 13:31:15 | 1846.5 | 49.99 | 0 | 0 | 1846.5 | 49.99 | 1846.5 | 2.3777 | 64.37 | 0 | 0 | 2.3777 | 64.37 | 2.3777 | 0 | 1.7246 | 0 | 1.7246 | 1.0261 | 0 | 1.0261 | 0 | 1.28 | -13845.5 | -13848.6 | 19.58 | 24.8 | 31 | 31 | 24.8 | 0.0006 | 0.0006 | 0.0007 | 0.0004
11 | 5 | 23 | CC Chg | 02:02:46 | 2025-12-20 13:31:15 | 2025-12-20 15:34:02 | 1871.3 | 50.66 | 1871.3 | 50.66 | 0 | 0 | -1871.3 | 3.1782 | 86.05 | 3.1782 | 86.05 | 0 | 0 | -3.1782 | 0 | 1.2127 | 1.2127 | 0 | 1.9001 | 1.9001 | 0 | 1.6945 | 0 | 34.1 | 914.6 | 37.82 | 31 | 25.1 | 31 | 24.9 | 0.0007 | 0.0006 | 0.0007 | 0.0004
12 | 4 | 24 | CC DChg | 00:08:00 | 2025-12-20 15:34:02 | 2025-12-20 15:42:02 | 1846.5 | 49.99 | 0 | 0 | 1846.5 | 49.99 | 1846.5 | 2.391 | 64.73 | 0 | 0 | 2.391 | 64.73 | 2.391 | 0 | 1.7252 | 0 | 1.7252 | 1.0388 | 0 | 1.0388 | 0 | 1.2881 | -13845.5 | -13848.6 | 19.66 | 25.1 | 31.4 | 31.4 | 25.1 | 0.0006 | 0.0006 | 0.0007 | 0.0004
12 | 5 | 25 | CC Chg | 02:02:38 | 2025-12-20 15:42:02 | 2025-12-20 17:44:40 | 1869.3 | 50.61 | 1869.3 | 50.61 | 0 | 0 | -1869.3 | 3.1817 | 86.14 | 3.1817 | 86.14 | 0 | 0 | -3.1817 | 0 | 1.2208 | 1.2208 | 0 | 1.9001 | 1.9001 | 0 | 1.6985 | 0 | 34.1 | 914.6 | 37.47 | 31.4 | 25.2 | 31.4 | 25.2 | 0.0006 | 0.0006 | 0.0007 | 0.0004
13 | 4 | 26 | CC DChg | 00:08:00 | 2025-12-20 17:44:40 | 2025-12-20 17:52:40 | 1846.5 | 49.99 | 0 | 0 | 1846.5 | 49.99 | 1846.5 | 2.3989 | 64.95 | 0 | 0 | 2.3989 | 64.95 | 2.3989 | 0 | 1.7206 | 0 | 1.7206 | 1.0456 | 0 | 1.0456 | 0 | 1.293 | -13848.6 | -13848.6 | 19.73 | 25.2 | 31.4 | 31.5 | 25.2 | 0.0007 | 0.0006 | 0.0007 | 0.0004
13 | 5 | 27 | CC Chg | 02:02:31 | 2025-12-20 17:52:40 | 2025-12-20 19:55:11 | 1867.5 | 50.56 | 1867.5 | 50.56 | 0 | 0 | -1867.5 | 3.1839 | 86.2 | 3.1839 | 86.2 | 0 | 0 | -3.1839 | 0 | 1.2304 | 1.2304 | 0 | 1.9001 | 1.9001 | 0 | 1.701 | 0 | 34.1 | 914.6 | 37.42 | 31.4 | 25.2 | 31.4 | 25.2 | 0.0006 | 0.0006 | 0.0007 | 0.0004
14 | 4 | 28 | CC DChg | 00:08:00 | 2025-12-20 19:55:11 | 2025-12-20 20:03:11 | 1846.5 | 49.99 | 0 | 0 | 1846.5 | 49.99 | 1846.5 | 2.4021 | 65.03 | 0 | 0 | 2.4021 | 65.03 | 2.4021 | 0 | 1.7255 | 0 | 1.7255 | 1.0478 | 0 | 1.0478 | 0 | 1.2955 | -13848.6 | -13848.6 | 19.87 | 25.2 | 31.7 | 31.7 | 25.2 | 0.0006 | 0.0006 | 0.0007 | 0.0004
14 | 5 | 29 | CC Chg | 02:02:15 | 2025-12-20 20:03:11 | 2025-12-20 22:05:27 | 1863.5 | 50.45 | 1863.5 | 50.45 | 0 | 0 | -1863.5 | 3.1814 | 86.13 | 3.1814 | 86.13 | 0 | 0 | -3.1814 | 0 | 1.2307 | 1.2307 | 0 | 1.9001 | 1.9001 | 0 | 1.7035 | 0 | 31 | 914.6 | 37.68 | 31.7 | 25.1 | 31.7 | 25 | 0.0006 | 0.0006 | 0.0007 | 0.0006
15 | 4 | 30 | CC DChg | 00:08:00 | 2025-12-20 22:05:27 | 2025-12-20 22:13:27 | 1846.5 | 49.99 | 0 | 0 | 1846.5 | 49.99 | 1846.5 | 2.4009 | 65 | 0 | 0 | 2.4009 | 65 | 2.4009 | 0 | 1.7252 | 0 | 1.7252 | 1.0453 | 0 | 1.0453 | 0 | 1.2952 | -13845.5 | -13848.6 | 19.99 | 25 | 31.3 | 31.4 | 25 | 0.0006 | 0.0006 | 0.0007 | 0.0004
15 | 5 | 31 | CC Chg | 02:02:13 | 2025-12-20 22:13:27 | 2025-12-21 00:15:40 | 1862.9 | 50.43 | 1862.9 | 50.43 | 0 | 0 | -1862.9 | 3.1836 | 86.19 | 3.1836 | 86.19 | 0 | 0 | -3.1836 | 0 | 1.2276 | 1.2276 | 0 | 1.9001 | 1.9001 | 0 | 1.7051 | 0 | 34.1 | 914.6 | 38.16 | 31.3 | 24.9 | 31.3 | 24.9 | 0.0004 | 0.0007 | 0.0007 | 0.0004
16 | 4 | 32 | CC DChg | 00:08:00 | 2025-12-21 00:15:40 | 2025-12-21 00:23:40 | 1846.5 | 49.99 | 0 | 0 | 1846.5 | 49.99 | 1846.5 | 2.3973 | 64.9 | 0 | 0 | 2.3973 | 64.9 | 2.3973 | 0 | 1.7299 | 0 | 1.7299 | 1.041 | 0 | 1.041 | 0 | 1.294 | -13845.5 | -13848.6 | 20.21 | 24.9 | 31.1 | 31.2 | 24.9 | 0.0006 | 0.0006 | 0.0007 | 0.0004
16 | 5 | 33 | CC Chg | 02:02:10 | 2025-12-21 00:23:40 | 2025-12-21 02:25:51 | 1862.2 | 50.42 | 1862.2 | 50.42 | 0 | 0 | -1862.2 | 3.1853 | 86.24 | 3.1853 | 86.24 | 0 | 0 | -3.1853 | 0 | 1.2273 | 1.2273 | 0 | 1.9001 | 1.9001 | 0 | 1.7063 | 0 | 34.1 | 914.6 | 38.71 | 31.1 | 24.7 | 31.1 | 24.7 | 0.0006 | 0.0006 | 0.0007 | 0.0004
17 | 4 | 34 | CC DChg | 00:08:00 | 2025-12-21 02:25:51 | 2025-12-21 02:33:51 | 1846.5 | 49.99 | 0 | 0 | 1846.5 | 49.99 | 1846.5 | 2.3922 | 64.76 | 0 | 0 | 2.3922 | 64.76 | 2.3922 | 0 | 1.7171 | 0 | 1.7171 | 1.0354 | 0 | 1.0354 | 0 | 1.2918 | -13848.6 | -13848.6 | 20.43 | 24.7 | 31.2 | 31.2 | 24.7 | 0.0006 | 0.0006 | 0.0007 | 0.0004
17 | 5 | 35 | CC Chg | 02:02:13 | 2025-12-21 02:33:51 | 2025-12-21 04:36:04 | 1862.8 | 50.43 | 1862.8 | 50.43 | 0 | 0 | -1862.8 | 3.1887 | 86.33 | 3.1887 | 86.33 | 0 | 0 | -3.1887 | 0 | 1.2214 | 1.2214 | 0 | 1.9001 | 1.9001 | 0 | 1.7072 | 0 | 34.1 | 914.6 | 39.38 | 31.2 | 24.5 | 31.2 | 24.5 | 0.0004 | 0.0006 | 0.0007 | 0.0004
18 | 4 | 36 | CC DChg | 00:08:00 | 2025-12-21 04:36:04 | 2025-12-21 04:44:04 | 1846.5 | 49.99 | 0 | 0 | 1846.5 | 49.99 | 1846.5 | 2.3874 | 64.64 | 0 | 0 | 2.3874 | 64.64 | 2.3874 | 0 | 1.7196 | 0 | 1.7196 | 1.0305 | 0 | 1.0305 | 0 | 1.2896 | -13845.5 | -13848.6 | 20.57 | 24.5 | 31 | 31 | 24.5 | 0.0007 | 0.0004 | 0.0007 | 0.0004
18 | 5 | 37 | CC Chg | 02:02:14 | 2025-12-21 04:44:04 | 2025-12-21 06:46:19 | 1863.1 | 50.44 | 1863.1 | 50.44 | 0 | 0 | -1863.1 | 3.191 | 86.39 | 3.191 | 86.39 | 0 | 0 | -3.191 | 0 | 1.2208 | 1.2208 | 0 | 1.9001 | 1.9001 | 0 | 1.7082 | 0 | 34.1 | 914.6 | 39.93 | 31 | 24.5 | 31 | 24.5 | 0.0006 | 0.0006 | 0.0007 | 0.0004
19 | 4 | 38 | CC DChg | 00:08:00 | 2025-12-21 06:46:19 | 2025-12-21 06:54:19 | 1846.5 | 49.99 | 0 | 0 | 1846.5 | 49.99 | 1846.5 | 2.3833 | 64.52 | 0 | 0 | 2.3833 | 64.52 | 2.3833 | 0 | 1.7165 | 0 | 1.7165 | 1.0264 | 0 | 1.0264 | 0 | 1.2878 | -13848.6 | -13848.6 | 20.74 | 24.5 | 30.9 | 31.3 | 24.5 | 0.0006 | 0.0006 | 0.0007 | 0.0004
19 | 5 | 39 | CC Chg | 02:02:15 | 2025-12-21 06:54:19 | 2025-12-21 08:56:34 | 1863.4 | 50.45 | 1863.4 | 50.45 | 0 | 0 | -1863.4 | 3.193 | 86.44 | 3.193 | 86.44 | 0 | 0 | -3.193 | 0 | 1.2143 | 1.2143 | 0 | 1.9001 | 1.9001 | 0 | 1.7085 | 0 | 34.1 | 914.6 | 40.39 | 30.9 | 24.5 | 30.9 | 24.4 | 0.0004 | 0.0006 | 0.0007 | 0.0004
20 | 4 | 40 | CC DChg | 00:08:00 | 2025-12-21 08:56:34 | 2025-12-21 09:04:33 | 1846.5 | 49.99 | 0 | 0 | 1846.5 | 49.99 | 1846.5 | 2.3792 | 64.41 | 0 | 0 | 2.3792 | 64.41 | 2.3792 | 0 | 1.7181 | 0 | 1.7181 | 1.0218 | 0 | 1.0218 | 0 | 1.2859 | -13845.5 | -13848.6 | 20.88 | 24.5 | 30.5 | 30.8 | 24.5 | 0.0007 | 0.0006 | 0.0007 | 0.0004
20 | 5 | 41 | CC Chg | 02:02:21 | 2025-12-21 09:04:33 | 2025-12-21 11:06:54 | 1864.8 | 50.49 | 1864.8 | 50.49 | 0 | 0 | -1864.8 | 3.1969 | 86.55 | 3.1969 | 86.55 | 0 | 0 | -3.1969 | 0 | 1.2158 | 1.2158 | 0 | 1.9001 | 1.9001 | 0 | 1.7091 | 0 | 34.1 | 914.6 | 40.89 | 30.5 | 24.5 | 30.5 | 24.5 | 0.0006 | 0.0006 | 0.0007 | 0.0004
21 | 4 | 42 | CC DChg | 00:08:00 | 2025-12-21 11:06:54 | 2025-12-21 11:14:54 | 1846.5 | 49.99 | 0 | 0 | 1846.5 | 49.99 | 1846.5 | 2.3756 | 64.32 | 0 | 0 | 2.3756 | 64.32 | 2.3756 | 0 | 1.7109 | 0 | 1.7109 | 1.0187 | 0 | 1.0187 | 0 | 1.2841 | -13845.5 | -13848.6 | 21.05 | 24.5 | 30.8 | 30.8 | 24.5 | 0.0006 | 0.0006 | 0.0007 | 0.0004
21 | 5 | 43 | CC Chg | 02:02:27 | 2025-12-21 11:14:54 | 2025-12-21 13:17:21 | 1866.4 | 50.53 | 1866.4 | 50.53 | 0 | 0 | -1866.4 | 3.2006 | 86.65 | 3.2006 | 86.65 | 0 | 0 | -3.2006 | 0 | 1.2134 | 1.2134 | 0 | 1.9001 | 1.9001 | 0 | 1.7094 | 0 | 34.1 | 914.6 | 41.25 | 30.8 | 24.6 | 30.8 | 24.5 | 0.0006 | 0.0006 | 0.0007 | 0.0006
22 | 4 | 44 | CC DChg | 00:08:00 | 2025-12-21 13:17:21 | 2025-12-21 13:25:21 | 1846.5 | 49.99 | 0 | 0 | 1846.5 | 49.99 | 1846.5 | 2.3732 | 64.25 | 0 | 0 | 2.3732 | 64.25 | 2.3732 | 0 | 1.7165 | 0 | 1.7165 | 1.0162 | 0 | 1.0162 | 0 | 1.2831 | -13848.6 | -13848.6 | 21.12 | 24.6 | 31.1 | 31.1 | 24.6 | 0.0006 | 0.0006 | 0.0007 | 0.0004
22 | 5 | 45 | CC Chg | 02:02:32 | 2025-12-21 13:25:21 | 2025-12-21 15:27:54 | 1867.8 | 50.57 | 1867.8 | 50.57 | 0 | 0 | -1867.8 | 3.2036 | 86.73 | 3.2036 | 86.73 | 0 | 0 | -3.2036 | 0 | 1.2121 | 1.2121 | 0 | 1.9001 | 1.9001 | 0 | 1.7094 | 0 | 34.1 | 914.6 | 41.54 | 31.1 | 24.8 | 31.1 | 24.7 | 0.0006 | 0.0006 | 0.0007 | 0.0004
23 | 4 | 46 | CC DChg | 00:08:00 | 2025-12-21 15:27:54 | 2025-12-21 15:35:54 | 1846.5 | 49.99 | 0 | 0 | 1846.5 | 49.99 | 1846.5 | 2.3738 | 64.27 | 0 | 0 | 2.3738 | 64.27 | 2.3738 | 0 | 1.7113 | 0 | 1.7113 | 1.0168 | 0 | 1.0168 | 0 | 1.2834 | -13848.6 | -13848.6 | 21.19 | 24.8 | 30.9 | 31.3 | 24.8 | 0.0004 | 0.0006 | 0.0007 | 0.0004
23 | 5 | 47 | CC Chg | 02:02:45 | 2025-12-21 15:35:54 | 2025-12-21 17:38:40 | 1871.1 | 50.66 | 1871.1 | 50.66 | 0 | 0 | -1871.1 | 3.2104 | 86.91 | 3.2104 | 86.91 | 0 | 0 | -3.2104 | 0 | 1.2106 | 1.2106 | 0 | 1.9001 | 1.9001 | 0 | 1.7094 | 0 | 34.1 | 914.6 | 41.59 | 30.9 | 25 | 30.9 | 24.9 | 0.0006 | 0.0006 | 0.0006 | 0.0006
24 | 4 | 48 | CC DChg | 00:08:00 | 2025-12-21 17:38:40 | 2025-12-21 17:46:40 | 1846.5 | 49.99 | 0 | 0 | 1846.5 | 49.99 | 1846.5 | 2.3752 | 64.3 | 0 | 0 | 2.3752 | 64.3 | 2.3752 | 0 | 1.7137 | 0 | 1.7137 | 1.019 | 0 | 1.019 | 0 | 1.2841 | -13845.5 | -13848.6 | 21.24 | 25 | 31.3 | 31.4 | 25 | 0.0007 | 0.0006 | 0.0007 | 0.0004
24 | 5 | 49 | CC Chg | 02:02:41 | 2025-12-21 17:46:40 | 2025-12-21 19:49:20 | 1870.1 | 50.63 | 1870.1 | 50.63 | 0 | 0 | -1870.1 | 3.2092 | 86.88 | 3.2092 | 86.88 | 0 | 0 | -3.2092 | 0 | 1.214 | 1.214 | 0 | 1.9001 | 1.9001 | 0 | 1.7094 | 0 | 34.1 | 914.6 | 41.51 | 31.3 | 25.2 | 31.3 | 25.1 | 0.0006 | 0.0006 | 0.0007 | 0.0004
25 | 4 | 50 | CC DChg | 00:08:00 | 2025-12-21 19:49:20 | 2025-12-21 19:57:20 | 1846.5 | 49.99 | 0 | 0 | 1846.5 | 49.99 | 1846.5 | 2.3747 | 64.29 | 0 | 0 | 2.3747 | 64.29 | 2.3747 | 0 | 1.7246 | 0 | 1.7246 | 1.0193 | 0 | 1.0193 | 0 | 1.2837 | -13842.4 | -13848.6 | 21.34 | 25.2 | 31.3 | 31.7 | 25.2 | 0.0007 | 0.0006 | 0.0007 | 0.0004
25 | 5 | 51 | CC Chg | 02:02:38 | 2025-12-21 19:57:20 | 2025-12-21 21:59:58 | 1869.2 | 50.6 | 1869.2 | 50.6 | 0 | 0 | -1869.2 | 3.208 | 86.85 | 3.208 | 86.85 | 0 | 0 | -3.208 | 0 | 1.2127 | 1.2127 | 0 | 1.9001 | 1.9001 | 0 | 1.7097 | 0 | 34.1 | 914.6 | 41.54 | 31.3 | 25.3 | 31.3 | 25.2 | 0.0006 | 0.0006 | 0.0007 | 0.0006
26 | 4 | 52 | CC DChg | 00:08:00 | 2025-12-21 21:59:58 | 2025-12-21 22:07:58 | 1846.5 | 49.99 | 0 | 0 | 1846.5 | 49.99 | 1846.5 | 2.3731 | 64.25 | 0 | 0 | 2.3731 | 64.25 | 2.3731 | 0 | 1.7128 | 0 | 1.7128 | 1.0184 | 0 | 1.0184 | 0 | 1.2828 | -13848.6 | -13848.6 | 21.39 | 25.3 | 31.6 | 31.7 | 25.3 | 0.0006 | 0.0006 | 0.0007 | 0.0004
26 | 5 | 53 | CC Chg | 02:02:31 | 2025-12-21 22:07:58 | 2025-12-22 00:10:28 | 1867.5 | 50.56 | 1867.5 | 50.56 | 0 | 0 | -1867.5 | 3.2053 | 86.78 | 3.2053 | 86.78 | 0 | 0 | -3.2053 | 0 | 1.2081 | 1.2081 | 0 | 1.9001 | 1.9001 | 0 | 1.7097 | 0 | 31 | 914.6 | 41.68 | 31.6 | 25.2 | 31.6 | 25.2 | 0.0006 | 0.0006 | 0.0007 | 0.0006
27 | 4 | 54 | CC DChg | 00:08:00 | 2025-12-22 00:10:29 | 2025-12-22 00:18:28 | 1846.5 | 49.99 | 0 | 0 | 1846.5 | 49.99 | 1846.5 | 2.3698 | 64.16 | 0 | 0 | 2.3698 | 64.16 | 2.3698 | 0 | 1.7085 | 0 | 1.7085 | 1.0159 | 0 | 1.0159 | 0 | 1.2806 | -13848.6 | -13848.6 | 21.48 | 25.3 | 31.5 | 31.5 | 25.3 | 0.0007 | 0.0006 | 0.0007 | 0.0004
27 | 5 | 55 | CC Chg | 02:02:27 | 2025-12-22 00:18:29 | 2025-12-22 02:20:56 | 1866.4 | 50.53 | 1866.4 | 50.53 | 0 | 0 | -1866.4 | 3.2035 | 86.73 | 3.2035 | 86.73 | 0 | 0 | -3.2035 | 0 | 1.2146 | 1.2146 | 0 | 1.9001 | 1.9001 | 0 | 1.7097 | 0 | 34.1 | 914.6 | 41.9 | 31.5 | 25.2 | 31.5 | 25.2 | 0.0006 | 0.0006 | 0.0007 | 0.0006
28 | 4 | 56 | CC DChg | 00:08:00 | 2025-12-22 02:20:56 | 2025-12-22 02:28:56 | 1846.5 | 49.99 | 0 | 0 | 1846.5 | 49.99 | 1846.5 | 2.365 | 64.03 | 0 | 0 | 2.365 | 64.03 | 2.365 | 0 | 1.706 | 0 | 1.706 | 1.0125 | 0 | 1.0125 | 0 | 1.2782 | -13848.6 | -13848.6 | 21.6 | 25.2 | 31.5 | 31.6 | 25.2 | 0.0006 | 0.0006 | 0.0007 | 0.0004
28 | 5 | 57 | CC Chg | 02:02:20 | 2025-12-22 02:28:56 | 2025-12-22 04:31:16 | 1864.7 | 50.48 | 1864.7 | 50.48 | 0 | 0 | -1864.7 | 3.2006 | 86.65 | 3.2006 | 86.65 | 0 | 0 | -3.2006 | 0 | 1.2106 | 1.2106 | 0 | 1.9001 | 1.9001 | 0 | 1.7097 | 0 | 34.1 | 914.6 | 42.18 | 31.5 | 25.1 | 31.5 | 25.1 | 0.0006 | 0.0006 | 0.0007 | 0.0004
29 | 4 | 58 | CC DChg | 00:08:00 | 2025-12-22 04:31:16 | 2025-12-22 04:39:16 | 1846.5 | 49.99 | 0 | 0 | 1846.5 | 49.99 | 1846.5 | 2.3583 | 63.85 | 0 | 0 | 2.3583 | 63.85 | 2.3583 | 0 | 1.7047 | 0 | 1.7047 | 1.0069 | 0 | 1.0069 | 0 | 1.2741 | -13848.6 | -13848.6 | 21.74 | 25.1 | 31.2 | 31.4 | 25.1 | 0.0006 | 0.0006 | 0.0007 | 0.0004
29 | 5 | 59 | CC Chg | 02:02:17 | 2025-12-22 04:39:16 | 2025-12-22 06:41:34 | 1864 | 50.46 | 1864 | 50.46 | 0 | 0 | -1864 | 3.1993 | 86.61 | 3.1993 | 86.61 | 0 | 0 | -3.1993 | 0 | 1.2016 | 1.2016 | 0 | 1.9001 | 1.9001 | 0 | 1.7094 | 0 | 34.1 | 914.6 | 42.66 | 31.2 | 24.9 | 31.2 | 24.9 | 0.0006 | 0.0006 | 0.0007 | 0.0004
30 | 4 | 60 | CC DChg | 00:08:00 | 2025-12-22 06:41:34 | 2025-12-22 06:49:34 | 1846.5 | 49.99 | 0 | 0 | 1846.5 | 49.99 | 1846.5 | 2.3517 | 63.67 | 0 | 0 | 2.3517 | 63.67 | 2.3517 | 0 | 1.7035 | 0 | 1.7035 | 1.0016 | 0 | 1.0016 | 0 | 1.2707 | -13848.6 | -13848.6 | 21.86 | 24.9 | 31.2 | 31.2 | 24.9 | 0.0006 | 0.0007 | 0.0007 | 0.0004
30 | 5 | 61 | CC Chg | 02:02:20 | 2025-12-22 06:49:34 | 2025-12-22 08:51:54 | 1864.6 | 50.48 | 1864.6 | 50.48 | 0 | 0 | -1864.6 | 3.2003 | 86.64 | 3.2003 | 86.64 | 0 | 0 | -3.2003 | 0 | 1.2 | 1.2 | 0 | 1.9001 | 1.9001 | 0 | 1.7091 | 0 | 34.1 | 914.6 | 43.07 | 31.2 | 24.8 | 31.2 | 24.8 | 0.0006 | 0.0006 | 0.0007 | 0.0004
31 | 4 | 62 | CC DChg | 00:08:00 | 2025-12-22 08:51:54 | 2025-12-22 08:59:54 | 1846.5 | 49.99 | 0 | 0 | 1846.5 | 49.99 | 1846.5 | 2.3457 | 63.5 | 0 | 0 | 2.3457 | 63.5 | 2.3457 | 0 | 1.7054 | 0 | 1.7054 | 0.9964 | 0 | 0.9964 | 0 | 1.2676 | -13845.5 | -13848.6 | 21.96 | 24.8 | 30.9 | 31.1 | 24.8 | 0.0006 | 0.0006 | 0.0007 | 0.0004
31 | 5 | 63 | CC Chg | 00:00:00 | 2025-12-22 08:59:54 | 2025-12-22 08:59:54 | 0 | 0 | 0 | 0 | 0 | 0 | 0 | 0 | 0 | 0 | 0 | 0 | 0 | 0 | 0 | 1.1932 | 1.1932 | 0 | 1.1932 | 1.1932 | 0 | 1.1932 | 0 | 34.1 | 34.1 | 14.25 | 30.9 | 30.9 | 30.9 | 30.9 | 0.0006 | 0.0006 | 0.0006 | 0.0006

## record
DataPoint | Cycle Index | Step Index | Step Type | Time | Total Time | Current(mA) | Voltage(V) | Capacity(mAh) | Spec. Cap.(mAh/g) | Chg. Cap.(mAh) | Chg. Spec. Cap.(mAh/g) | DChg. Cap.(mAh) | DChg. Spec. Cap.(mAh/g) | Energy(Wh) | Spec. Energy(mWh/g) | Chg. Energy(Wh) | Chg. Spec. Energy(mWh/g) | DChg. Energy(Wh) | DChg. Spec. Energy(mWh/g) | Date | Power(W) | dQ/dV(mAh/V) | dQm/dV(mAh/V.g) | Contact resistance(mΩ) | Module start-stop switch | SOC/DOD(%) | LgD | Step start and end identification
1 | 1 | 1 | Rest | 00:00:00 | 00:00:00 | 0 | 1.5786 | 0 | 0 | 0 | 0 | 0 | 0 | 0 | 0 | 0 | 0 | 0 | 0 | 2025-12-19 15:59:32 | 0 | 0 | 0 | 0 | Close | 0 |  | 0
2 | 1 | 1 | Rest | 00:05:00 | 00:05:00 | 0 | 1.5786 | 0 | 0 | 0 | 0 | 0 | 0 | 0 | 0 | 0 | 0 | 0 | 0 | 2025-12-19 16:04:32 | 0 | 0 | 0 | 0 | Close | 0
3 | 1 | 1 | Rest | 00:10:00 | 00:10:00 | 0 | 1.5786 | 0 | 0 | 0 | 0 | 0 | 0 | 0 | 0 | 0 | 0 | 0 | 0 | 2025-12-19 16:09:32 | 0 | 0 | 0 | 0 | Close | 0
4 | 1 | 1 | Rest | 00:10:06 | 00:10:06 | 0 | 1.5786 | 0 | 0 | 0 | 0 | 0 | 0 | 0 | 0 | 0 | 0 | 0 | 0 | 2025-12-19 16:09:38 | 0 | 0 | 0 | 0 | Close | 0 |  | 1
5 | 1 | 2 | CC DChg | 00:00:00 | 00:10:06 | -7378.5 | 1.4375 | 0 | 0 | 0 | 0 | 0 | 0 | 0 | 0 | 0 | 0 | 0 | 0 | 2025-12-19 16:09:39 | -10.6066 | 0 | 0 | 194.74 | Close | 0 |  | 0
6 | 1 | 2 | CC DChg | 00:00:15 | 00:10:21 | -7378.5 | 1.3795 | 30.7 | 0.83 | 0 | 0 | 30.7 | 0.83 | 0.0432 | 1.17 | 0 | 0 | 0.0432 | 1.17 | 2025-12-19 16:09:53 | -10.1786 | -530.0625 | -14.3504 | 186.88 | Close | 1.034054
7 | 1 | 2 | CC DChg | 00:00:30 | 00:10:36 | -7378.5 | 1.3482 | 61.5 | 1.66 | 0 | 0 | 61.5 | 1.66 | 0.0851 | 2.3 | 0 | 0 | 0.0851 | 2.3 | 2025-12-19 16:10:08 | -9.9477 | -982.2244 | -26.5919 | 182.64 | Close | 2.068109
8 | 1 | 2 | CC DChg | 00:00:45 | 00:10:51 | -7378.5 | 1.3256 | 92.2 | 2.5 | 0 | 0 | 92.2 | 2.5 | 0.1262 | 3.42 | 0 | 0 | 0.1262 | 3.42 | 2025-12-19 16:10:23 | -9.7809 | -1360.3375 | -36.8286 | 179.58 | Close | 3.102163
9 | 1 | 2 | CC DChg | 00:01:00 | 00:11:06 | -7378.5 | 1.3076 | 123 | 3.33 | 0 | 0 | 123 | 3.33 | 0.1666 | 4.51 | 0 | 0 | 0.1666 | 4.51 | 2025-12-19 16:10:38 | -9.6481 | -1707.979 | -46.2403 | 177.12 | Close | 4.136217
10 | 1 | 2 | CC DChg | 00:01:15 | 00:11:21 | -7378.5 | 1.2918 | 153.7 | 4.16 | 0 | 0 | 153.7 | 4.16 | 0.2066 | 5.59 | 0 | 0 | 0.2066 | 5.59 | 2025-12-19 16:10:53 | -9.5315 | -1945.7989 | -52.6789 | 175 | Close | 5.170272
11 | 1 | 2 | CC DChg | 00:01:30 | 00:11:36 | -7378.5 | 1.2769 | 184.5 | 4.99 | 0 | 0 | 184.5 | 4.99 | 0.2461 | 6.66 | 0 | 0 | 0.2461 | 6.66 | 2025-12-19 16:11:08 | -9.4216 | -2063.3311 | -55.8608 | 172.98 | Close | 6.204326
12 | 1 | 2 | CC DChg | 00:01:45 | 00:11:51 | -7378.5 | 1.2627 | 215.2 | 5.83 | 0 | 0 | 215.2 | 5.83 | 0.2851 | 7.72 | 0 | 0 | 0.2851 | 7.72 | 2025-12-19 16:11:23 | -9.3168 | -2165.0438 | -58.6145 | 171.05 | Close | 7.23838
13 | 1 | 2 | CC DChg | 00:02:00 | 00:12:06 | -7378.5 | 1.2484 | 245.9 | 6.66 | 0 | 0 | 245.9 | 6.66 | 0.3237 | 8.76 | 0 | 0 | 0.3237 | 8.76 | 2025-12-19 16:11:38 | -9.2113 | -2149.9037 | -58.2046 | 169.11 | Close | 8.272435
14 | 1 | 2 | CC DChg | 00:02:15 | 00:12:21 | -7378.5 | 1.2348 | 276.7 | 7.49 | 0 | 0 | 276.7 | 7.49 | 0.3619 | 9.8 | 0 | 0 | 0.3619 | 9.8 | 2025-12-19 16:11:53 | -9.1109 | -2260.5605 | -61.2004 | 167.27 | Close | 9.306489
15 | 1 | 2 | CC DChg | 00:02:30 | 00:12:36 | -7378.5 | 1.2205 | 307.4 | 8.32 | 0 | 0 | 307.4 | 8.32 | 0.3996 | 10.82 | 0 | 0 | 0.3996 | 10.82 | 2025-12-19 16:12:08 | -9.0054 | -2149.9037 | -58.2046 | 165.33 | Close | 10.34054
16 | 1 | 2 | CC DChg | 00:02:45 | 00:12:51 | -7378.5 | 1.2059 | 338.2 | 9.16 | 0 | 0 | 338.2 | 9.16 | 0.4369 | 11.83 | 0 | 0 | 0.4369 | 11.83 | 2025-12-19 16:12:23 | -8.8977 | -2105.7291 | -57.0087 | 163.35 | Close | 11.3746
17 | 1 | 2 | CC DChg | 00:03:00 | 00:13:06 | -7378.5 | 1.1907 | 368.9 | 9.99 | 0 | 0 | 368.9 | 9.99 | 0.4737 | 12.83 | 0 | 0 | 0.4737 | 12.83 | 2025-12-19 16:12:38 | -8.7855 | -2022.6067 | -54.7583 | 161.29 | Close | 12.40865
18 | 1 | 2 | CC DChg | 00:03:15 | 00:13:21 | -7378.5 | 1.1749 | 399.7 | 10.82 | 0 | 0 | 399.7 | 10.82 | 0.5101 | 13.81 | 0 | 0 | 0.5101 | 13.81 | 2025-12-19 16:12:53 | -8.669 | -1945.8003 | -52.6789 | 159.15 | Close | 13.44271
19 | 1 | 2 | CC DChg | 00:03:30 | 00:13:36 | -7378.5 | 1.1585 | 430.4 | 11.65 | 0 | 0 | 430.4 | 11.65 | 0.546 | 14.78 | 0 | 0 | 0.546 | 14.78 | 2025-12-19 16:13:08 | -8.548 | -1874.6098 | -50.7515 | 156.93 | Close | 14.47676
20 | 1 | 2 | CC DChg | 00:03:45 | 00:13:51 | -7378.5 | 1.1414 | 461.2 | 12.48 | 0 | 0 | 461.2 | 12.48 | 0.5813 | 15.74 | 0 | 0 | 0.5813 | 15.74 | 2025-12-19 16:13:23 | -8.4218 | -1797.8739 | -48.6741 | 154.6 | Close | 15.51082
21 | 1 | 2 | CC DChg | 00:04:00 | 00:14:06 | -7378.5 | 1.1241 | 491.9 | 13.32 | 0 | 0 | 491.9 | 13.32 | 0.6161 | 16.68 | 0 | 0 | 0.6161 | 16.68 | 2025-12-19 16:13:38 | -8.2941 | -1777.0867 | -48.1113 | 152.27 | Close | 16.54487
22 | 1 | 2 | CC DChg | 00:04:15 | 00:14:21 | -7378.5 | 1.1067 | 522.6 | 14.15 | 0 | 0 | 522.6 | 14.15 | 0.6504 | 17.61 | 0 | 0 | 0.6504 | 17.61 | 2025-12-19 16:13:53 | -8.1658 | -1766.8787 | -47.8349 | 149.91 | Close | 17.57893
23 | 1 | 2 | CC DChg | 00:04:30 | 00:14:36 | -7378.5 | 1.0897 | 553.4 | 14.98 | 0 | 0 | 553.4 | 14.98 | 0.6842 | 18.52 | 0 | 0 | 0.6842 | 18.52 | 2025-12-19 16:14:08 | -8.0403 | -1808.4444 | -48.9602 | 147.61 | Close | 18.61298
24 | 1 | 2 | CC DChg | 00:04:45 | 00:14:51 | -7378.5 | 1.0735 | 584.1 | 15.81 | 0 | 0 | 584.1 | 15.81 | 0.7174 | 19.42 | 0 | 0 | 0.7174 | 19.42 | 2025-12-19 16:14:23 | -7.9208 | -1897.7558 | -51.3782 | 145.41 | Close | 19.64703
25 | 1 | 2 | CC DChg | 00:05:00 | 00:15:06 | -7378.5 | 1.0599 | 614.9 | 16.65 | 0 | 0 | 614.9 | 16.65 | 0.7502 | 20.31 | 0 | 0 | 0.7502 | 20.31 | 2025-12-19 16:14:38 | -7.8204 | -2260.5588 | -61.2004 | 143.57 | Close | 20.68109
26 | 1 | 2 | CC DChg | 00:05:15 | 00:15:21 | -7378.5 | 1.0487 | 645.6 | 17.48 | 0 | 0 | 645.6 | 17.48 | 0.7826 | 21.19 | 0 | 0 | 0.7826 | 21.19 | 2025-12-19 16:14:53 | -7.7378 | -2744.9722 | -74.315 | 142.05 | Close | 21.71514
27 | 1 | 2 | CC DChg | 00:05:30 | 00:15:36 | -7378.5 | 1.041 | 676.4 | 18.31 | 0 | 0 | 676.4 | 18.31 | 0.8147 | 22.06 | 0 | 0 | 0.8147 | 22.06 | 2025-12-19 16:15:08 | -7.681 | -3992.6753 | -108.0942 | 141 | Close | 22.7492
28 | 1 | 2 | CC DChg | 00:05:45 | 00:15:51 | -7378.5 | 1.0348 | 707.1 | 19.14 | 0 | 0 | 707.1 | 19.14 | 0.8466 | 22.92 | 0 | 0 | 0.8466 | 22.92 | 2025-12-19 16:15:23 | -7.6352 | -4958.6523 | -134.2462 | 140.16 | Close | 23.78325
29 | 1 | 2 | CC DChg | 00:06:00 | 00:16:06 | -7378.5 | 1.0286 | 737.8 | 19.98 | 0 | 0 | 737.8 | 19.98 | 0.8784 | 23.78 | 0 | 0 | 0.8784 | 23.78 | 2025-12-19 16:15:38 | -7.5895 | -4958.6452 | -134.246 | 139.32 | Close | 24.8173
30 | 1 | 2 | CC DChg | 00:06:15 | 00:16:21 | -7378.5 | 1.023 | 768.6 | 20.81 | 0 | 0 | 768.6 | 20.81 | 0.9099 | 24.63 | 0 | 0 | 0.9099 | 24.63 | 2025-12-19 16:15:53 | -7.5482 | -5489.9365 | -148.6297 | 138.57 | Close | 25.85136
31 | 1 | 2 | CC DChg | 00:06:30 | 00:16:36 | -7378.5 | 1.0184 | 799.3 | 21.64 | 0 | 0 | 799.3 | 21.64 | 0.9413 | 25.48 | 0 | 0 | 0.9413 | 25.48 | 2025-12-19 16:16:08 | -7.5142 | -6683.401 | -180.9405 | 137.94 | Close | 26.88541
32 | 1 | 2 | CC DChg | 00:06:45 | 00:16:51 | -7378.5 | 1.0134 | 830.1 | 22.47 | 0 | 0 | 830.1 | 22.47 | 0.9725 | 26.33 | 0 | 0 | 0.9725 | 26.33 | 2025-12-19 16:16:23 | -7.4773 | -6148.7289 | -166.4653 | 137.26 | Close | 27.91947
33 | 1 | 2 | CC DChg | 00:07:00 | 00:17:06 | -7378.5 | 1.0094 | 860.8 | 23.31 | 0 | 0 | 860.8 | 23.31 | 1.0036 | 27.17 | 0 | 0 | 1.0036 | 27.17 | 2025-12-19 16:16:38 | -7.4478 | -7685.8889 | -208.081 | 136.72 | Close | 28.95352
34 | 1 | 2 | CC DChg | 00:07:15 | 00:17:21 | -7378.5 | 1.0057 | 891.6 | 24.14 | 0 | 0 | 891.6 | 24.14 | 1.0346 | 28.01 | 0 | 0 | 1.0346 | 28.01 | 2025-12-19 16:16:53 | -7.4205 | -8309.1171 | -224.9538 | 136.22 | Close | 29.98758
35 | 1 | 2 | CC DChg | 00:07:30 | 00:17:36 | -7378.5 | 1.0026 | 922.3 | 24.97 | 0 | 0 | 922.3 | 24.97 | 1.0654 | 28.84 | 0 | 0 | 1.0654 | 28.84 | 2025-12-19 16:17:08 | -7.3977 | -9917.276 | -268.4916 | 135.8 | Close | 31.02163
36 | 1 | 2 | CC DChg | 00:07:45 | 00:17:51 | -7378.5 | 0.9991 | 953.1 | 25.8 | 0 | 0 | 953.1 | 25.8 | 1.0962 | 29.68 | 0 | 0 | 1.0962 | 29.68 | 2025-12-19 16:17:23 | -7.3718 | -8783.873 | -237.8069 | 135.31 | Close | 32.05568
37 | 1 | 2 | CC DChg | 00:08:00 | 00:18:06 | -7378.5 | 0.9967 | 983.8 | 26.63 | 0 | 0 | 983.8 | 26.63 | 1.1269 | 30.51 | 0 | 0 | 1.1269 | 30.51 | 2025-12-19 16:17:38 | -7.3541 | -12809.8519 | -346.8027 | 135 | Close | 33.08974
38 | 1 | 2 | CC DChg | 00:08:15 | 00:18:21 | -7378.5 | 0.9942 | 1014.5 | 27.47 | 0 | 0 | 1014.5 | 27.47 | 1.1575 | 31.34 | 0 | 0 | 1.1575 | 31.34 | 2025-12-19 16:17:53 | -7.3357 | -12297.4933 | -332.9316 | 134.66 | Close | 34.1238
39 | 1 | 2 | CC DChg | 00:08:30 | 00:18:36 | -7378.5 | 0.9911 | 1045.3 | 28.3 | 0 | 0 | 1045.3 | 28.3 | 1.188 | 32.16 | 0 | 0 | 1.188 | 32.16 | 2025-12-19 16:18:08 | -7.3128 | -9917.3047 | -268.4924 | 134.23 | Close | 35.15785
40 | 1 | 2 | CC DChg | 00:08:45 | 00:18:51 | -7378.5 | 0.9886 | 1076 | 29.13 | 0 | 0 | 1076 | 29.13 | 1.2184 | 32.99 | 0 | 0 | 1.2184 | 32.99 | 2025-12-19 16:18:23 | -7.2944 | -12297.3867 | -332.9287 | 133.9 | Close | 36.1919
41 | 1 | 2 | CC DChg | 00:09:00 | 00:19:06 | -7378.5 | 0.9861 | 1106.8 | 29.96 | 0 | 0 | 1106.8 | 29.96 | 1.2488 | 33.81 | 0 | 0 | 1.2488 | 33.81 | 2025-12-19 16:18:38 | -7.2759 | -12297.4578 | -332.9306 | 133.55 | Close | 37.22596
42 | 1 | 2 | CC DChg | 00:09:15 | 00:19:21 | -7378.5 | 0.983 | 1137.5 | 30.8 | 0 | 0 | 1137.5 | 30.8 | 1.2791 | 34.63 | 0 | 0 | 1.2791 | 34.63 | 2025-12-19 16:18:53 | -7.253 | -9917.3333 | -268.4932 | 133.14 | Close | 38.26001
43 | 1 | 2 | CC DChg | 00:09:30 | 00:19:36 | -7378.5 | 0.9802 | 1168.3 | 31.63 | 0 | 0 | 1168.3 | 31.63 | 1.3092 | 35.45 | 0 | 0 | 1.3092 | 35.45 | 2025-12-19 16:19:08 | -7.2324 | -10979.8413 | -297.2586 | 132.76 | Close | 39.29407
44 | 1 | 2 | CC DChg | 00:09:45 | 00:19:51 | -7378.5 | 0.9771 | 1199 | 32.46 | 0 | 0 | 1199 | 32.46 | 1.3393 | 36.26 | 0 | 0 | 1.3393 | 36.26 | 2025-12-19 16:19:23 | -7.2095 | -9917.3333 | -268.4932 | 132.34 | Close | 40.32812
45 | 1 | 2 | CC DChg | 00:10:00 | 00:20:06 | -7378.5 | 0.9734 | 1229.7 | 33.29 | 0 | 0 | 1229.7 | 33.29 | 1.3693 | 37.07 | 0 | 0 | 1.3693 | 37.07 | 2025-12-19 16:19:38 | -7.1822 | -8309.045 | -224.9518 | 131.84 | Close | 41.36217
46 | 1 | 2 | CC DChg | 00:10:15 | 00:20:21 | -7378.5 | 0.9697 | 1260.5 | 34.13 | 0 | 0 | 1260.5 | 34.13 | 1.3992 | 37.88 | 0 | 0 | 1.3992 | 37.88 | 2025-12-19 16:19:53 | -7.1549 | -8309.1171 | -224.9538 | 131.34 | Close | 42.39623
47 | 1 | 2 | CC DChg | 00:10:30 | 00:20:36 | -7378.5 | 0.9654 | 1291.2 | 34.96 | 0 | 0 | 1291.2 | 34.96 | 1.4289 | 38.68 | 0 | 0 | 1.4289 | 38.68 | 2025-12-19 16:20:08 | -7.1232 | -7149.6848 | -193.5643 | 130.76 | Close | 43.43029
48 | 1 | 2 | CC DChg | 00:10:45 | 00:20:51 | -7378.5 | 0.9604 | 1322 | 35.79 | 0 | 0 | 1322 | 35.79 | 1.4585 | 39.49 | 0 | 0 | 1.4585 | 39.49 | 2025-12-19 16:20:23 | -7.0863 | -6148.7289 | -166.4653 | 130.08 | Close | 44.46434
49 | 1 | 2 | CC DChg | 00:11:00 | 00:21:06 | -7378.5 | 0.9554 | 1352.7 | 36.62 | 0 | 0 | 1352.7 | 36.62 | 1.488 | 40.28 | 0 | 0 | 1.488 | 40.28 | 2025-12-19 16:20:38 | -7.0494 | -6148.7111 | -166.4648 | 129.4 | Close | 45.49839
50 | 1 | 2 | CC DChg | 00:11:15 | 00:21:21 | -7378.5 | 0.9499 | 1383.5 | 37.45 | 0 | 0 | 1383.5 | 37.45 | 1.5173 | 41.08 | 0 | 0 | 1.5173 | 41.08 | 2025-12-19 16:20:53 | -7.0088 | -5589.7697 | -151.3325 | 128.66 | Close | 46.53245
51 | 1 | 2 | CC DChg | 00:11:30 | 00:21:36 | -7378.5 | 0.9437 | 1414.2 | 38.29 | 0 | 0 | 1414.2 | 38.29 | 1.5464 | 41.87 | 0 | 0 | 1.5464 | 41.87 | 2025-12-19 16:21:08 | -6.9631 | -4958.638 | -134.2458 | 127.82 | Close | 47.5665
52 | 1 | 2 | CC DChg | 00:11:45 | 00:21:51 | -7378.5 | 0.9375 | 1445 | 39.12 | 0 | 0 | 1445 | 39.12 | 1.5753 | 42.65 | 0 | 0 | 1.5753 | 42.65 | 2025-12-19 16:21:23 | -6.9173 | -4958.6667 | -134.2466 | 126.98 | Close | 48.60056
53 | 1 | 2 | CC DChg | 00:12:00 | 00:22:06 | -7378.5 | 0.9303 | 1475.7 | 39.95 | 0 | 0 | 1475.7 | 39.95 | 1.604 | 43.43 | 0 | 0 | 1.604 | 43.43 | 2025-12-19 16:21:38 | -6.8642 | -4269.9259 | -115.6002 | 126 | Close | 49.63461
54 | 1 | 2 | CC DChg | 00:12:15 | 00:22:21 | -7378.5 | 0.9226 | 1506.4 | 40.78 | 0 | 0 | 1506.4 | 40.78 | 1.6325 | 44.2 | 0 | 0 | 1.6325 | 44.2 | 2025-12-19 16:21:53 | -6.8074 | -3992.6811 | -108.0944 | 124.96 | Close | 50.66866
55 | 1 | 2 | CC DChg | 00:12:30 | 00:22:36 | -7378.5 | 0.9142 | 1537.2 | 41.62 | 0 | 0 | 1537.2 | 41.62 | 1.6607 | 44.96 | 0 | 0 | 1.6607 | 44.96 | 2025-12-19 16:22:08 | -6.7454 | -3659.9577 | -99.0865 | 123.82 | Close | 51.70272
56 | 1 | 2 | CC DChg | 00:12:45 | 00:22:51 | -7378.5 | 0.9058 | 1567.9 | 42.45 | 0 | 0 | 1567.9 | 42.45 | 1.6887 | 45.72 | 0 | 0 | 1.6887 | 45.72 | 2025-12-19 16:22:23 | -6.6834 | -3659.9577 | -99.0865 | 122.68 | Close | 52.73677
57 | 1 | 2 | CC DChg | 00:13:00 | 00:23:06 | -7378.5 | 0.8962 | 1598.7 | 43.28 | 0 | 0 | 1598.7 | 43.28 | 1.7164 | 46.47 | 0 | 0 | 1.7164 | 46.47 | 2025-12-19 16:22:38 | -6.6126 | -3202.463 | -86.7007 | 121.37 | Close | 53.77083
58 | 1 | 2 | CC DChg | 00:13:15 | 00:23:21 | -7378.5 | 0.8872 | 1629.4 | 44.11 | 0 | 0 | 1629.4 | 44.11 | 1.7438 | 47.21 | 0 | 0 | 1.7438 | 47.21 | 2025-12-19 16:22:53 | -6.5462 | -3415.9605 | -92.4807 | 120.16 | Close | 54.80488
59 | 1 | 2 | CC DChg | 00:13:30 | 00:23:36 | -7378.5 | 0.8779 | 1660.2 | 44.95 | 0 | 0 | 1660.2 | 44.95 | 1.7709 | 47.94 | 0 | 0 | 1.7709 | 47.94 | 2025-12-19 16:23:08 | -6.4776 | -3305.7682 | -89.4975 | 118.9 | Close | 55.83894
60 | 1 | 2 | CC DChg | 00:13:45 | 00:23:51 | -7378.5 | 0.8686 | 1690.9 | 45.78 | 0 | 0 | 1690.9 | 45.78 | 1.7978 | 48.67 | 0 | 0 | 1.7978 | 48.67 | 2025-12-19 16:23:23 | -6.4089 | -3305.7682 | -89.4975 | 117.64 | Close | 56.87299
61 | 1 | 2 | CC DChg | 00:14:00 | 00:24:06 | -7378.5 | 0.8596 | 1721.6 | 46.61 | 0 | 0 | 1721.6 | 46.61 | 1.8243 | 49.39 | 0 | 0 | 1.8243 | 49.39 | 2025-12-19 16:23:38 | -6.3425 | -3415.9407 | -92.4802 | 116.42 | Close | 57.90704
62 | 1 | 2 | CC DChg | 00:14:15 | 00:24:21 | -7378.5 | 0.8506 | 1752.4 | 47.44 | 0 | 0 | 1752.4 | 47.44 | 1.8506 | 50.1 | 0 | 0 | 1.8506 | 50.1 | 2025-12-19 16:23:53 | -6.2761 | -3415.9802 | -92.4813 | 115.2 | Close | 58.9411
63 | 1 | 2 | CC DChg | 00:14:30 | 00:24:36 | -7378.5 | 0.842 | 1783.1 | 48.27 | 0 | 0 | 1783.1 | 48.27 | 1.8766 | 50.81 | 0 | 0 | 1.8766 | 50.81 | 2025-12-19 16:24:08 | -6.2127 | -3574.8424 | -96.7822 | 114.03 | Close | 59.97516
64 | 1 | 2 | CC DChg | 00:14:45 | 00:24:51 | -7378.5 | 0.8336 | 1813.9 | 49.11 | 0 | 0 | 1813.9 | 49.11 | 1.9024 | 51.5 | 0 | 0 | 1.9024 | 51.5 | 2025-12-19 16:24:23 | -6.1507 | -3659.9365 | -99.0859 | 112.9 | Close | 61.00921
65 | 1 | 2 | CC DChg | 00:15:00 | 00:25:06 | -7378.5 | 0.8252 | 1844.6 | 49.94 | 0 | 0 | 1844.6 | 49.94 | 1.9279 | 52.19 | 0 | 0 | 1.9279 | 52.19 | 2025-12-19 16:24:38 | -6.0887 | -3659.9577 | -99.0865 | 111.76 | Close | 62.04326
66 | 1 | 2 | CC DChg | 00:15:15 | 00:25:21 | -7378.5 | 0.8172 | 1875.4 | 50.77 | 0 | 0 | 1875.4 | 50.77 | 1.9531 | 52.88 | 0 | 0 | 1.9531 | 52.88 | 2025-12-19 16:24:53 | -6.0297 | -3842.9556 | -104.0408 | 110.67 | Close | 63.07732
67 | 1 | 2 | CC DChg | 00:15:30 | 00:25:36 | -7378.5 | 0.8091 | 1906.1 | 51.6 | 0 | 0 | 1906.1 | 51.6 | 1.9781 | 53.55 | 0 | 0 | 1.9781 | 53.55 | 2025-12-19 16:25:08 | -5.9699 | -3795.4897 | -102.7558 | 109.58 | Close | 64.11137
68 | 1 | 2 | CC DChg | 00:15:45 | 00:25:51 | -7378.5 | 0.801 | 1936.8 | 52.44 | 0 | 0 | 1936.8 | 52.44 | 2.0029 | 54.22 | 0 | 0 | 2.0029 | 54.22 | 2025-12-19 16:25:23 | -5.9102 | -3795.5336 | -102.757 | 108.48 | Close | 65.14543
69 | 1 | 2 | CC DChg | 00:16:00 | 00:26:06 | -7378.5 | 0.793 | 1967.6 | 53.27 | 0 | 0 | 1967.6 | 53.27 | 2.0274 | 54.89 | 0 | 0 | 2.0274 | 54.89 | 2025-12-19 16:25:38 | -5.8511 | -3842.9333 | -104.0402 | 107.39 | Close | 66.17948
70 | 1 | 2 | CC DChg | 00:16:15 | 00:26:21 | -7378.5 | 0.7849 | 1998.3 | 54.1 | 0 | 0 | 1998.3 | 54.1 | 2.0516 | 55.54 | 0 | 0 | 2.0516 | 55.54 | 2025-12-19 16:25:53 | -5.7914 | -3795.5336 | -102.757 | 106.3 | Close | 67.21354
71 | 1 | 2 | CC DChg | 00:16:30 | 00:26:36 | -7378.5 | 0.7769 | 2029.1 | 54.93 | 0 | 0 | 2029.1 | 54.93 | 2.0756 | 56.19 | 0 | 0 | 2.0756 | 56.19 | 2025-12-19 16:26:08 | -5.7323 | -3842.9556 | -104.0408 | 105.21 | Close | 68.24759
72 | 1 | 2 | CC DChg | 00:16:45 | 00:26:51 | -7378.5 | 0.7688 | 2059.8 | 55.77 | 0 | 0 | 2059.8 | 55.77 | 2.0994 | 56.84 | 0 | 0 | 2.0994 | 56.84 | 2025-12-19 16:26:23 | -5.6726 | -3795.5117 | -102.7564 | 104.11 | Close | 69.28165
73 | 1 | 2 | CC DChg | 00:17:00 | 00:27:06 | -7378.5 | 0.7601 | 2090.6 | 56.6 | 0 | 0 | 2090.6 | 56.6 | 2.1229 | 57.47 | 0 | 0 | 2.1229 | 57.47 | 2025-12-19 16:26:38 | -5.6084 | -3533.7522 | -95.6697 | 102.93 | Close | 70.3157
74 | 1 | 2 | CC DChg | 00:17:15 | 00:27:21 | -7378.5 | 0.7511 | 2121.3 | 57.43 | 0 | 0 | 2121.3 | 57.43 | 2.1461 | 58.1 | 0 | 0 | 2.1461 | 58.1 | 2025-12-19 16:26:53 | -5.542 | -3415.9407 | -92.4802 | 101.71 | Close | 71.34975
75 | 1 | 2 | CC DChg | 00:17:30 | 00:27:36 | -7378.5 | 0.7421 | 2152.1 | 58.26 | 0 | 0 | 2152.1 | 58.26 | 2.1691 | 58.72 | 0 | 0 | 2.1691 | 58.72 | 2025-12-19 16:27:08 | -5.4756 | -3415.9407 | -92.4802 | 100.5 | Close | 72.3838
76 | 1 | 2 | CC DChg | 00:17:45 | 00:27:51 | -7378.5 | 0.7328 | 2182.8 | 59.1 | 0 | 0 | 2182.8 | 59.1 | 2.1917 | 59.34 | 0 | 0 | 2.1917 | 59.34 | 2025-12-19 16:27:23 | -5.4069 | -3305.7873 | -89.498 | 99.23 | Close | 73.41786
77 | 1 | 2 | CC DChg | 00:18:00 | 00:28:06 | -7378.5 | 0.7235 | 2213.5 | 59.93 | 0 | 0 | 2213.5 | 59.93 | 2.2141 | 59.94 | 0 | 0 | 2.2141 | 59.94 | 2025-12-19 16:27:38 | -5.3383 | -3305.7491 | -89.497 | 97.97 | Close | 74.45191
78 | 1 | 2 | CC DChg | 00:18:15 | 00:28:21 | -7378.5 | 0.7142 | 2244.3 | 60.76 | 0 | 0 | 2244.3 | 60.76 | 2.2362 | 60.54 | 0 | 0 | 2.2362 | 60.54 | 2025-12-19 16:27:53 | -5.2697 | -3305.7873 | -89.498 | 96.7 | Close | 75.48597
79 | 1 | 2 | CC DChg | 00:18:30 | 00:28:36 | -7378.5 | 0.7049 | 2275 | 61.59 | 0 | 0 | 2275 | 61.59 | 2.258 | 61.13 | 0 | 0 | 2.258 | 61.13 | 2025-12-19 16:28:08 | -5.2011 | -3305.7682 | -89.4975 | 95.45 | Close | 76.52003
80 | 1 | 2 | CC DChg | 00:18:45 | 00:28:51 | -7378.5 | 0.6956 | 2305.8 | 62.42 | 0 | 0 | 2305.8 | 62.42 | 2.2796 | 61.71 | 0 | 0 | 2.2796 | 61.71 | 2025-12-19 16:28:23 | -5.1325 | -3305.7682 | -89.4975 | 94.18 | Close | 77.55408
81 | 1 | 2 | CC DChg | 00:19:00 | 00:29:06 | -7378.5 | 0.686 | 2336.5 | 63.26 | 0 | 0 | 2336.5 | 63.26 | 2.3008 | 62.29 | 0 | 0 | 2.3008 | 62.29 | 2025-12-19 16:28:38 | -5.0616 | -3202.4444 | -86.7002 | 92.89 | Close | 78.58813
82 | 1 | 2 | CC DChg | 00:19:15 | 00:29:21 | -7378.5 | 0.6767 | 2367.3 | 64.09 | 0 | 0 | 2367.3 | 64.09 | 2.3217 | 62.86 | 0 | 0 | 2.3217 | 62.86 | 2025-12-19 16:28:53 | -4.993 | -3305.7873 | -89.498 | 91.63 | Close | 79.62219
83 | 1 | 2 | CC DChg | 00:19:30 | 00:29:36 | -7378.5 | 0.6674 | 2398 | 64.92 | 0 | 0 | 2398 | 64.92 | 2.3424 | 63.42 | 0 | 0 | 2.3424 | 63.42 | 2025-12-19 16:29:08 | -4.9244 | -3305.7682 | -89.4975 | 90.37 | Close | 80.65625
84 | 1 | 2 | CC DChg | 00:19:45 | 00:29:51 | -7378.5 | 0.6584 | 2428.7 | 65.75 | 0 | 0 | 2428.7 | 65.75 | 2.3628 | 63.97 | 0 | 0 | 2.3628 | 63.97 | 2025-12-19 16:29:23 | -4.858 | -3415.921 | -92.4797 | 89.14 | Close | 81.69029
85 | 1 | 2 | CC DChg | 00:20:00 | 00:30:06 | -7378.5 | 0.6491 | 2459.5 | 66.59 | 0 | 0 | 2459.5 | 66.59 | 2.3829 | 64.51 | 0 | 0 | 2.3829 | 64.51 | 2025-12-19 16:29:38 | -4.7894 | -3305.7682 | -89.4975 | 87.89 | Close | 82.72435
86 | 1 | 2 | CC DChg | 00:20:15 | 00:30:21 | -7378.5 | 0.6405 | 2490.2 | 67.42 | 0 | 0 | 2490.2 | 67.42 | 2.4027 | 65.05 | 0 | 0 | 2.4027 | 65.05 | 2025-12-19 16:29:53 | -4.7259 | -3574.8424 | -96.7822 | 86.73 | Close | 83.7584
87 | 1 | 2 | CC DChg | 00:20:30 | 00:30:36 | -7378.5 | 0.6315 | 2521 | 68.25 | 0 | 0 | 2521 | 68.25 | 2.4222 | 65.58 | 0 | 0 | 2.4222 | 65.58 | 2025-12-19 16:30:08 | -4.6595 | -3415.9802 | -92.4813 | 85.51 | Close | 84.79246
88 | 1 | 2 | CC DChg | 00:20:45 | 00:30:51 | -7378.5 | 0.6222 | 2551.7 | 69.08 | 0 | 0 | 2551.7 | 69.08 | 2.4415 | 66.1 | 0 | 0 | 2.4415 | 66.1 | 2025-12-19 16:30:23 | -4.5909 | -3305.7682 | -89.4975 | 84.25 | Close | 85.82652
89 | 1 | 2 | CC DChg | 00:21:00 | 00:31:06 | -7378.5 | 0.6135 | 2582.5 | 69.92 | 0 | 0 | 2582.5 | 69.92 | 2.4605 | 66.61 | 0 | 0 | 2.4605 | 66.61 | 2025-12-19 16:30:38 | -4.5267 | -3533.7522 | -95.6697 | 83.07 | Close | 86.86057
90 | 1 | 2 | CC DChg | 00:21:15 | 00:31:21 | -7378.5 | 0.6048 | 2613.2 | 70.75 | 0 | 0 | 2613.2 | 70.75 | 2.4792 | 67.12 | 0 | 0 | 2.4792 | 67.12 | 2025-12-19 16:30:53 | -4.4625 | -3533.7522 | -95.6697 | 81.89 | Close | 87.89463
91 | 1 | 2 | CC DChg | 00:21:30 | 00:31:36 | -7378.5 | 0.5961 | 2644 | 71.58 | 0 | 0 | 2644 | 71.58 | 2.4977 | 67.62 | 0 | 0 | 2.4977 | 67.62 | 2025-12-19 16:31:08 | -4.3983 | -3533.7522 | -95.6697 | 80.69 | Close | 88.92868
92 | 1 | 2 | CC DChg | 00:21:45 | 00:31:51 | -7378.5 | 0.5871 | 2674.7 | 72.41 | 0 | 0 | 2674.7 | 72.41 | 2.5159 | 68.11 | 0 | 0 | 2.5159 | 68.11 | 2025-12-19 16:31:23 | -4.3319 | -3415.921 | -92.4797 | 79.49 | Close | 89.96272
93 | 1 | 2 | CC DChg | 00:22:00 | 00:32:06 | -7378.5 | 0.5784 | 2705.4 | 73.24 | 0 | 0 | 2705.4 | 73.24 | 2.5338 | 68.6 | 0 | 0 | 2.5338 | 68.6 | 2025-12-19 16:31:38 | -4.2677 | -3533.7727 | -95.6703 | 78.31 | Close | 90.99679
94 | 1 | 2 | CC DChg | 00:22:15 | 00:32:21 | -7378.5 | 0.5698 | 2736.2 | 74.08 | 0 | 0 | 2736.2 | 74.08 | 2.5515 | 69.08 | 0 | 0 | 2.5515 | 69.08 | 2025-12-19 16:31:53 | -4.2043 | -3574.8424 | -96.7822 | 77.14 | Close | 92.03084
95 | 1 | 2 | CC DChg | 00:22:30 | 00:32:36 | -7378.5 | 0.5608 | 2766.9 | 74.91 | 0 | 0 | 2766.9 | 74.91 | 2.5688 | 69.55 | 0 | 0 | 2.5688 | 69.55 | 2025-12-19 16:32:08 | -4.1378 | -3415.9802 | -92.4813 | 75.91 | Close | 93.0649
96 | 1 | 2 | CC DChg | 00:22:45 | 00:32:51 | -7378.5 | 0.5521 | 2797.7 | 75.74 | 0 | 0 | 2797.7 | 75.74 | 2.5859 | 70.01 | 0 | 0 | 2.5859 | 70.01 | 2025-12-19 16:32:23 | -4.0737 | -3533.7318 | -95.6692 | 74.73 | Close | 94.09895
97 | 1 | 2 | CC DChg | 00:23:00 | 00:33:06 | -7378.5 | 0.5431 | 2828.4 | 76.57 | 0 | 0 | 2828.4 | 76.57 | 2.6028 | 70.47 | 0 | 0 | 2.6028 | 70.47 | 2025-12-19 16:32:38 | -4.0072 | -3415.9605 | -92.4807 | 73.51 | Close | 95.13301
98 | 1 | 2 | CC DChg | 00:23:15 | 00:33:21 | -7378.5 | 0.5341 | 2859.2 | 77.41 | 0 | 0 | 2859.2 | 77.41 | 2.6193 | 70.91 | 0 | 0 | 2.6193 | 70.91 | 2025-12-19 16:32:53 | -3.9408 | -3415.9802 | -92.4813 | 72.3 | Close | 96.16707
99 | 1 | 2 | CC DChg | 00:23:30 | 00:33:36 | -7378.5 | 0.5248 | 2889.9 | 78.24 | 0 | 0 | 2889.9 | 78.24 | 2.6356 | 71.35 | 0 | 0 | 2.6356 | 71.35 | 2025-12-19 16:33:08 | -3.8722 | -3305.7682 | -89.4975 | 71.04 | Close | 97.20112
100 | 1 | 2 | CC DChg | 00:23:45 | 00:33:51 | -7378.5 | 0.5158 | 2920.6 | 79.07 | 0 | 0 | 2920.6 | 79.07 | 2.6516 | 71.79 | 0 | 0 | 2.6516 | 71.79 | 2025-12-19 16:33:23 | -3.8058 | -3416.079 | -92.4839 | 69.82 | Close | 98.23521
101 | 1 | 2 | CC DChg | 00:24:00 | 00:34:06 | -7378.5 | 0.5068 | 2951.4 | 79.9 | 0 | 0 | 2951.4 | 79.9 | 2.6673 | 72.21 | 0 | 0 | 2.6673 | 72.21 | 2025-12-19 16:33:38 | -3.7394 | -3415.9605 | -92.4807 | 68.61 | Close | 99.26927
102 | 1 | 2 | CC DChg | 00:24:10 | 00:34:17 | -7378.5 | 0.5 | 2973.1 | 80.49 | 0 | 0 | 2973.1 | 80.49 | 2.6783 | 72.51 | 0 | 0 | 2.6783 | 72.51 | 2025-12-19 16:33:49 | -3.6892 | -3194.9281 | -86.4967 | 67.68 | Close | 100 |  | 1
103 | 1 | 3 | CC Chg | 00:00:00 | 00:34:17 | 7375.4 | 0.6336 | 0 | 0 | 0 | 0 | 0 | 0 | 0 | 0 | 0 | 0 | 0 | 0 | 2025-12-19 16:33:49 | 4.673 | 0 | 0 | 85.83 | Close | 0 |  | 0
104 | 1 | 3 | CC Chg | 00:00:15 | 00:34:32 | 7384.7 | 1.1042 | 30.8 | 0.83 | 30.8 | 0.83 | 0 | 0 | 0.032 | 0.87 | 0.032 | 0.87 | 0 | 0 | 2025-12-19 16:34:04 | 8.1542 | 65.3641 | 1.7696 | 149.43 | Close | 1.506643
105 | 1 | 3 | CC Chg | 00:00:30 | 00:34:47 | 7384.7 | 1.1728 | 61.5 | 1.67 | 61.5 | 1.67 | 0 | 0 | 0.0671 | 1.82 | 0.0671 | 1.82 | 0 | 0 | 2025-12-19 16:34:19 | 8.6607 | 448.5344 | 12.1432 | 158.73 | Close | 3.013733
106 | 1 | 3 | CC Chg | 00:00:45 | 00:35:02 | 7384.7 | 1.25 | 92.3 | 2.5 | 92.3 | 2.5 | 0 | 0 | 0.1043 | 2.82 | 0.1043 | 2.82 | 0 | 0 | 2025-12-19 16:34:34 | 9.2308 | 398.5681 | 10.7905 | 169.19 | Close | 4.520823
107 | 1 | 3 | CC Chg | 00:01:00 | 00:35:17 | 7384.7 | 1.3076 | 123.1 | 3.33 | 123.1 | 3.33 | 0 | 0 | 0.1438 | 3.89 | 0.1438 | 3.89 | 0 | 0 | 2025-12-19 16:34:49 | 9.6562 | 534.1921 | 14.4623 | 176.99 | Close | 6.027913
108 | 1 | 3 | CC Chg | 00:01:15 | 00:35:32 | 7384.7 | 1.351 | 153.8 | 4.16 | 153.8 | 4.16 | 0 | 0 | 0.1847 | 5 | 0.1847 | 5 | 0 | 0 | 2025-12-19 16:35:04 | 9.9767 | 708.9734 | 19.1941 | 182.87 | Close | 7.535003
109 | 1 | 3 | CC Chg | 00:01:30 | 00:35:47 | 7384.7 | 1.3935 | 184.6 | 5 | 184.6 | 5 | 0 | 0 | 0.2269 | 6.14 | 0.2269 | 6.14 | 0 | 0 | 2025-12-19 16:35:19 | 10.2905 | 723.9875 | 19.6006 | 188.62 | Close | 9.042093
110 | 1 | 3 | CC Chg | 00:01:45 | 00:36:02 | 7384.7 | 1.4357 | 215.4 | 5.83 | 215.4 | 5.83 | 0 | 0 | 0.2704 | 7.32 | 0.2704 | 7.32 | 0 | 0 | 2025-12-19 16:35:34 | 10.6022 | 729.1343 | 19.7399 | 194.34 | Close | 10.54918
111 | 1 | 3 | CC Chg | 00:02:00 | 00:36:17 | 7384.7 | 1.471 | 246.1 | 6.66 | 246.1 | 6.66 | 0 | 0 | 0.3152 | 8.53 | 0.3152 | 8.53 | 0 | 0 | 2025-12-19 16:35:49 | 10.8628 | 871.6556 | 23.5984 | 199.14 | Close | 12.05627
112 | 1 | 3 | CC Chg | 00:02:15 | 00:36:32 | 7384.7 | 1.4989 | 276.9 | 7.5 | 276.9 | 7.5 | 0 | 0 | 0.3609 | 9.77 | 0.3609 | 9.77 | 0 | 0 | 2025-12-19 16:36:04 | 11.0689 | 1102.8483 | 29.8575 | 202.88 | Close | 13.56336
113 | 1 | 3 | CC Chg | 00:02:30 | 00:36:47 | 7384.7 | 1.5206 | 307.7 | 8.33 | 307.7 | 8.33 | 0 | 0 | 0.4074 | 11.03 | 0.4074 | 11.03 | 0 | 0 | 2025-12-19 16:36:19 | 11.2291 | 1417.9467 | 38.3882 | 205.83 | Close | 15.07045
114 | 1 | 3 | CC Chg | 00:02:45 | 00:37:02 | 7384.7 | 1.5358 | 338.5 | 9.16 | 338.5 | 9.16 | 0 | 0 | 0.4544 | 12.3 | 0.4544 | 12.3 | 0 | 0 | 2025-12-19 16:36:34 | 11.3414 | 2024.3056 | 54.8043 | 207.88 | Close | 16.57754
115 | 1 | 3 | CC Chg | 00:03:00 | 00:37:17 | 7384.7 | 1.546 | 369.2 | 10 | 369.2 | 10 | 0 | 0 | 0.5018 | 13.59 | 0.5018 | 13.59 | 0 | 0 | 2025-12-19 16:36:49 | 11.4167 | 3016.6166 | 81.6692 | 209.27 | Close | 18.08463
116 | 1 | 3 | CC Chg | 00:03:15 | 00:37:32 | 7384.7 | 1.5538 | 400 | 10.83 | 400 | 10.83 | 0 | 0 | 0.5495 | 14.88 | 0.5495 | 14.88 | 0 | 0 | 2025-12-19 16:37:04 | 11.4743 | 3944.7949 | 106.7979 | 210.33 | Close | 19.59172
117 | 1 | 3 | CC Chg | 00:03:30 | 00:37:47 | 7384.7 | 1.56 | 430.8 | 11.66 | 430.8 | 11.66 | 0 | 0 | 0.5974 | 16.17 | 0.5974 | 16.17 | 0 | 0 | 2025-12-19 16:37:19 | 11.5201 | 4962.8172 | 134.359 | 211.17 | Close | 21.09881
118 | 1 | 3 | CC Chg | 00:03:45 | 00:38:02 | 7384.7 | 1.5652 | 461.5 | 12.5 | 461.5 | 12.5 | 0 | 0 | 0.6455 | 17.48 | 0.6455 | 17.48 | 0 | 0 | 2025-12-19 16:37:34 | 11.5585 | 5917.2137 | 160.1975 | 211.87 | Close | 22.6059
119 | 1 | 3 | CC Chg | 00:04:00 | 00:38:17 | 7384.7 | 1.5702 | 492.3 | 13.33 | 492.3 | 13.33 | 0 | 0 | 0.6937 | 18.78 | 0.6937 | 18.78 | 0 | 0 | 2025-12-19 16:37:49 | 11.5954 | 6153.8844 | 166.6049 | 212.53 | Close | 24.11299
120 | 1 | 3 | CC Chg | 00:04:15 | 00:38:32 | 7384.7 | 1.5752 | 523.1 | 14.16 | 523.1 | 14.16 | 0 | 0 | 0.7421 | 20.09 | 0.7421 | 20.09 | 0 | 0 | 2025-12-19 16:38:04 | 11.6323 | 6153.8933 | 166.6051 | 213.23 | Close | 25.62008
121 | 1 | 3 | CC Chg | 00:04:30 | 00:38:47 | 7384.7 | 1.5795 | 553.8 | 14.99 | 553.8 | 14.99 | 0 | 0 | 0.7907 | 21.41 | 0.7907 | 21.41 | 0 | 0 | 2025-12-19 16:38:19 | 11.6641 | 7155.6899 | 193.7269 | 213.81 | Close | 27.12717
122 | 1 | 3 | CC Chg | 00:04:45 | 00:39:02 | 7384.7 | 1.5842 | 584.6 | 15.83 | 584.6 | 15.83 | 0 | 0 | 0.8393 | 22.72 | 0.8393 | 22.72 | 0 | 0 | 2025-12-19 16:38:34 | 11.6988 | 6546.7045 | 177.2397 | 214.44 | Close | 28.63427
123 | 1 | 3 | CC Chg | 00:05:00 | 00:39:17 | 7384.7 | 1.5888 | 615.4 | 16.66 | 615.4 | 16.66 | 0 | 0 | 0.8882 | 24.05 | 0.8882 | 24.05 | 0 | 0 | 2025-12-19 16:38:49 | 11.7328 | 6689.0145 | 181.0925 | 215.07 | Close | 30.14136
124 | 1 | 3 | CC Chg | 00:05:15 | 00:39:32 | 7384.7 | 1.5931 | 646.1 | 17.49 | 646.1 | 17.49 | 0 | 0 | 0.9371 | 25.37 | 0.9371 | 25.37 | 0 | 0 | 2025-12-19 16:39:04 | 11.7645 | 7155.6589 | 193.726 | 215.65 | Close | 31.64844
125 | 1 | 3 | CC Chg | 00:05:30 | 00:39:47 | 7384.7 | 1.5975 | 676.9 | 18.33 | 676.9 | 18.33 | 0 | 0 | 0.9862 | 26.7 | 0.9862 | 26.7 | 0 | 0 | 2025-12-19 16:39:19 | 11.797 | 6993.0808 | 189.3245 | 216.25 | Close | 33.15554
126 | 1 | 3 | CC Chg | 00:05:45 | 00:40:02 | 7384.7 | 1.6018 | 707.7 | 19.16 | 707.7 | 19.16 | 0 | 0 | 1.0354 | 28.03 | 1.0354 | 28.03 | 0 | 0 | 2025-12-19 16:39:34 | 11.8288 | 7155.6796 | 193.7266 | 216.83 | Close | 34.66262
127 | 1 | 3 | CC Chg | 00:06:00 | 00:40:17 | 7384.7 | 1.6062 | 738.5 | 19.99 | 738.5 | 19.99 | 0 | 0 | 1.0848 | 29.37 | 1.0848 | 29.37 | 0 | 0 | 2025-12-19 16:39:49 | 11.8613 | 6993.0606 | 189.324 | 217.42 | Close | 36.16971
128 | 1 | 3 | CC Chg | 00:06:15 | 00:40:32 | 7384.7 | 1.6105 | 769.2 | 20.83 | 769.2 | 20.83 | 0 | 0 | 1.1343 | 30.71 | 1.1343 | 30.71 | 0 | 0 | 2025-12-19 16:40:04 | 11.893 | 7155.6796 | 193.7266 | 218.01 | Close | 37.6768
129 | 1 | 3 | CC Chg | 00:06:30 | 00:40:47 | 7384.7 | 1.6145 | 800 | 21.66 | 800 | 21.66 | 0 | 0 | 1.1839 | 32.05 | 1.1839 | 32.05 | 0 | 0 | 2025-12-19 16:40:19 | 11.9225 | 7692.3778 | 208.2567 | 218.55 | Close | 39.1839
130 | 1 | 3 | CC Chg | 00:06:45 | 00:41:02 | 7384.7 | 1.6189 | 830.8 | 22.49 | 830.8 | 22.49 | 0 | 0 | 1.2336 | 33.4 | 1.2336 | 33.4 | 0 | 0 | 2025-12-19 16:40:34 | 11.955 | 6993.0505 | 189.3237 | 219.14 | Close | 40.69098
131 | 1 | 3 | CC Chg | 00:07:00 | 00:41:17 | 7384.7 | 1.6235 | 861.5 | 23.32 | 861.5 | 23.32 | 0 | 0 | 1.2835 | 34.75 | 1.2835 | 34.75 | 0 | 0 | 2025-12-19 16:40:49 | 11.989 | 6689.0048 | 181.0923 | 219.77 | Close | 42.19807
132 | 1 | 3 | CC Chg | 00:07:15 | 00:41:32 | 7384.7 | 1.6276 | 892.3 | 24.16 | 892.3 | 24.16 | 0 | 0 | 1.3335 | 36.1 | 1.3335 | 36.1 | 0 | 0 | 2025-12-19 16:41:04 | 12.0193 | 7504.7588 | 203.1773 | 220.32 | Close | 43.70516
133 | 1 | 3 | CC Chg | 00:07:30 | 00:41:47 | 7384.7 | 1.6325 | 923.1 | 24.99 | 923.1 | 24.99 | 0 | 0 | 1.3837 | 37.46 | 1.3837 | 37.46 | 0 | 0 | 2025-12-19 16:41:19 | 12.0555 | 6279.4739 | 170.005 | 220.98 | Close | 45.21225
134 | 1 | 3 | CC Chg | 00:07:45 | 00:42:02 | 7384.7 | 1.6372 | 953.8 | 25.82 | 953.8 | 25.82 | 0 | 0 | 1.434 | 38.82 | 1.434 | 38.82 | 0 | 0 | 2025-12-19 16:41:34 | 12.0902 | 6546.6856 | 177.2392 | 221.62 | Close | 46.71934
135 | 1 | 3 | CC Chg | 00:08:00 | 00:42:17 | 7384.7 | 1.6424 | 984.6 | 26.66 | 984.6 | 26.66 | 0 | 0 | 1.4844 | 40.19 | 1.4844 | 40.19 | 0 | 0 | 2025-12-19 16:41:49 | 12.1286 | 5917.2137 | 160.1975 | 222.31 | Close | 48.22643
136 | 1 | 3 | CC Chg | 00:08:15 | 00:42:32 | 7384.7 | 1.648 | 1015.4 | 27.49 | 1015.4 | 27.49 | 0 | 0 | 1.5351 | 41.56 | 1.5351 | 41.56 | 0 | 0 | 2025-12-19 16:42:04 | 12.1699 | 5494.5556 | 148.7548 | 223.08 | Close | 49.73353
137 | 1 | 3 | CC Chg | 00:08:30 | 00:42:47 | 7384.7 | 1.6539 | 1046.2 | 28.32 | 1046.2 | 28.32 | 0 | 0 | 1.5859 | 42.93 | 1.5859 | 42.93 | 0 | 0 | 2025-12-19 16:42:19 | 12.2135 | 5215.1714 | 141.191 | 223.88 | Close | 51.24062
138 | 1 | 3 | CC Chg | 00:08:45 | 00:43:02 | 7384.7 | 1.6601 | 1076.9 | 29.16 | 1076.9 | 29.16 | 0 | 0 | 1.6368 | 44.31 | 1.6368 | 44.31 | 0 | 0 | 2025-12-19 16:42:34 | 12.2593 | 4962.81 | 134.3588 | 224.72 | Close | 52.74771
139 | 1 | 3 | CC Chg | 00:09:00 | 00:43:17 | 7384.7 | 1.6672 | 1107.7 | 29.99 | 1107.7 | 29.99 | 0 | 0 | 1.688 | 45.7 | 1.688 | 45.7 | 0 | 0 | 2025-12-19 16:42:49 | 12.3117 | 4333.7089 | 117.327 | 225.68 | Close | 54.25479
140 | 1 | 3 | CC Chg | 00:09:15 | 00:43:32 | 7384.7 | 1.6747 | 1138.5 | 30.82 | 1138.5 | 30.82 | 0 | 0 | 1.7394 | 47.09 | 1.7394 | 47.09 | 0 | 0 | 2025-12-19 16:43:04 | 12.3671 | 4102.5896 | 111.0699 | 226.7 | Close | 55.76188
141 | 1 | 3 | CC Chg | 00:09:30 | 00:43:47 | 7384.7 | 1.6824 | 1169.2 | 31.65 | 1169.2 | 31.65 | 0 | 0 | 1.7911 | 48.49 | 1.7911 | 48.49 | 0 | 0 | 2025-12-19 16:43:19 | 12.424 | 3996.0519 | 108.1856 | 227.74 | Close | 57.26898
142 | 1 | 3 | CC Chg | 00:09:45 | 00:44:02 | 7384.7 | 1.6908 | 1200 | 32.49 | 1200 | 32.49 | 0 | 0 | 1.843 | 49.9 | 1.843 | 49.9 | 0 | 0 | 2025-12-19 16:43:34 | 12.486 | 3663.0265 | 99.1696 | 228.88 | Close | 58.77607
143 | 1 | 3 | CC Chg | 00:10:00 | 00:44:17 | 7384.7 | 1.6998 | 1230.8 | 33.32 | 1230.8 | 33.32 | 0 | 0 | 1.8952 | 51.31 | 1.8952 | 51.31 | 0 | 0 | 2025-12-19 16:43:49 | 12.5525 | 3418.8247 | 92.5583 | 230.1 | Close | 60.28315
144 | 1 | 3 | CC Chg | 00:10:15 | 00:44:32 | 7384.7 | 1.7091 | 1261.5 | 34.15 | 1261.5 | 34.15 | 0 | 0 | 1.9476 | 52.73 | 1.9476 | 52.73 | 0 | 0 | 2025-12-19 16:44:04 | 12.6211 | 3308.54 | 89.5725 | 231.36 | Close | 61.79024
145 | 1 | 3 | CC Chg | 00:10:30 | 00:44:47 | 7384.7 | 1.7184 | 1292.3 | 34.99 | 1292.3 | 34.99 | 0 | 0 | 2.0003 | 54.16 | 2.0003 | 54.16 | 0 | 0 | 2025-12-19 16:44:19 | 12.6898 | 3308.5496 | 89.5728 | 232.62 | Close | 63.29733
146 | 1 | 3 | CC Chg | 00:10:45 | 00:45:02 | 7384.7 | 1.7283 | 1323.1 | 35.82 | 1323.1 | 35.82 | 0 | 0 | 2.0534 | 55.59 | 2.0534 | 55.59 | 0 | 0 | 2025-12-19 16:44:34 | 12.7629 | 3108.0224 | 84.1439 | 233.94 | Close | 64.80442
147 | 1 | 3 | CC Chg | 00:11:00 | 00:45:17 | 7384.7 | 1.7376 | 1353.8 | 36.65 | 1353.8 | 36.65 | 0 | 0 | 2.1067 | 57.03 | 2.1067 | 57.03 | 0 | 0 | 2025-12-19 16:44:49 | 12.8316 | 3308.54 | 89.5725 | 235.22 | Close | 66.31151
148 | 1 | 3 | CC Chg | 00:11:15 | 00:45:32 | 7384.7 | 1.7469 | 1384.6 | 37.49 | 1384.6 | 37.49 | 0 | 0 | 2.1603 | 58.49 | 2.1603 | 58.49 | 0 | 0 | 2025-12-19 16:45:04 | 12.9003 | 3308.54 | 89.5725 | 236.48 | Close | 67.8186
149 | 1 | 3 | CC Chg | 00:11:30 | 00:45:47 | 7384.7 | 1.7556 | 1415.4 | 38.32 | 1415.4 | 38.32 | 0 | 0 | 2.2142 | 59.94 | 2.2142 | 59.94 | 0 | 0 | 2025-12-19 16:45:19 | 12.9645 | 3536.7356 | 95.7505 | 237.65 | Close | 69.3257
150 | 1 | 3 | CC Chg | 00:11:45 | 00:46:02 | 7384.7 | 1.764 | 1446.2 | 39.15 | 1446.2 | 39.15 | 0 | 0 | 2.2683 | 61.41 | 2.2683 | 61.41 | 0 | 0 | 2025-12-19 16:45:34 | 13.0266 | 3663.0265 | 99.1696 | 238.78 | Close | 70.83278
151 | 1 | 3 | CC Chg | 00:12:00 | 00:46:17 | 7384.7 | 1.772 | 1476.9 | 39.98 | 1476.9 | 39.98 | 0 | 0 | 2.3227 | 62.88 | 2.3227 | 62.88 | 0 | 0 | 2025-12-19 16:45:49 | 13.0856 | 3846.1667 | 104.1277 | 239.88 | Close | 72.33987
152 | 1 | 3 | CC Chg | 00:12:15 | 00:46:32 | 7384.7 | 1.7798 | 1507.7 | 40.82 | 1507.7 | 40.82 | 0 | 0 | 2.3774 | 64.36 | 2.3774 | 64.36 | 0 | 0 | 2025-12-19 16:46:04 | 13.1432 | 3944.8091 | 106.7983 | 240.93 | Close | 73.84696
153 | 1 | 3 | CC Chg | 00:12:30 | 00:46:47 | 7384.7 | 1.7875 | 1538.5 | 41.65 | 1538.5 | 41.65 | 0 | 0 | 2.4322 | 65.85 | 2.4322 | 65.85 | 0 | 0 | 2025-12-19 16:46:19 | 13.2001 | 3996.0289 | 108.185 | 241.97 | Close | 75.35405
154 | 1 | 3 | CC Chg | 00:12:45 | 00:47:02 | 7384.7 | 1.7947 | 1569.2 | 42.48 | 1569.2 | 42.48 | 0 | 0 | 2.4874 | 67.34 | 2.4874 | 67.34 | 0 | 0 | 2025-12-19 16:46:34 | 13.2533 | 4273.5556 | 115.6985 | 242.95 | Close | 76.86115
155 | 1 | 3 | CC Chg | 00:13:00 | 00:47:17 | 7384.7 | 1.8021 | 1600 | 43.32 | 1600 | 43.32 | 0 | 0 | 2.5427 | 68.84 | 2.5427 | 68.84 | 0 | 0 | 2025-12-19 16:46:49 | 13.3079 | 4158.0541 | 112.5715 | 243.95 | Close | 78.36824
156 | 1 | 3 | CC Chg | 00:13:15 | 00:47:32 | 7384.7 | 1.8092 | 1630.8 | 44.15 | 1630.8 | 44.15 | 0 | 0 | 2.5982 | 70.34 | 2.5982 | 70.34 | 0 | 0 | 2025-12-19 16:47:04 | 13.3603 | 4333.7214 | 117.3274 | 244.94 | Close | 79.87533
157 | 1 | 3 | CC Chg | 00:13:30 | 00:47:47 | 7384.7 | 1.8157 | 1661.5 | 44.98 | 1661.5 | 44.98 | 0 | 0 | 2.654 | 71.85 | 2.654 | 71.85 | 0 | 0 | 2025-12-19 16:47:19 | 13.4083 | 4733.7573 | 128.1576 | 245.79 | Close | 81.38242
158 | 1 | 3 | CC Chg | 00:13:45 | 00:48:02 | 7384.7 | 1.8235 | 1692.3 | 45.82 | 1692.3 | 45.82 | 0 | 0 | 2.71 | 73.37 | 2.71 | 73.37 | 0 | 0 | 2025-12-19 16:47:34 | 13.4659 | 3944.7977 | 106.798 | 246.85 | Close | 82.88951
159 | 1 | 3 | CC Chg | 00:14:00 | 00:48:17 | 7384.7 | 1.8303 | 1723.1 | 46.65 | 1723.1 | 46.65 | 0 | 0 | 2.7662 | 74.89 | 2.7662 | 74.89 | 0 | 0 | 2025-12-19 16:47:49 | 13.5162 | 4524.915 | 122.5036 | 247.77 | Close | 84.3966
160 | 1 | 3 | CC Chg | 00:14:15 | 00:48:32 | 7384.7 | 1.8371 | 1753.8 | 47.48 | 1753.8 | 47.48 | 0 | 0 | 2.8226 | 76.42 | 2.8226 | 76.42 | 0 | 0 | 2025-12-19 16:48:04 | 13.5664 | 4524.915 | 122.5036 | 248.69 | Close | 85.90369
161 | 1 | 3 | CC Chg | 00:14:30 | 00:48:47 | 7384.7 | 1.8436 | 1784.6 | 48.32 | 1784.6 | 48.32 | 0 | 0 | 2.8793 | 77.95 | 2.8793 | 77.95 | 0 | 0 | 2025-12-19 16:48:19 | 13.6144 | 4733.7573 | 128.1576 | 249.57 | Close | 87.41077
162 | 1 | 3 | CC Chg | 00:14:45 | 00:49:02 | 7384.7 | 1.8501 | 1815.4 | 49.15 | 1815.4 | 49.15 | 0 | 0 | 2.9361 | 79.49 | 2.9361 | 79.49 | 0 | 0 | 2025-12-19 16:48:34 | 13.6624 | 4733.7573 | 128.1576 | 250.45 | Close | 88.91786
163 | 1 | 3 | CC Chg | 00:15:00 | 00:49:17 | 7384.7 | 1.857 | 1846.2 | 49.98 | 1846.2 | 49.98 | 0 | 0 | 2.9931 | 81.03 | 2.9931 | 81.03 | 0 | 0 | 2025-12-19 16:48:49 | 13.7133 | 4459.3623 | 120.7289 | 251.39 | Close | 90.42496
164 | 1 | 3 | CC Chg | 00:15:15 | 00:49:32 | 7384.7 | 1.8638 | 1876.9 | 50.81 | 1876.9 | 50.81 | 0 | 0 | 3.0504 | 82.58 | 3.0504 | 82.58 | 0 | 0 | 2025-12-19 16:49:04 | 13.7635 | 4524.915 | 122.5036 | 252.31 | Close | 91.93205
165 | 1 | 3 | CC Chg | 00:15:30 | 00:49:47 | 7384.7 | 1.8706 | 1907.7 | 51.65 | 1907.7 | 51.65 | 0 | 0 | 3.1078 | 84.14 | 3.1078 | 84.14 | 0 | 0 | 2025-12-19 16:49:19 | 13.8138 | 4524.915 | 122.5036 | 253.23 | Close | 93.43914
166 | 1 | 3 | CC Chg | 00:15:45 | 00:50:02 | 7384.7 | 1.8771 | 1938.5 | 52.48 | 1938.5 | 52.48 | 0 | 0 | 3.1655 | 85.7 | 3.1655 | 85.7 | 0 | 0 | 2025-12-19 16:49:34 | 13.8618 | 4733.7573 | 128.1576 | 254.11 | Close | 94.94622
167 | 1 | 3 | CC Chg | 00:16:00 | 00:50:17 | 7384.7 | 1.8836 | 1969.2 | 53.31 | 1969.2 | 53.31 | 0 | 0 | 3.2234 | 87.27 | 3.2234 | 87.27 | 0 | 0 | 2025-12-19 16:49:49 | 13.9098 | 4733.7573 | 128.1576 | 254.99 | Close | 96.45331
168 | 1 | 3 | CC Chg | 00:16:15 | 00:50:32 | 7384.7 | 1.8908 | 2000 | 54.15 | 2000 | 54.15 | 0 | 0 | 3.2814 | 88.84 | 3.2814 | 88.84 | 0 | 0 | 2025-12-19 16:50:04 | 13.9629 | 4273.5556 | 115.6985 | 255.96 | Close | 97.96041
169 | 1 | 3 | CC Chg | 00:16:30 | 00:50:47 | 7384.7 | 1.8976 | 2030.8 | 54.98 | 2030.8 | 54.98 | 0 | 0 | 3.3397 | 90.42 | 3.3397 | 90.42 | 0 | 0 | 2025-12-19 16:50:19 | 14.0131 | 4524.8889 | 122.5029 | 256.88 | Close | 99.46749
170 | 1 | 3 | CC Chg | 00:16:35 | 00:50:52 | 7384.7 | 1.9001 | 2041.6 | 55.27 | 2041.6 | 55.27 | 0 | 0 | 3.3604 | 90.98 | 3.3604 | 90.98 | 0 | 0 | 2025-12-19 16:50:24 | 14.0316 | 4348.8 | 117.7356 | 257.21 | Close | 100 |  | 1
171 | 2 | 4 | CC DChg | 00:00:00 | 00:50:52 | -13845.5 | 1.5029 | 0 | 0 | 0 | 0 | 0 | 0 | 0 | 0 | 0 | 0 | 0 | 0 | 2025-12-19 16:50:24 | -20.8084 | 0 | 0 | 108.5 | Close | 0 |  | 0
172 | 2 | 4 | CC DChg | 00:00:03 | 00:50:55 | -13848.6 | 1.4152 | 11.5 | 0.31 | 0 | 0 | 11.5 | 0.31 | 0.0166 | 0.45 | 0 | 0 | 0.0166 | 0.45 | 2025-12-19 16:50:27 | -19.5985 | -131.5885 | -3.5625 | 102.15 | Close | 0.9960013
173 | 2 | 4 | CC DChg | 00:00:06 | 00:50:58 | -13848.6 | 1.3916 | 23.1 | 0.62 | 0 | 0 | 23.1 | 0.62 | 0.0328 | 0.89 | 0 | 0 | 0.0328 | 0.89 | 2025-12-19 16:50:30 | -19.2717 | -489.0035 | -13.2389 | 100.44 | Close | 1.992017
174 | 2 | 4 | CC DChg | 00:00:09 | 00:51:01 | -13848.6 | 1.3733 | 34.6 | 0.94 | 0 | 0 | 34.6 | 0.94 | 0.0488 | 1.32 | 0 | 0 | 0.0488 | 1.32 | 2025-12-19 16:50:33 | -19.0183 | -630.6275 | -17.0731 | 99.12 | Close | 2.988034
175 | 2 | 4 | CC DChg | 00:00:12 | 00:51:04 | -13848.6 | 1.3585 | 46.2 | 1.25 | 0 | 0 | 46.2 | 1.25 | 0.0645 | 1.75 | 0 | 0 | 0.0645 | 1.75 | 2025-12-19 16:50:36 | -18.8133 | -779.7624 | -21.1106 | 98.05 | Close | 3.98405
176 | 2 | 4 | CC DChg | 00:00:15 | 00:51:07 | -13848.6 | 1.3454 | 57.7 | 1.56 | 0 | 0 | 57.7 | 1.56 | 0.0801 | 2.17 | 0 | 0 | 0.0801 | 2.17 | 2025-12-19 16:50:39 | -18.6319 | -880.9534 | -23.8502 | 97.11 | Close | 4.980066
177 | 2 | 4 | CC DChg | 00:00:18 | 00:51:10 | -13848.6 | 1.3343 | 69.2 | 1.87 | 0 | 0 | 69.2 | 1.87 | 0.0956 | 2.59 | 0 | 0 | 0.0956 | 2.59 | 2025-12-19 16:50:42 | -18.4782 | -1039.6827 | -28.1475 | 96.31 | Close | 5.976082
178 | 2 | 4 | CC DChg | 00:00:21 | 00:51:13 | -13848.6 | 1.324 | 80.8 | 2.19 | 0 | 0 | 80.8 | 2.19 | 0.1109 | 3 | 0 | 0 | 0.1109 | 3 | 2025-12-19 16:50:45 | -18.3355 | -1120.4353 | -30.3337 | 95.56 | Close | 6.972098
179 | 2 | 4 | CC DChg | 00:00:24 | 00:51:16 | -13848.6 | 1.3144 | 92.3 | 2.5 | 0 | 0 | 92.3 | 2.5 | 0.1261 | 3.41 | 0 | 0 | 0.1261 | 3.41 | 2025-12-19 16:50:48 | -18.2026 | -1202.1343 | -32.5455 | 94.87 | Close | 7.968115
180 | 2 | 4 | CC DChg | 00:00:27 | 00:51:19 | -13848.6 | 1.3054 | 103.9 | 2.81 | 0 | 0 | 103.9 | 2.81 | 0.1412 | 3.82 | 0 | 0 | 0.1412 | 3.82 | 2025-12-19 16:50:51 | -18.0779 | -1282.2753 | -34.7152 | 94.22 | Close | 8.964131
181 | 2 | 4 | CC DChg | 00:00:30 | 00:51:22 | -13848.6 | 1.2974 | 115.4 | 3.12 | 0 | 0 | 115.4 | 3.12 | 0.1563 | 4.23 | 0 | 0 | 0.1563 | 4.23 | 2025-12-19 16:50:54 | -17.9671 | -1442.5611 | -39.0546 | 93.63 | Close | 9.960147
182 | 2 | 4 | CC DChg | 00:00:33 | 00:51:25 | -13848.6 | 1.2893 | 126.9 | 3.44 | 0 | 0 | 126.9 | 3.44 | 0.1712 | 4.63 | 0 | 0 | 0.1712 | 4.63 | 2025-12-19 16:50:57 | -17.855 | -1424.7517 | -38.5725 | 93.06 | Close | 10.95616
183 | 2 | 4 | CC DChg | 00:00:36 | 00:51:28 | -13848.6 | 1.2813 | 138.5 | 3.75 | 0 | 0 | 138.5 | 3.75 | 0.186 | 5.04 | 0 | 0 | 0.186 | 5.04 | 2025-12-19 16:51:00 | -17.7442 | -1442.5583 | -39.0546 | 92.48 | Close | 11.95218
184 | 2 | 4 | CC DChg | 00:00:39 | 00:51:31 | -13848.6 | 1.2738 | 150 | 4.06 | 0 | 0 | 150 | 4.06 | 0.2008 | 5.44 | 0 | 0 | 0.2008 | 5.44 | 2025-12-19 16:51:03 | -17.6403 | -1538.7319 | -41.6583 | 91.93 | Close | 12.9482
185 | 2 | 4 | CC DChg | 00:00:42 | 00:51:34 | -13848.6 | 1.2667 | 161.6 | 4.37 | 0 | 0 | 161.6 | 4.37 | 0.2154 | 5.83 | 0 | 0 | 0.2154 | 5.83 | 2025-12-19 16:51:06 | -17.542 | -1625.421 | -44.0052 | 91.42 | Close | 13.94421
186 | 2 | 4 | CC DChg | 00:00:45 | 00:51:37 | -13848.6 | 1.2596 | 173.1 | 4.69 | 0 | 0 | 173.1 | 4.69 | 0.23 | 6.23 | 0 | 0 | 0.23 | 6.23 | 2025-12-19 16:51:09 | -17.4437 | -1625.421 | -44.0052 | 90.91 | Close | 14.94023
187 | 2 | 4 | CC DChg | 00:00:48 | 00:51:40 | -13848.6 | 1.2524 | 184.6 | 5 | 0 | 0 | 184.6 | 5 | 0.2445 | 6.62 | 0 | 0 | 0.2445 | 6.62 | 2025-12-19 16:51:12 | -17.344 | -1602.8426 | -43.394 | 90.39 | Close | 15.93624
188 | 2 | 4 | CC DChg | 00:00:51 | 00:51:43 | -13848.6 | 1.2453 | 196.2 | 5.31 | 0 | 0 | 196.2 | 5.31 | 0.2589 | 7.01 | 0 | 0 | 0.2589 | 7.01 | 2025-12-19 16:51:15 | -17.2456 | -1625.421 | -44.0052 | 89.88 | Close | 16.93226
189 | 2 | 4 | CC DChg | 00:00:54 | 00:51:46 | -13848.6 | 1.2385 | 207.7 | 5.62 | 0 | 0 | 207.7 | 5.62 | 0.2732 | 7.4 | 0 | 0 | 0.2732 | 7.4 | 2025-12-19 16:51:18 | -17.1515 | -1697.1307 | -45.9466 | 89.38 | Close | 17.92828
190 | 2 | 4 | CC DChg | 00:00:57 | 00:51:49 | -13848.6 | 1.2313 | 219.3 | 5.94 | 0 | 0 | 219.3 | 5.94 | 0.2875 | 7.78 | 0 | 0 | 0.2875 | 7.78 | 2025-12-19 16:51:21 | -17.0518 | -1602.8457 | -43.394 | 88.87 | Close | 18.92429
191 | 2 | 4 | CC DChg | 00:01:00 | 00:51:52 | -13848.6 | 1.2245 | 230.8 | 6.25 | 0 | 0 | 230.8 | 6.25 | 0.3016 | 8.17 | 0 | 0 | 0.3016 | 8.17 | 2025-12-19 16:51:24 | -16.9576 | -1697.1275 | -45.9465 | 88.38 | Close | 19.92031
192 | 2 | 4 | CC DChg | 00:01:03 | 00:51:55 | -13848.6 | 1.2177 | 242.3 | 6.56 | 0 | 0 | 242.3 | 6.56 | 0.3157 | 8.55 | 0 | 0 | 0.3157 | 8.55 | 2025-12-19 16:51:27 | -16.8634 | -1697.1307 | -45.9466 | 87.88 | Close | 20.91632
193 | 2 | 4 | CC DChg | 00:01:06 | 00:51:58 | -13848.6 | 1.2112 | 253.9 | 6.87 | 0 | 0 | 253.9 | 6.87 | 0.3298 | 8.93 | 0 | 0 | 0.3298 | 8.93 | 2025-12-19 16:51:30 | -16.7734 | -1775.4564 | -48.0672 | 87.42 | Close | 21.91234
194 | 2 | 4 | CC DChg | 00:01:09 | 00:52:01 | -13848.6 | 1.2044 | 265.4 | 7.19 | 0 | 0 | 265.4 | 7.19 | 0.3437 | 9.3 | 0 | 0 | 0.3437 | 9.3 | 2025-12-19 16:51:33 | -16.6792 | -1697.134 | -45.9467 | 86.93 | Close | 22.90836
195 | 2 | 4 | CC DChg | 00:01:12 | 00:52:04 | -13848.6 | 1.1979 | 277 | 7.5 | 0 | 0 | 277 | 7.5 | 0.3576 | 9.68 | 0 | 0 | 0.3576 | 9.68 | 2025-12-19 16:51:36 | -16.5892 | -1775.4598 | -48.0672 | 86.46 | Close | 23.90437
196 | 2 | 4 | CC DChg | 00:01:15 | 00:52:07 | -13848.6 | 1.191 | 288.5 | 7.81 | 0 | 0 | 288.5 | 7.81 | 0.3713 | 10.05 | 0 | 0 | 0.3713 | 10.05 | 2025-12-19 16:51:39 | -16.4937 | -1672.5346 | -45.2807 | 85.96 | Close | 24.90039
197 | 2 | 4 | CC DChg | 00:01:18 | 00:52:10 | -13848.6 | 1.1842 | 300.1 | 8.12 | 0 | 0 | 300.1 | 8.12 | 0.385 | 10.42 | 0 | 0 | 0.385 | 10.42 | 2025-12-19 16:51:42 | -16.3995 | -1697.1275 | -45.9465 | 85.47 | Close | 25.89641
198 | 2 | 4 | CC DChg | 00:01:21 | 00:52:13 | -13848.6 | 1.1777 | 311.6 | 8.44 | 0 | 0 | 311.6 | 8.44 | 0.3987 | 10.79 | 0 | 0 | 0.3987 | 10.79 | 2025-12-19 16:51:45 | -16.3095 | -1775.4598 | -48.0672 | 85 | Close | 26.89242
199 | 2 | 4 | CC DChg | 00:01:24 | 00:52:16 | -13848.6 | 1.1712 | 323.1 | 8.75 | 0 | 0 | 323.1 | 8.75 | 0.4122 | 11.16 | 0 | 0 | 0.4122 | 11.16 | 2025-12-19 16:51:48 | -16.2195 | -1775.4598 | -48.0672 | 84.53 | Close | 27.88844
200 | 2 | 4 | CC DChg | 00:01:27 | 00:52:19 | -13848.6 | 1.1647 | 334.7 | 9.06 | 0 | 0 | 334.7 | 9.06 | 0.4257 | 11.53 | 0 | 0 | 0.4257 | 11.53 | 2025-12-19 16:51:51 | -16.1294 | -1775.453 | -48.0671 | 84.06 | Close | 28.88445
201 | 2 | 4 | CC DChg | 00:01:30 | 00:52:22 | -13848.6 | 1.1582 | 346.2 | 9.37 | 0 | 0 | 346.2 | 9.37 | 0.4391 | 11.89 | 0 | 0 | 0.4391 | 11.89 | 2025-12-19 16:51:54 | -16.0394 | -1775.4632 | -48.0673 | 83.59 | Close | 29.88047
202 | 2 | 4 | CC DChg | 00:01:33 | 00:52:25 | -13848.6 | 1.1514 | 357.8 | 9.69 | 0 | 0 | 357.8 | 9.69 | 0.4524 | 12.25 | 0 | 0 | 0.4524 | 12.25 | 2025-12-19 16:51:57 | -15.9453 | -1697.1307 | -45.9466 | 83.1 | Close | 30.87649
203 | 2 | 4 | CC DChg | 00:01:36 | 00:52:28 | -13848.6 | 1.1449 | 369.3 | 10 | 0 | 0 | 369.3 | 10 | 0.4657 | 12.61 | 0 | 0 | 0.4657 | 12.61 | 2025-12-19 16:52:00 | -15.8552 | -1775.4598 | -48.0672 | 82.63 | Close | 31.8725
204 | 2 | 4 | CC DChg | 00:01:39 | 00:52:31 | -13848.6 | 1.1383 | 380.8 | 10.31 | 0 | 0 | 380.8 | 10.31 | 0.4788 | 12.96 | 0 | 0 | 0.4788 | 12.96 | 2025-12-19 16:52:03 | -15.7638 | -1748.5556 | -47.3389 | 82.15 | Close | 32.86852
205 | 2 | 4 | CC DChg | 00:01:42 | 00:52:34 | -13848.6 | 1.1315 | 392.4 | 10.62 | 0 | 0 | 392.4 | 10.62 | 0.4919 | 13.32 | 0 | 0 | 0.4919 | 13.32 | 2025-12-19 16:52:06 | -15.6697 | -1697.1307 | -45.9466 | 81.66 | Close | 33.86454
206 | 2 | 4 | CC DChg | 00:01:45 | 00:52:37 | -13848.6 | 1.1247 | 403.9 | 10.94 | 0 | 0 | 403.9 | 10.94 | 0.505 | 13.67 | 0 | 0 | 0.505 | 13.67 | 2025-12-19 16:52:09 | -15.5755 | -1697.1307 | -45.9466 | 81.16 | Close | 34.86055
207 | 2 | 4 | CC DChg | 00:01:48 | 00:52:40 | -13848.6 | 1.1179 | 415.5 | 11.25 | 0 | 0 | 415.5 | 11.25 | 0.5179 | 14.02 | 0 | 0 | 0.5179 | 14.02 | 2025-12-19 16:52:12 | -15.4813 | -1697.1307 | -45.9466 | 80.67 | Close | 35.85657
208 | 2 | 4 | CC DChg | 00:01:51 | 00:52:43 | -13848.6 | 1.1111 | 427 | 11.56 | 0 | 0 | 427 | 11.56 | 0.5308 | 14.37 | 0 | 0 | 0.5308 | 14.37 | 2025-12-19 16:52:15 | -15.3872 | -1697.1242 | -45.9465 | 80.18 | Close | 36.85258
209 | 2 | 4 | CC DChg | 00:01:54 | 00:52:46 | -13848.6 | 1.1042 | 438.5 | 11.87 | 0 | 0 | 438.5 | 11.87 | 0.5435 | 14.72 | 0 | 0 | 0.5435 | 14.72 | 2025-12-19 16:52:18 | -15.2916 | -1672.5346 | -45.2807 | 79.69 | Close | 37.8486
210 | 2 | 4 | CC DChg | 00:01:57 | 00:52:49 | -13848.6 | 1.0971 | 450.1 | 12.19 | 0 | 0 | 450.1 | 12.19 | 0.5563 | 15.06 | 0 | 0 | 0.5563 | 15.06 | 2025-12-19 16:52:21 | -15.1933 | -1625.4272 | -44.0054 | 79.18 | Close | 38.84462
211 | 2 | 4 | CC DChg | 00:02:00 | 00:52:52 | -13848.6 | 1.0906 | 461.6 | 12.5 | 0 | 0 | 461.6 | 12.5 | 0.5689 | 15.4 | 0 | 0 | 0.5689 | 15.4 | 2025-12-19 16:52:24 | -15.1033 | -1775.453 | -48.0671 | 78.71 | Close | 39.84063
212 | 2 | 4 | CC DChg | 00:02:03 | 00:52:55 | -13848.6 | 1.0835 | 473.2 | 12.81 | 0 | 0 | 473.2 | 12.81 | 0.5814 | 15.74 | 0 | 0 | 0.5814 | 15.74 | 2025-12-19 16:52:27 | -15.0049 | -1625.421 | -44.0052 | 78.2 | Close | 40.83665
213 | 2 | 4 | CC DChg | 00:02:06 | 00:52:58 | -13848.6 | 1.0763 | 484.7 | 13.12 | 0 | 0 | 484.7 | 13.12 | 0.5939 | 16.08 | 0 | 0 | 0.5939 | 16.08 | 2025-12-19 16:52:30 | -14.9052 | -1602.8457 | -43.394 | 77.68 | Close | 41.83266
214 | 2 | 4 | CC DChg | 00:02:09 | 00:53:01 | -13848.6 | 1.0689 | 496.2 | 13.43 | 0 | 0 | 496.2 | 13.43 | 0.6063 | 16.41 | 0 | 0 | 0.6063 | 16.41 | 2025-12-19 16:52:33 | -14.8027 | -1559.5195 | -42.2211 | 77.13 | Close | 42.82868
215 | 2 | 4 | CC DChg | 00:02:12 | 00:53:04 | -13848.6 | 1.0615 | 507.8 | 13.75 | 0 | 0 | 507.8 | 13.75 | 0.6185 | 16.75 | 0 | 0 | 0.6185 | 16.75 | 2025-12-19 16:52:36 | -14.7003 | -1559.5315 | -42.2214 | 76.61 | Close | 43.8247
216 | 2 | 4 | CC DChg | 00:02:15 | 00:53:07 | -13848.6 | 1.054 | 519.3 | 14.06 | 0 | 0 | 519.3 | 14.06 | 0.6307 | 17.08 | 0 | 0 | 0.6307 | 17.08 | 2025-12-19 16:52:39 | -14.5964 | -1538.7378 | -41.6584 | 76.06 | Close | 44.82072
217 | 2 | 4 | CC DChg | 00:02:18 | 00:53:10 | -13848.6 | 1.0463 | 530.9 | 14.37 | 0 | 0 | 530.9 | 14.37 | 0.6429 | 17.4 | 0 | 0 | 0.6429 | 17.4 | 2025-12-19 16:52:42 | -14.4898 | -1498.759 | -40.5761 | 75.51 | Close | 45.81673
218 | 2 | 4 | CC DChg | 00:02:21 | 00:53:13 | -13848.6 | 1.0385 | 542.4 | 14.68 | 0 | 0 | 542.4 | 14.68 | 0.6549 | 17.73 | 0 | 0 | 0.6549 | 17.73 | 2025-12-19 16:52:45 | -14.3818 | -1479.5499 | -40.056 | 74.95 | Close | 46.81275
219 | 2 | 4 | CC DChg | 00:02:24 | 00:53:16 | -13848.6 | 1.0308 | 553.9 | 15 | 0 | 0 | 553.9 | 15 | 0.6668 | 18.05 | 0 | 0 | 0.6668 | 18.05 | 2025-12-19 16:52:48 | -14.2751 | -1498.7648 | -40.5762 | 74.39 | Close | 47.80876
220 | 2 | 4 | CC DChg | 00:02:27 | 00:53:19 | -13848.6 | 1.0224 | 565.5 | 15.31 | 0 | 0 | 565.5 | 15.31 | 0.6787 | 18.37 | 0 | 0 | 0.6787 | 18.37 | 2025-12-19 16:52:51 | -14.1588 | -1373.8624 | -37.1947 | 73.78 | Close | 48.80478
221 | 2 | 4 | CC DChg | 00:02:30 | 00:53:22 | -13848.6 | 1.0143 | 577 | 15.62 | 0 | 0 | 577 | 15.62 | 0.6904 | 18.69 | 0 | 0 | 0.6904 | 18.69 | 2025-12-19 16:52:54 | -14.0466 | -1424.7517 | -38.5725 | 73.21 | Close | 49.80079
222 | 2 | 4 | CC DChg | 00:02:33 | 00:53:25 | -13848.6 | 1.0057 | 588.6 | 15.93 | 0 | 0 | 588.6 | 15.93 | 0.7021 | 19.01 | 0 | 0 | 0.7021 | 19.01 | 2025-12-19 16:52:57 | -13.9275 | -1341.9225 | -36.33 | 72.58 | Close | 50.79681
223 | 2 | 4 | CC DChg | 00:02:36 | 00:53:28 | -13848.6 | 0.997 | 600.1 | 16.25 | 0 | 0 | 600.1 | 16.25 | 0.7136 | 19.32 | 0 | 0 | 0.7136 | 19.32 | 2025-12-19 16:53:00 | -13.807 | -1326.4879 | -35.9122 | 71.95 | Close | 51.79283
224 | 2 | 4 | CC DChg | 00:02:39 | 00:53:31 | -13848.6 | 0.9883 | 611.6 | 16.56 | 0 | 0 | 611.6 | 16.56 | 0.7251 | 19.63 | 0 | 0 | 0.7251 | 19.63 | 2025-12-19 16:53:03 | -13.6866 | -1326.4879 | -35.9122 | 71.32 | Close | 52.78884
225 | 2 | 4 | CC DChg | 00:02:42 | 00:53:34 | -13848.6 | 0.9793 | 623.2 | 16.87 | 0 | 0 | 623.2 | 16.87 | 0.7364 | 19.94 | 0 | 0 | 0.7364 | 19.94 | 2025-12-19 16:53:06 | -13.5619 | -1282.2765 | -34.7152 | 70.67 | Close | 53.78486
226 | 2 | 4 | CC DChg | 00:02:45 | 00:53:37 | -13848.6 | 0.9703 | 634.7 | 17.18 | 0 | 0 | 634.7 | 17.18 | 0.7477 | 20.24 | 0 | 0 | 0.7477 | 20.24 | 2025-12-19 16:53:09 | -13.4373 | -1282.2815 | -34.7154 | 70.02 | Close | 54.78088
227 | 2 | 4 | CC DChg | 00:02:48 | 00:53:40 | -13848.6 | 0.961 | 646.3 | 17.5 | 0 | 0 | 646.3 | 17.5 | 0.7588 | 20.54 | 0 | 0 | 0.7588 | 20.54 | 2025-12-19 16:53:12 | -13.3085 | -1240.9128 | -33.5954 | 69.35 | Close | 55.77689
228 | 2 | 4 | CC DChg | 00:02:51 | 00:53:43 | -13848.6 | 0.9511 | 657.8 | 17.81 | 0 | 0 | 657.8 | 17.81 | 0.7699 | 20.84 | 0 | 0 | 0.7699 | 20.84 | 2025-12-19 16:53:15 | -13.1714 | -1165.7059 | -31.5593 | 68.64 | Close | 56.77291
229 | 2 | 4 | CC DChg | 00:02:54 | 00:53:46 | -13848.6 | 0.9418 | 669.3 | 18.12 | 0 | 0 | 669.3 | 18.12 | 0.7808 | 21.14 | 0 | 0 | 0.7808 | 21.14 | 2025-12-19 16:53:18 | -13.0426 | -1240.908 | -33.5953 | 67.96 | Close | 57.76892
230 | 2 | 4 | CC DChg | 00:02:57 | 00:53:49 | -13848.6 | 0.9322 | 680.9 | 18.43 | 0 | 0 | 680.9 | 18.43 | 0.7916 | 21.43 | 0 | 0 | 0.7916 | 21.43 | 2025-12-19 16:53:21 | -12.9096 | -1202.1343 | -32.5455 | 67.27 | Close | 58.76494
231 | 2 | 4 | CC DChg | 00:03:00 | 00:53:52 | -13848.6 | 0.9226 | 692.4 | 18.75 | 0 | 0 | 692.4 | 18.75 | 0.8023 | 21.72 | 0 | 0 | 0.8023 | 21.72 | 2025-12-19 16:53:24 | -12.7767 | -1202.1389 | -32.5457 | 66.58 | Close | 59.76096
232 | 2 | 4 | CC DChg | 00:03:03 | 00:53:55 | -13848.6 | 0.913 | 704 | 19.06 | 0 | 0 | 704 | 19.06 | 0.8129 | 22.01 | 0 | 0 | 0.8129 | 22.01 | 2025-12-19 16:53:27 | -12.6438 | -1202.125 | -32.5453 | 65.88 | Close | 60.75697
233 | 2 | 4 | CC DChg | 00:03:06 | 00:53:58 | -13848.6 | 0.9027 | 715.5 | 19.37 | 0 | 0 | 715.5 | 19.37 | 0.8234 | 22.29 | 0 | 0 | 0.8234 | 22.29 | 2025-12-19 16:53:30 | -12.5011 | -1120.4444 | -30.3339 | 65.14 | Close | 61.75299
234 | 2 | 4 | CC DChg | 00:03:09 | 00:54:01 | -13848.6 | 0.8931 | 727.1 | 19.68 | 0 | 0 | 727.1 | 19.68 | 0.8337 | 22.57 | 0 | 0 | 0.8337 | 22.57 | 2025-12-19 16:53:33 | -12.3682 | -1202.125 | -32.5453 | 64.45 | Close | 62.749
235 | 2 | 4 | CC DChg | 00:03:12 | 00:54:04 | -13848.6 | 0.8835 | 738.6 | 20 | 0 | 0 | 738.6 | 20 | 0.844 | 22.85 | 0 | 0 | 0.844 | 22.85 | 2025-12-19 16:53:36 | -12.2352 | -1202.1343 | -32.5455 | 63.75 | Close | 63.74502
236 | 2 | 4 | CC DChg | 00:03:15 | 00:54:07 | -13848.6 | 0.8736 | 750.1 | 20.31 | 0 | 0 | 750.1 | 20.31 | 0.8541 | 23.12 | 0 | 0 | 0.8541 | 23.12 | 2025-12-19 16:53:39 | -12.0981 | -1165.7104 | -31.5594 | 63.04 | Close | 64.74104
237 | 2 | 4 | CC DChg | 00:03:18 | 00:54:10 | -13848.6 | 0.8637 | 761.7 | 20.62 | 0 | 0 | 761.7 | 20.62 | 0.8641 | 23.39 | 0 | 0 | 0.8641 | 23.39 | 2025-12-19 16:53:42 | -11.961 | -1165.7015 | -31.5592 | 62.32 | Close | 65.73705
238 | 2 | 4 | CC DChg | 00:03:21 | 00:54:13 | -13848.6 | 0.8541 | 773.2 | 20.93 | 0 | 0 | 773.2 | 20.93 | 0.874 | 23.66 | 0 | 0 | 0.874 | 23.66 | 2025-12-19 16:53:45 | -11.8281 | -1202.1389 | -32.5457 | 61.63 | Close | 66.73307
239 | 2 | 4 | CC DChg | 00:03:24 | 00:54:16 | -13848.6 | 0.8441 | 784.8 | 21.25 | 0 | 0 | 784.8 | 21.25 | 0.8838 | 23.93 | 0 | 0 | 0.8838 | 23.93 | 2025-12-19 16:53:48 | -11.6896 | -1154.0444 | -31.2436 | 60.91 | Close | 67.72909
240 | 2 | 4 | CC DChg | 00:03:27 | 00:54:19 | -13848.6 | 0.8342 | 796.3 | 21.56 | 0 | 0 | 796.3 | 21.56 | 0.8935 | 24.19 | 0 | 0 | 0.8935 | 24.19 | 2025-12-19 16:53:51 | -11.5525 | -1165.7015 | -31.5592 | 60.19 | Close | 68.7251
241 | 2 | 4 | CC DChg | 00:03:30 | 00:54:22 | -13848.6 | 0.8243 | 807.8 | 21.87 | 0 | 0 | 807.8 | 21.87 | 0.9031 | 24.45 | 0 | 0 | 0.9031 | 24.45 | 2025-12-19 16:53:54 | -11.4154 | -1165.7104 | -31.5594 | 59.48 | Close | 69.72112
242 | 2 | 4 | CC DChg | 00:03:33 | 00:54:25 | -13848.6 | 0.8138 | 819.4 | 22.18 | 0 | 0 | 819.4 | 22.18 | 0.9125 | 24.71 | 0 | 0 | 0.9125 | 24.71 | 2025-12-19 16:53:57 | -11.27 | -1099.0899 | -29.7558 | 58.72 | Close | 70.71713
243 | 2 | 4 | CC DChg | 00:03:36 | 00:54:28 | -13848.6 | 0.8035 | 830.9 | 22.5 | 0 | 0 | 830.9 | 22.5 | 0.9219 | 24.96 | 0 | 0 | 0.9219 | 24.96 | 2025-12-19 16:54:00 | -11.1273 | -1120.4401 | -30.3338 | 57.98 | Close | 71.71315
244 | 2 | 4 | CC DChg | 00:03:39 | 00:54:31 | -13848.6 | 0.7933 | 842.5 | 22.81 | 0 | 0 | 842.5 | 22.81 | 0.9311 | 25.21 | 0 | 0 | 0.9311 | 25.21 | 2025-12-19 16:54:03 | -10.9861 | -1131.4161 | -30.631 | 57.24 | Close | 72.70916
245 | 2 | 4 | CC DChg | 00:03:42 | 00:54:34 | -13848.6 | 0.7824 | 854 | 23.12 | 0 | 0 | 854 | 23.12 | 0.9402 | 25.45 | 0 | 0 | 0.9402 | 25.45 | 2025-12-19 16:54:06 | -10.8351 | -1058.7645 | -28.6641 | 56.45 | Close | 73.70519
246 | 2 | 4 | CC DChg | 00:03:45 | 00:54:37 | -13848.6 | 0.7716 | 865.5 | 23.43 | 0 | 0 | 865.5 | 23.43 | 0.9491 | 25.7 | 0 | 0 | 0.9491 | 25.7 | 2025-12-19 16:54:09 | -10.6856 | -1068.5597 | -28.9292 | 55.67 | Close | 74.7012
247 | 2 | 4 | CC DChg | 00:03:48 | 00:54:40 | -13848.6 | 0.7607 | 877.1 | 23.75 | 0 | 0 | 877.1 | 23.75 | 0.958 | 25.94 | 0 | 0 | 0.958 | 25.94 | 2025-12-19 16:54:12 | -10.5346 | -1058.7564 | -28.6638 | 54.89 | Close | 75.69721
248 | 2 | 4 | CC DChg | 00:03:51 | 00:54:43 | -13848.6 | 0.7496 | 888.6 | 24.06 | 0 | 0 | 888.6 | 24.06 | 0.9667 | 26.17 | 0 | 0 | 0.9667 | 26.17 | 2025-12-19 16:54:15 | -10.3809 | -1039.6797 | -28.1474 | 54.08 | Close | 76.69322
249 | 2 | 4 | CC DChg | 00:03:54 | 00:54:46 | -13848.6 | 0.7384 | 900.2 | 24.37 | 0 | 0 | 900.2 | 24.37 | 0.9753 | 26.4 | 0 | 0 | 0.9753 | 26.4 | 2025-12-19 16:54:18 | -10.2258 | -1030.4127 | -27.8965 | 53.28 | Close | 77.68925
250 | 2 | 4 | CC DChg | 00:03:57 | 00:54:49 | -13848.6 | 0.7269 | 911.7 | 24.68 | 0 | 0 | 911.7 | 24.68 | 0.9837 | 26.63 | 0 | 0 | 0.9837 | 26.63 | 2025-12-19 16:54:21 | -10.0665 | -1003.5169 | -27.1683 | 52.45 | Close | 78.68526
251 | 2 | 4 | CC DChg | 00:04:00 | 00:54:52 | -13848.6 | 0.7155 | 923.2 | 24.99 | 0 | 0 | 923.2 | 24.99 | 0.992 | 26.86 | 0 | 0 | 0.992 | 26.86 | 2025-12-19 16:54:24 | -9.9087 | -1012.3275 | -27.4069 | 51.62 | Close | 79.68129
252 | 2 | 4 | CC DChg | 00:04:03 | 00:54:55 | -13848.6 | 0.704 | 934.8 | 25.31 | 0 | 0 | 934.8 | 25.31 | 1.0002 | 27.08 | 0 | 0 | 1.0002 | 27.08 | 2025-12-19 16:54:27 | -9.7494 | -1003.5092 | -27.1681 | 50.79 | Close | 80.67729
253 | 2 | 4 | CC DChg | 00:04:06 | 00:54:58 | -13848.6 | 0.6925 | 946.3 | 25.62 | 0 | 0 | 946.3 | 25.62 | 1.0083 | 27.3 | 0 | 0 | 1.0083 | 27.3 | 2025-12-19 16:54:30 | -9.5901 | -1003.5246 | -27.1685 | 49.96 | Close | 81.67331
254 | 2 | 4 | CC DChg | 00:04:09 | 00:55:01 | -13848.6 | 0.6811 | 957.9 | 25.93 | 0 | 0 | 957.9 | 25.93 | 1.0162 | 27.51 | 0 | 0 | 1.0162 | 27.51 | 2025-12-19 16:54:33 | -9.4323 | -1012.3275 | -27.4069 | 49.14 | Close | 82.66933
255 | 2 | 4 | CC DChg | 00:04:12 | 00:55:04 | -13848.6 | 0.6693 | 969.4 | 26.24 | 0 | 0 | 969.4 | 26.24 | 1.024 | 27.72 | 0 | 0 | 1.024 | 27.72 | 2025-12-19 16:54:36 | -9.2689 | -978.0038 | -26.4776 | 48.29 | Close | 83.66534
256 | 2 | 4 | CC DChg | 00:04:15 | 00:55:07 | -13848.6 | 0.6578 | 980.9 | 26.56 | 0 | 0 | 980.9 | 26.56 | 1.0317 | 27.93 | 0 | 0 | 1.0317 | 27.93 | 2025-12-19 16:54:39 | -9.1096 | -1003.5246 | -27.1685 | 47.45 | Close | 84.66136
257 | 2 | 4 | CC DChg | 00:04:18 | 00:55:10 | -13848.6 | 0.6463 | 992.5 | 26.87 | 0 | 0 | 992.5 | 26.87 | 1.0392 | 28.13 | 0 | 0 | 1.0392 | 28.13 | 2025-12-19 16:54:42 | -8.9503 | -1003.5169 | -27.1683 | 46.63 | Close | 85.65738
258 | 2 | 4 | CC DChg | 00:04:21 | 00:55:13 | -13848.6 | 0.6352 | 1004 | 27.18 | 0 | 0 | 1004 | 27.18 | 1.0466 | 28.33 | 0 | 0 | 1.0466 | 28.33 | 2025-12-19 16:54:45 | -8.7966 | -1039.6797 | -28.1474 | 45.82 | Close | 86.65339
259 | 2 | 4 | CC DChg | 00:04:24 | 00:55:16 | -13848.6 | 0.624 | 1015.6 | 27.49 | 0 | 0 | 1015.6 | 27.49 | 1.0538 | 28.53 | 0 | 0 | 1.0538 | 28.53 | 2025-12-19 16:54:48 | -8.6415 | -1030.4048 | -27.8963 | 45.01 | Close | 87.64941
260 | 2 | 4 | CC DChg | 00:04:27 | 00:55:19 | -13848.6 | 0.6129 | 1027.1 | 27.81 | 0 | 0 | 1027.1 | 27.81 | 1.061 | 28.72 | 0 | 0 | 1.061 | 28.72 | 2025-12-19 16:54:51 | -8.4878 | -1039.6717 | -28.1472 | 44.21 | Close | 88.64542
261 | 2 | 4 | CC DChg | 00:04:30 | 00:55:22 | -13848.6 | 0.602 | 1038.6 | 28.12 | 0 | 0 | 1038.6 | 28.12 | 1.068 | 28.91 | 0 | 0 | 1.068 | 28.91 | 2025-12-19 16:54:54 | -8.3368 | -1058.7727 | -28.6643 | 43.43 | Close | 89.64144
262 | 2 | 4 | CC DChg | 00:04:33 | 00:55:25 | -13848.6 | 0.5915 | 1050.2 | 28.43 | 0 | 0 | 1050.2 | 28.43 | 1.0749 | 29.1 | 0 | 0 | 1.0749 | 29.1 | 2025-12-19 16:54:57 | -8.1914 | -1099.0984 | -29.756 | 42.67 | Close | 90.63746
263 | 2 | 4 | CC DChg | 00:04:36 | 00:55:28 | -13848.6 | 0.5803 | 1061.7 | 28.74 | 0 | 0 | 1061.7 | 28.74 | 1.0816 | 29.28 | 0 | 0 | 1.0816 | 29.28 | 2025-12-19 16:55:00 | -8.0363 | -1030.3889 | -27.8958 | 41.85 | Close | 91.63347
264 | 2 | 4 | CC DChg | 00:04:39 | 00:55:31 | -13848.6 | 0.5701 | 1073.3 | 29.06 | 0 | 0 | 1073.3 | 29.06 | 1.0883 | 29.46 | 0 | 0 | 1.0883 | 29.46 | 2025-12-19 16:55:03 | -7.8951 | -1131.4336 | -30.6314 | 41.12 | Close | 92.6295
265 | 2 | 4 | CC DChg | 00:04:42 | 00:55:34 | -13848.6 | 0.5602 | 1084.8 | 29.37 | 0 | 0 | 1084.8 | 29.37 | 1.0948 | 29.64 | 0 | 0 | 1.0948 | 29.64 | 2025-12-19 16:55:06 | -7.758 | -1165.6925 | -31.5589 | 40.41 | Close | 93.6255
266 | 2 | 4 | CC DChg | 00:04:45 | 00:55:37 | -13848.6 | 0.5499 | 1096.3 | 29.68 | 0 | 0 | 1096.3 | 29.68 | 1.1012 | 29.81 | 0 | 0 | 1.1012 | 29.81 | 2025-12-19 16:55:09 | -7.6153 | -1120.4401 | -30.3338 | 39.66 | Close | 94.62152
267 | 2 | 4 | CC DChg | 00:04:48 | 00:55:40 | -13848.6 | 0.5403 | 1107.9 | 29.99 | 0 | 0 | 1107.9 | 29.99 | 1.1075 | 29.98 | 0 | 0 | 1.1075 | 29.98 | 2025-12-19 16:55:12 | -7.4824 | -1202.1296 | -32.5454 | 38.97 | Close | 95.61754
268 | 2 | 4 | CC DChg | 00:04:51 | 00:55:43 | -13848.6 | 0.5307 | 1119.4 | 30.31 | 0 | 0 | 1119.4 | 30.31 | 1.1136 | 30.15 | 0 | 0 | 1.1136 | 30.15 | 2025-12-19 16:55:15 | -7.3494 | -1202.1389 | -32.5457 | 38.28 | Close | 96.61356
269 | 2 | 4 | CC DChg | 00:04:54 | 00:55:46 | -13848.6 | 0.5214 | 1131 | 30.62 | 0 | 0 | 1131 | 30.62 | 1.1197 | 30.31 | 0 | 0 | 1.1197 | 30.31 | 2025-12-19 16:55:18 | -7.2206 | -1240.9176 | -33.5955 | 37.6 | Close | 97.60958
270 | 2 | 4 | CC DChg | 00:04:57 | 00:55:49 | -13848.6 | 0.5124 | 1142.5 | 30.93 | 0 | 0 | 1142.5 | 30.93 | 1.1257 | 30.48 | 0 | 0 | 1.1257 | 30.48 | 2025-12-19 16:55:21 | -7.096 | -1282.2716 | -34.7151 | 36.96 | Close | 98.60559
271 | 2 | 4 | CC DChg | 00:05:00 | 00:55:52 | -13848.6 | 0.5034 | 1154 | 31.24 | 0 | 0 | 1154 | 31.24 | 1.1315 | 30.63 | 0 | 0 | 1.1315 | 30.63 | 2025-12-19 16:55:24 | -6.9714 | -1282.2815 | -34.7154 | 36.32 | Close | 99.60161
272 | 2 | 4 | CC DChg | 00:05:01 | 00:55:53 | -13848.6 | 0.4997 | 1158.7 | 31.37 | 0 | 0 | 1158.7 | 31.37 | 1.1339 | 30.7 | 0 | 0 | 1.1339 | 30.7 | 2025-12-19 16:55:26 | -6.9201 | -1247.5676 | -33.7756 | 36.04 | Close | 100 |  | 1
273 | 2 | 5 | CC Chg | 00:00:00 | 00:55:53 | 31 | 0.6711 | 0 | 0 | 0 | 0 | 0 | 0 | 0 | 0 | 0 | 0 | 0 | 0 | 2025-12-19 16:55:26 | 0.0208 | 0 | 0 | 21629.03 | Close | 0 |  | 0
274 | 2 | 5 | CC Chg | 00:05:00 | 01:00:53 | 914.5 | 1.3163 | 76.1 | 2.06 | 76.1 | 2.06 | 0 | 0 | 0.0916 | 2.48 | 0.0916 | 2.48 | 0 | 0 | 2025-12-19 17:00:26 | 1.2038 | 117.951 | 3.1933 | 1438.52 | Close | 2.74213
275 | 2 | 5 | CC Chg | 00:10:00 | 01:05:53 | 914.5 | 1.3988 | 152.3 | 4.12 | 152.3 | 4.12 | 0 | 0 | 0.1955 | 5.29 | 0.1955 | 5.29 | 0 | 0 | 2025-12-19 17:05:26 | 1.2793 | 923.7523 | 25.0089 | 1528.84 | Close | 5.488136
276 | 2 | 5 | CC Chg | 00:15:00 | 01:10:53 | 914.5 | 1.4353 | 228.5 | 6.19 | 228.5 | 6.19 | 0 | 0 | 0.3036 | 8.22 | 0.3036 | 8.22 | 0 | 0 | 2025-12-19 17:10:26 | 1.3127 | 2087.6834 | 56.5201 | 1568.75 | Close | 8.233813
277 | 2 | 5 | CC Chg | 00:20:00 | 01:15:53 | 914.5 | 1.458 | 304.7 | 8.25 | 304.7 | 8.25 | 0 | 0 | 0.4139 | 11.21 | 0.4139 | 11.21 | 0 | 0 | 2025-12-19 17:15:26 | 1.3334 | 3356.0999 | 90.8601 | 1593.46 | Close | 10.97888
278 | 2 | 5 | CC Chg | 00:25:00 | 01:20:53 | 914.5 | 1.4747 | 380.9 | 10.31 | 380.9 | 10.31 | 0 | 0 | 0.5256 | 14.23 | 0.5256 | 14.23 | 0 | 0 | 2025-12-19 17:20:26 | 1.3487 | 4561.2016 | 123.486 | 1611.83 | Close | 13.72353
279 | 2 | 5 | CC Chg | 00:30:00 | 01:25:53 | 914.5 | 1.493 | 457 | 12.37 | 457 | 12.37 | 0 | 0 | 0.6386 | 17.29 | 0.6386 | 17.29 | 0 | 0 | 2025-12-19 17:25:26 | 1.3654 | 4162.1639 | 112.6828 | 1631.84 | Close | 16.46803
280 | 2 | 5 | CC Chg | 00:35:00 | 01:30:53 | 911.5 | 1.511 | 533.2 | 14.44 | 533.2 | 14.44 | 0 | 0 | 0.7531 | 20.39 | 0.7531 | 20.39 | 0 | 0 | 2025-12-19 17:30:26 | 1.3772 | 4231.5802 | 114.5621 | 1657.14 | Close | 19.21255
281 | 2 | 5 | CC Chg | 00:40:00 | 01:35:53 | 914.5 | 1.5243 | 609.4 | 16.5 | 609.4 | 16.5 | 0 | 0 | 0.8687 | 23.52 | 0.8687 | 23.52 | 0 | 0 | 2025-12-19 17:35:26 | 1.394 | 5727.3417 | 155.057 | 1666.07 | Close | 21.95726
282 | 2 | 5 | CC Chg | 00:45:00 | 01:40:53 | 914.5 | 1.5367 | 685.6 | 18.56 | 685.6 | 18.56 | 0 | 0 | 0.9853 | 26.67 | 0.9853 | 26.67 | 0 | 0 | 2025-12-19 17:40:26 | 1.4054 | 6143.0323 | 166.3111 | 1679.84 | Close | 24.70197
283 | 2 | 5 | CC Chg | 00:50:00 | 01:45:53 | 914.5 | 1.5482 | 761.7 | 20.62 | 761.7 | 20.62 | 0 | 0 | 1.1028 | 29.86 | 1.1028 | 29.86 | 0 | 0 | 2025-12-19 17:45:26 | 1.4159 | 6624.5411 | 179.347 | 1692.2 | Close | 27.44699
284 | 2 | 5 | CC Chg | 00:55:00 | 01:50:53 | 914.5 | 1.5581 | 837.9 | 22.68 | 837.9 | 22.68 | 0 | 0 | 1.2211 | 33.06 | 1.2211 | 33.06 | 0 | 0 | 2025-12-19 17:50:26 | 1.425 | 7694.4287 | 208.3122 | 1703.02 | Close | 30.19175
285 | 2 | 5 | CC Chg | 01:00:00 | 01:55:53 | 914.5 | 1.5671 | 914.1 | 24.75 | 914.1 | 24.75 | 0 | 0 | 1.3401 | 36.28 | 1.3401 | 36.28 | 0 | 0 | 2025-12-19 17:55:26 | 1.4332 | 8463.2889 | 229.1277 | 1712.86 | Close | 32.93631
286 | 2 | 5 | CC Chg | 01:05:00 | 02:00:53 | 914.5 | 1.5752 | 990.3 | 26.81 | 990.3 | 26.81 | 0 | 0 | 1.4598 | 39.52 | 1.4598 | 39.52 | 0 | 0 | 2025-12-19 18:00:24 | 1.4406 | 9404.62 | 254.6124 | 1721.72 | Close | 35.68116
287 | 2 | 5 | CC Chg | 01:10:00 | 02:05:53 | 914.5 | 1.5838 | 1066.4 | 28.87 | 1066.4 | 28.87 | 0 | 0 | 1.5801 | 42.78 | 1.5801 | 42.78 | 0 | 0 | 2025-12-19 18:05:24 | 1.4485 | 8857.4884 | 239.7999 | 1731.12 | Close | 38.4259
288 | 2 | 5 | CC Chg | 01:15:00 | 02:10:53 | 914.5 | 1.5935 | 1142.6 | 30.93 | 1142.6 | 30.93 | 0 | 0 | 1.7011 | 46.05 | 1.7011 | 46.05 | 0 | 0 | 2025-12-19 18:10:24 | 1.4573 | 7853.6907 | 212.6239 | 1741.73 | Close | 41.17087
289 | 2 | 5 | CC Chg | 01:20:00 | 02:15:53 | 914.5 | 1.6046 | 1218.8 | 33 | 1218.8 | 33 | 0 | 0 | 1.8229 | 49.35 | 1.8229 | 49.35 | 0 | 0 | 2025-12-19 18:15:24 | 1.4675 | 6864.3363 | 185.839 | 1753.87 | Close | 43.91632
290 | 2 | 5 | CC Chg | 01:25:00 | 02:20:53 | 911.5 | 1.617 | 1295 | 35.06 | 1295 | 35.06 | 0 | 0 | 1.9456 | 52.67 | 1.9456 | 52.67 | 0 | 0 | 2025-12-19 18:20:24 | 1.4738 | 6143.9857 | 166.3369 | 1773.44 | Close | 46.66145
291 | 2 | 5 | CC Chg | 01:30:00 | 02:25:53 | 914.5 | 1.6294 | 1371.2 | 37.12 | 1371.2 | 37.12 | 0 | 0 | 2.0693 | 56.02 | 2.0693 | 56.02 | 0 | 0 | 2025-12-19 18:25:24 | 1.4902 | 6144.5735 | 166.3528 | 1780.99 | Close | 49.40685
292 | 2 | 5 | CC Chg | 01:35:00 | 02:30:53 | 914.5 | 1.6418 | 1447.4 | 39.18 | 1447.4 | 39.18 | 0 | 0 | 2.1939 | 59.4 | 2.1939 | 59.4 | 0 | 0 | 2025-12-19 18:30:24 | 1.5015 | 6144.6093 | 166.3538 | 1794.76 | Close | 52.15227
293 | 2 | 5 | CC Chg | 01:40:00 | 02:35:53 | 914.5 | 1.6542 | 1523.6 | 41.25 | 1523.6 | 41.25 | 0 | 0 | 2.3195 | 62.8 | 2.3195 | 62.8 | 0 | 0 | 2025-12-19 18:35:24 | 1.5128 | 6144.2652 | 166.3445 | 1808.1 | Close | 54.89753
294 | 2 | 5 | CC Chg | 01:45:00 | 02:40:53 | 914.5 | 1.6669 | 1599.7 | 43.31 | 1599.7 | 43.31 | 0 | 0 | 2.446 | 66.22 | 2.446 | 66.22 | 0 | 0 | 2025-12-19 18:40:24 | 1.5245 | 5998.5162 | 162.3986 | 1821.88 | Close | 57.64251
295 | 2 | 5 | CC Chg | 01:50:00 | 02:45:53 | 914.5 | 1.6799 | 1675.9 | 45.37 | 1675.9 | 45.37 | 0 | 0 | 2.5735 | 69.67 | 2.5735 | 69.67 | 0 | 0 | 2025-12-19 18:45:24 | 1.5364 | 5859.4051 | 158.6324 | 1836.09 | Close | 60.38717
296 | 2 | 5 | CC Chg | 01:55:00 | 02:50:53 | 914.5 | 1.6933 | 1752.1 | 47.43 | 1752.1 | 47.43 | 0 | 0 | 2.7019 | 73.15 | 2.7019 | 73.15 | 0 | 0 | 2025-12-19 18:50:24 | 1.5486 | 5684.7098 | 153.9029 | 1850.86 | Close | 63.13193
297 | 2 | 5 | CC Chg | 02:00:00 | 02:55:53 | 914.5 | 1.7078 | 1828.3 | 49.5 | 1828.3 | 49.5 | 0 | 0 | 2.8315 | 76.66 | 2.8315 | 76.66 | 0 | 0 | 2025-12-19 18:55:24 | 1.5619 | 5254.0812 | 142.2444 | 1866.71 | Close | 65.87702
298 | 2 | 5 | CC Chg | 02:05:00 | 03:00:53 | 914.5 | 1.7224 | 1904.5 | 51.56 | 1904.5 | 51.56 | 0 | 0 | 2.9622 | 80.2 | 2.9622 | 80.2 | 0 | 0 | 2025-12-19 19:00:24 | 1.5752 | 5219.653 | 141.3123 | 1882.67 | Close | 68.62294
299 | 2 | 5 | CC Chg | 02:10:00 | 03:05:53 | 914.5 | 1.7364 | 1980.7 | 53.62 | 1980.7 | 53.62 | 0 | 0 | 3.094 | 83.76 | 3.094 | 83.76 | 0 | 0 | 2025-12-19 19:05:24 | 1.588 | 5443.7587 | 147.3796 | 1897.87 | Close | 71.36905
300 | 2 | 5 | CC Chg | 02:15:00 | 03:10:53 | 914.5 | 1.7491 | 2056.9 | 55.69 | 2056.9 | 55.69 | 0 | 0 | 3.2268 | 87.36 | 3.2268 | 87.36 | 0 | 0 | 2025-12-19 19:10:24 | 1.5996 | 6000.9659 | 162.4649 | 1911.87 | Close | 74.11515
301 | 2 | 5 | CC Chg | 02:20:00 | 03:15:53 | 914.5 | 1.7615 | 2133.1 | 57.75 | 2133.1 | 57.75 | 0 | 0 | 3.3606 | 90.98 | 3.3606 | 90.98 | 0 | 0 | 2025-12-19 19:15:24 | 1.611 | 6146.1792 | 166.3963 | 1925.43 | Close | 76.86127
302 | 2 | 5 | CC Chg | 02:25:00 | 03:20:53 | 914.5 | 1.773 | 2209.3 | 59.81 | 2209.3 | 59.81 | 0 | 0 | 3.4953 | 94.63 | 3.4953 | 94.63 | 0 | 0 | 2025-12-19 19:20:24 | 1.6215 | 6627.1845 | 179.4186 | 1938 | Close | 79.60739
303 | 2 | 5 | CC Chg | 02:30:00 | 03:25:53 | 914.5 | 1.7847 | 2285.5 | 61.88 | 2285.5 | 61.88 | 0 | 0 | 3.6308 | 98.3 | 3.6308 | 98.3 | 0 | 0 | 2025-12-19 19:25:24 | 1.6322 | 6513.8841 | 176.3512 | 1950.8 | Close | 82.3535
304 | 2 | 5 | CC Chg | 02:35:00 | 03:30:53 | 914.5 | 1.7978 | 2361.8 | 63.94 | 2361.8 | 63.94 | 0 | 0 | 3.7674 | 101.99 | 3.7674 | 101.99 | 0 | 0 | 2025-12-19 19:30:24 | 1.6442 | 5817.7303 | 157.5041 | 1965.12 | Close | 85.0996
305 | 2 | 5 | CC Chg | 02:40:00 | 03:35:53 | 914.5 | 1.8129 | 2438 | 66 | 2438 | 66 | 0 | 0 | 3.9049 | 105.72 | 3.9049 | 105.72 | 0 | 0 | 2025-12-19 19:35:24 | 1.658 | 5047.1818 | 136.643 | 1981.63 | Close | 87.84571
306 | 2 | 5 | CC Chg | 02:45:00 | 03:40:53 | 914.5 | 1.8303 | 2514.2 | 68.07 | 2514.2 | 68.07 | 0 | 0 | 4.0438 | 109.48 | 4.0438 | 109.48 | 0 | 0 | 2025-12-19 19:40:24 | 1.6739 | 4380.0255 | 118.581 | 2000.66 | Close | 90.59182
307 | 2 | 5 | CC Chg | 02:50:00 | 03:45:53 | 914.5 | 1.8498 | 2590.4 | 70.13 | 2590.4 | 70.13 | 0 | 0 | 4.184 | 113.27 | 4.184 | 113.27 | 0 | 0 | 2025-12-19 19:45:24 | 1.6917 | 3908.3487 | 105.8112 | 2021.98 | Close | 93.33794
308 | 2 | 5 | CC Chg | 02:55:00 | 03:50:53 | 914.5 | 1.87 | 2666.6 | 72.19 | 2666.6 | 72.19 | 0 | 0 | 4.3257 | 117.11 | 4.3257 | 117.11 | 0 | 0 | 2025-12-19 19:50:24 | 1.7102 | 3772.9021 | 102.1442 | 2043.96 | Close | 96.08405
309 | 2 | 5 | CC Chg | 03:00:00 | 03:55:53 | 914.5 | 1.8911 | 2742.8 | 74.26 | 2742.8 | 74.26 | 0 | 0 | 4.469 | 120.99 | 4.469 | 120.99 | 0 | 0 | 2025-12-19 19:55:24 | 1.7295 | 3611.9473 | 97.7867 | 2067.03 | Close | 98.83015
310 | 2 | 5 | CC Chg | 03:02:07 | 03:58:01 | 914.5 | 1.9001 | 2775.3 | 75.14 | 2775.3 | 75.14 | 0 | 0 | 4.5306 | 122.66 | 4.5306 | 122.66 | 0 | 0 | 2025-12-19 19:57:32 | 1.7377 | 3607.4074 | 97.6638 | 2076.98 | Close | 100 |  | 1
311 | 3 | 4 | CC DChg | 00:00:00 | 03:58:01 | -13848.6 | 1.6551 | 0 | 0 | 0 | 0 | 0 | 0 | 0 | 0 | 0 | 0 | 0 | 0 | 2025-12-19 19:57:32 | -22.9208 | 0 | 0 | 119.47 | Close | 0 |  | 0
312 | 3 | 4 | CC DChg | 00:00:03 | 03:58:04 | -13848.6 | 1.5823 | 11.5 | 0.31 | 0 | 0 | 11.5 | 0.31 | 0.0185 | 0.5 | 0 | 0 | 0.0185 | 0.5 | 2025-12-19 19:57:35 | -21.9126 | -158.5231 | -4.2917 | 114.23 | Close | 0.625
313 | 3 | 4 | CC DChg | 00:00:06 | 03:58:07 | -13848.6 | 1.5606 | 23.1 | 0.62 | 0 | 0 | 23.1 | 0.62 | 0.0366 | 0.99 | 0 | 0 | 0.0366 | 0.99 | 2025-12-19 19:57:38 | -21.6121 | -531.8195 | -14.398 | 112.65 | Close | 1.25
314 | 3 | 4 | CC DChg | 00:00:09 | 03:58:10 | -13848.6 | 1.5448 | 34.6 | 0.94 | 0 | 0 | 34.6 | 0.94 | 0.0546 | 1.48 | 0 | 0 | 0.0546 | 1.48 | 2025-12-19 19:57:41 | -21.3933 | -730.4103 | -19.7745 | 111.51 | Close | 1.875
315 | 3 | 4 | CC DChg | 00:00:12 | 03:58:13 | -13848.6 | 1.5311 | 46.2 | 1.25 | 0 | 0 | 46.2 | 1.25 | 0.0723 | 1.96 | 0 | 0 | 0.0723 | 1.96 | 2025-12-19 19:57:44 | -21.2036 | -842.3712 | -22.8056 | 110.52 | Close | 2.5
316 | 3 | 4 | CC DChg | 00:00:15 | 03:58:16 | -13848.6 | 1.5194 | 57.7 | 1.56 | 0 | 0 | 57.7 | 1.56 | 0.0899 | 2.43 | 0 | 0 | 0.0899 | 2.43 | 2025-12-19 19:57:47 | -21.0415 | -986.3659 | -26.704 | 109.67 | Close | 3.125
317 | 3 | 4 | CC DChg | 00:00:18 | 03:58:19 | -13848.6 | 1.5085 | 69.2 | 1.87 | 0 | 0 | 69.2 | 1.87 | 0.1074 | 2.91 | 0 | 0 | 0.1074 | 2.91 | 2025-12-19 19:57:50 | -20.8906 | -1058.7599 | -28.6639 | 108.88 | Close | 3.75
318 | 3 | 4 | CC DChg | 00:00:21 | 03:58:22 | -13848.6 | 1.498 | 80.8 | 2.19 | 0 | 0 | 80.8 | 2.19 | 0.1247 | 3.38 | 0 | 0 | 0.1247 | 3.38 | 2025-12-19 19:57:53 | -20.7452 | -1099.0937 | -29.7559 | 108.13 | Close | 4.375
319 | 3 | 4 | CC DChg | 00:00:24 | 03:58:25 | -13848.6 | 1.488 | 92.3 | 2.5 | 0 | 0 | 92.3 | 2.5 | 0.1419 | 3.84 | 0 | 0 | 0.1419 | 3.84 | 2025-12-19 19:57:56 | -20.6067 | -1154.0489 | -31.2437 | 107.42 | Close | 5
320 | 3 | 4 | CC DChg | 00:00:27 | 03:58:28 | -13848.6 | 1.4787 | 103.9 | 2.81 | 0 | 0 | 103.9 | 2.81 | 0.1591 | 4.31 | 0 | 0 | 0.1591 | 4.31 | 2025-12-19 19:57:59 | -20.4779 | -1240.911 | -33.5953 | 106.73 | Close | 5.625
321 | 3 | 4 | CC DChg | 00:00:30 | 03:58:31 | -13848.6 | 1.4701 | 115.4 | 3.12 | 0 | 0 | 115.4 | 3.12 | 0.1761 | 4.77 | 0 | 0 | 0.1761 | 4.77 | 2025-12-19 19:58:02 | -20.3588 | -1341.9173 | -36.3299 | 106.11 | Close | 6.25
322 | 3 | 4 | CC DChg | 00:00:33 | 03:58:34 | -13848.6 | 1.4614 | 126.9 | 3.44 | 0 | 0 | 126.9 | 3.44 | 0.193 | 5.22 | 0 | 0 | 0.193 | 5.22 | 2025-12-19 19:58:05 | -20.2383 | -1326.493 | -35.9123 | 105.48 | Close | 6.875
323 | 3 | 4 | CC DChg | 00:00:36 | 03:58:37 | -13848.6 | 1.453 | 138.5 | 3.75 | 0 | 0 | 138.5 | 3.75 | 0.2098 | 5.68 | 0 | 0 | 0.2098 | 5.68 | 2025-12-19 19:58:08 | -20.122 | -1373.8664 | -37.1949 | 104.88 | Close | 7.5
324 | 3 | 4 | CC DChg | 00:00:39 | 03:58:40 | -13848.6 | 1.445 | 150 | 4.06 | 0 | 0 | 150 | 4.06 | 0.2265 | 6.13 | 0 | 0 | 0.2265 | 6.13 | 2025-12-19 19:58:11 | -20.0112 | -1442.5625 | -39.0547 | 104.3 | Close | 8.125001
325 | 3 | 4 | CC DChg | 00:00:42 | 03:58:43 | -13848.6 | 1.4369 | 161.6 | 4.37 | 0 | 0 | 161.6 | 4.37 | 0.2431 | 6.58 | 0 | 0 | 0.2431 | 6.58 | 2025-12-19 19:58:14 | -19.899 | -1424.749 | -38.5724 | 103.71 | Close | 8.75
326 | 3 | 4 | CC DChg | 00:00:45 | 03:58:46 | -13848.6 | 1.4291 | 173.1 | 4.69 | 0 | 0 | 173.1 | 4.69 | 0.2597 | 7.03 | 0 | 0 | 0.2597 | 7.03 | 2025-12-19 19:58:17 | -19.791 | -1479.5499 | -40.056 | 103.15 | Close | 9.375
327 | 3 | 4 | CC DChg | 00:00:48 | 03:58:49 | -13848.6 | 1.4214 | 184.6 | 5 | 0 | 0 | 184.6 | 5 | 0.2761 | 7.48 | 0 | 0 | 0.2761 | 7.48 | 2025-12-19 19:58:20 | -19.6844 | -1498.7648 | -40.5762 | 102.6 | Close | 10
328 | 3 | 4 | CC DChg | 00:00:51 | 03:58:52 | -13848.6 | 1.414 | 196.2 | 5.31 | 0 | 0 | 196.2 | 5.31 | 0.2925 | 7.92 | 0 | 0 | 0.2925 | 7.92 | 2025-12-19 19:58:23 | -19.5819 | -1559.524 | -42.2212 | 102.05 | Close | 10.625
329 | 3 | 4 | CC DChg | 00:00:54 | 03:58:55 | -13848.6 | 1.4068 | 207.7 | 5.62 | 0 | 0 | 207.7 | 5.62 | 0.3088 | 8.36 | 0 | 0 | 0.3088 | 8.36 | 2025-12-19 19:58:26 | -19.4822 | -1602.8426 | -43.394 | 101.54 | Close | 11.25
330 | 3 | 4 | CC DChg | 00:00:57 | 03:58:58 | -13848.6 | 1.3997 | 219.3 | 5.94 | 0 | 0 | 219.3 | 5.94 | 0.325 | 8.8 | 0 | 0 | 0.325 | 8.8 | 2025-12-19 19:58:29 | -19.3839 | -1625.421 | -44.0052 | 101.02 | Close | 11.875
331 | 3 | 4 | CC DChg | 00:01:00 | 03:59:01 | -13848.6 | 1.3926 | 230.8 | 6.25 | 0 | 0 | 230.8 | 6.25 | 0.3411 | 9.23 | 0 | 0 | 0.3411 | 9.23 | 2025-12-19 19:58:32 | -19.2855 | -1625.421 | -44.0052 | 100.52 | Close | 12.5
332 | 3 | 4 | CC DChg | 00:01:03 | 03:59:04 | -13848.6 | 1.3857 | 242.4 | 6.56 | 0 | 0 | 242.4 | 6.56 | 0.3571 | 9.67 | 0 | 0 | 0.3571 | 9.67 | 2025-12-19 19:58:35 | -19.19 | -1672.5346 | -45.2807 | 100.02 | Close | 13.125
333 | 3 | 4 | CC DChg | 00:01:06 | 03:59:07 | -13848.6 | 1.3792 | 253.9 | 6.87 | 0 | 0 | 253.9 | 6.87 | 0.373 | 10.1 | 0 | 0 | 0.373 | 10.1 | 2025-12-19 19:58:38 | -19.1 | -1775.4598 | -48.0672 | 99.54 | Close | 13.75
334 | 3 | 4 | CC DChg | 00:01:09 | 03:59:10 | -13848.6 | 1.3727 | 265.4 | 7.19 | 0 | 0 | 265.4 | 7.19 | 0.3889 | 10.53 | 0 | 0 | 0.3889 | 10.53 | 2025-12-19 19:58:41 | -19.0099 | -1775.4598 | -48.0672 | 99.08 | Close | 14.375
335 | 3 | 4 | CC DChg | 00:01:12 | 03:59:13 | -13848.6 | 1.3662 | 277 | 7.5 | 0 | 0 | 277 | 7.5 | 0.4047 | 10.96 | 0 | 0 | 0.4047 | 10.96 | 2025-12-19 19:58:44 | -18.9199 | -1775.4564 | -48.0672 | 98.61 | Close | 15
336 | 3 | 4 | CC DChg | 00:01:15 | 03:59:16 | -13848.6 | 1.36 | 288.5 | 7.81 | 0 | 0 | 288.5 | 7.81 | 0.4205 | 11.38 | 0 | 0 | 0.4205 | 11.38 | 2025-12-19 19:58:47 | -18.8341 | -1861.3656 | -50.393 | 98.16 | Close | 15.625
337 | 3 | 4 | CC DChg | 00:01:18 | 03:59:19 | -13848.6 | 1.3541 | 300.1 | 8.12 | 0 | 0 | 300.1 | 8.12 | 0.4361 | 11.81 | 0 | 0 | 0.4361 | 11.81 | 2025-12-19 19:58:50 | -18.7524 | -1956.0226 | -52.9556 | 97.74 | Close | 16.25
338 | 3 | 4 | CC DChg | 00:01:21 | 03:59:22 | -13848.6 | 1.3485 | 311.6 | 8.44 | 0 | 0 | 311.6 | 8.44 | 0.4517 | 12.23 | 0 | 0 | 0.4517 | 12.23 | 2025-12-19 19:58:53 | -18.6748 | -2060.7976 | -55.7922 | 97.33 | Close | 16.875
339 | 3 | 4 | CC DChg | 00:01:24 | 03:59:25 | -13848.6 | 1.343 | 323.1 | 8.75 | 0 | 0 | 323.1 | 8.75 | 0.4672 | 12.65 | 0 | 0 | 0.4672 | 12.65 | 2025-12-19 19:58:56 | -18.5986 | -2098.2667 | -56.8066 | 96.93 | Close | 17.5
340 | 3 | 4 | CC DChg | 00:01:27 | 03:59:28 | -13848.6 | 1.3374 | 334.7 | 9.06 | 0 | 0 | 334.7 | 9.06 | 0.4827 | 13.07 | 0 | 0 | 0.4827 | 13.07 | 2025-12-19 19:58:59 | -18.5211 | -2060.8016 | -55.7923 | 96.53 | Close | 18.125
341 | 3 | 4 | CC DChg | 00:01:30 | 03:59:31 | -13848.6 | 1.3321 | 346.2 | 9.37 | 0 | 0 | 346.2 | 9.37 | 0.4981 | 13.49 | 0 | 0 | 0.4981 | 13.49 | 2025-12-19 19:59:02 | -18.4477 | -2177.4507 | -58.9504 | 96.15 | Close | 18.75
342 | 3 | 4 | CC DChg | 00:01:33 | 03:59:34 | -13848.6 | 1.3271 | 357.8 | 9.69 | 0 | 0 | 357.8 | 9.69 | 0.5134 | 13.9 | 0 | 0 | 0.5134 | 13.9 | 2025-12-19 19:59:05 | -18.3785 | -2308.0978 | -62.4874 | 95.78 | Close | 19.375
343 | 3 | 4 | CC DChg | 00:01:36 | 03:59:37 | -13848.6 | 1.3219 | 369.3 | 10 | 0 | 0 | 369.3 | 10 | 0.5287 | 14.31 | 0 | 0 | 0.5287 | 14.31 | 2025-12-19 19:59:08 | -18.3064 | -2219.3248 | -60.0841 | 95.41 | Close | 20
344 | 3 | 4 | CC DChg | 00:01:39 | 03:59:40 | -13848.6 | 1.3172 | 380.8 | 10.31 | 0 | 0 | 380.8 | 10.31 | 0.544 | 14.73 | 0 | 0 | 0.544 | 14.73 | 2025-12-19 19:59:11 | -18.2413 | -2455.4184 | -66.4758 | 95.07 | Close | 20.625
345 | 3 | 4 | CC DChg | 00:01:42 | 03:59:43 | -13848.6 | 1.3126 | 392.4 | 10.62 | 0 | 0 | 392.4 | 10.62 | 0.5591 | 15.14 | 0 | 0 | 0.5591 | 15.14 | 2025-12-19 19:59:14 | -18.1776 | -2508.8019 | -67.9211 | 94.74 | Close | 21.25
346 | 3 | 4 | CC DChg | 00:01:45 | 03:59:46 | -13848.6 | 1.3082 | 403.9 | 10.94 | 0 | 0 | 403.9 | 10.94 | 0.5743 | 15.55 | 0 | 0 | 0.5743 | 15.55 | 2025-12-19 19:59:17 | -18.1167 | -2622.8384 | -71.0084 | 94.42 | Close | 21.875
347 | 3 | 4 | CC DChg | 00:01:48 | 03:59:49 | -13848.6 | 1.3036 | 415.5 | 11.25 | 0 | 0 | 415.5 | 11.25 | 0.5893 | 15.95 | 0 | 0 | 0.5893 | 15.95 | 2025-12-19 19:59:20 | -18.053 | -2508.7923 | -67.9208 | 94.09 | Close | 22.5
348 | 3 | 4 | CC DChg | 00:01:51 | 03:59:52 | -13848.6 | 1.2996 | 427 | 11.56 | 0 | 0 | 427 | 11.56 | 0.6043 | 16.36 | 0 | 0 | 0.6043 | 16.36 | 2025-12-19 19:59:23 | -17.9976 | -2885.1222 | -78.1093 | 93.8 | Close | 23.125
349 | 3 | 4 | CC DChg | 00:01:54 | 03:59:55 | -13848.6 | 1.2952 | 438.5 | 11.87 | 0 | 0 | 438.5 | 11.87 | 0.6193 | 16.77 | 0 | 0 | 0.6193 | 16.77 | 2025-12-19 19:59:26 | -17.9367 | -2622.8384 | -71.0084 | 93.48 | Close | 23.75
350 | 3 | 4 | CC DChg | 00:01:57 | 03:59:58 | -13848.6 | 1.2912 | 450.1 | 12.19 | 0 | 0 | 450.1 | 12.19 | 0.6342 | 17.17 | 0 | 0 | 0.6342 | 17.17 | 2025-12-19 19:59:29 | -17.8813 | -2885.1222 | -78.1093 | 93.19 | Close | 24.375
351 | 3 | 4 | CC DChg | 00:02:00 | 04:00:01 | -13848.6 | 1.2868 | 461.6 | 12.5 | 0 | 0 | 461.6 | 12.5 | 0.6491 | 17.57 | 0 | 0 | 0.6491 | 17.57 | 2025-12-19 19:59:32 | -17.8204 | -2622.8384 | -71.0084 | 92.88 | Close | 25
352 | 3 | 4 | CC DChg | 00:02:03 | 04:00:04 | -13848.6 | 1.2831 | 473.2 | 12.81 | 0 | 0 | 473.2 | 12.81 | 0.6639 | 17.97 | 0 | 0 | 0.6639 | 17.97 | 2025-12-19 19:59:35 | -17.7691 | -3119.0511 | -84.4425 | 92.61 | Close | 25.625
353 | 3 | 4 | CC DChg | 00:02:06 | 04:00:07 | -13848.6 | 1.2791 | 484.7 | 13.12 | 0 | 0 | 484.7 | 13.12 | 0.6787 | 18.38 | 0 | 0 | 0.6787 | 18.38 | 2025-12-19 19:59:38 | -17.7137 | -2885.1222 | -78.1093 | 92.31 | Close | 26.25
354 | 3 | 4 | CC DChg | 00:02:09 | 04:00:10 | -13848.6 | 1.2757 | 496.2 | 13.43 | 0 | 0 | 496.2 | 13.43 | 0.6935 | 18.77 | 0 | 0 | 0.6935 | 18.77 | 2025-12-19 19:59:41 | -17.6666 | -3394.2614 | -91.8933 | 92.07 | Close | 26.875
355 | 3 | 4 | CC DChg | 00:02:12 | 04:00:13 | -13848.6 | 1.272 | 507.8 | 13.75 | 0 | 0 | 507.8 | 13.75 | 0.7082 | 19.17 | 0 | 0 | 0.7082 | 19.17 | 2025-12-19 19:59:44 | -17.6154 | -3119.0511 | -84.4425 | 91.81 | Close | 27.5
356 | 3 | 4 | CC DChg | 00:02:15 | 04:00:16 | -13848.6 | 1.2686 | 519.3 | 14.06 | 0 | 0 | 519.3 | 14.06 | 0.7228 | 19.57 | 0 | 0 | 0.7228 | 19.57 | 2025-12-19 19:59:47 | -17.5683 | -3394.2484 | -91.8929 | 91.56 | Close | 28.125
357 | 3 | 4 | CC DChg | 00:02:18 | 04:00:19 | -13848.6 | 1.2645 | 530.9 | 14.37 | 0 | 0 | 530.9 | 14.37 | 0.7374 | 19.96 | 0 | 0 | 0.7374 | 19.96 | 2025-12-19 19:59:50 | -17.5115 | -2814.7642 | -76.2045 | 91.27 | Close | 28.75
358 | 3 | 4 | CC DChg | 00:02:21 | 04:00:22 | -13848.6 | 1.2614 | 542.4 | 14.68 | 0 | 0 | 542.4 | 14.68 | 0.752 | 20.36 | 0 | 0 | 0.752 | 20.36 | 2025-12-19 19:59:53 | -17.4686 | -3722.7384 | -100.7862 | 91.04 | Close | 29.375
359 | 3 | 4 | CC DChg | 00:02:24 | 04:00:25 | -13848.6 | 1.2577 | 553.9 | 15 | 0 | 0 | 553.9 | 15 | 0.7665 | 20.75 | 0 | 0 | 0.7665 | 20.75 | 2025-12-19 19:59:56 | -17.4174 | -3119.039 | -84.4421 | 90.77 | Close | 30
360 | 3 | 4 | CC DChg | 00:02:27 | 04:00:28 | -13848.6 | 1.2543 | 565.5 | 15.31 | 0 | 0 | 565.5 | 15.31 | 0.781 | 21.15 | 0 | 0 | 0.781 | 21.15 | 2025-12-19 19:59:59 | -17.3703 | -3394.2745 | -91.8936 | 90.53 | Close | 30.625
361 | 3 | 4 | CC DChg | 00:02:30 | 04:00:31 | -13848.6 | 1.2512 | 577 | 15.62 | 0 | 0 | 577 | 15.62 | 0.7955 | 21.54 | 0 | 0 | 0.7955 | 21.54 | 2025-12-19 20:00:02 | -17.3273 | -3722.7097 | -100.7854 | 90.31 | Close | 31.25
362 | 3 | 4 | CC DChg | 00:02:33 | 04:00:34 | -13848.6 | 1.2478 | 588.6 | 15.93 | 0 | 0 | 588.6 | 15.93 | 0.8099 | 21.93 | 0 | 0 | 0.8099 | 21.93 | 2025-12-19 20:00:05 | -17.2803 | -3394.2876 | -91.894 | 90.06 | Close | 31.875
363 | 3 | 4 | CC DChg | 00:02:36 | 04:00:37 | -13848.6 | 1.2444 | 600.1 | 16.25 | 0 | 0 | 600.1 | 16.25 | 0.8243 | 22.32 | 0 | 0 | 0.8243 | 22.32 | 2025-12-19 20:00:08 | -17.2332 | -3394.2614 | -91.8933 | 89.81 | Close | 32.5
364 | 3 | 4 | CC DChg | 00:02:39 | 04:00:40 | -13848.6 | 1.241 | 611.6 | 16.56 | 0 | 0 | 611.6 | 16.56 | 0.8386 | 22.7 | 0 | 0 | 0.8386 | 22.7 | 2025-12-19 20:00:11 | -17.1861 | -3394.2484 | -91.8929 | 89.57 | Close | 33.125
365 | 3 | 4 | CC DChg | 00:02:42 | 04:00:43 | -13848.6 | 1.2379 | 623.2 | 16.87 | 0 | 0 | 623.2 | 16.87 | 0.8529 | 23.09 | 0 | 0 | 0.8529 | 23.09 | 2025-12-19 20:00:14 | -17.1432 | -3722.7384 | -100.7862 | 89.34 | Close | 33.75
366 | 3 | 4 | CC DChg | 00:02:45 | 04:00:46 | -13848.6 | 1.2348 | 634.7 | 17.18 | 0 | 0 | 634.7 | 17.18 | 0.8672 | 23.48 | 0 | 0 | 0.8672 | 23.48 | 2025-12-19 20:00:17 | -17.1002 | -3722.7097 | -100.7854 | 89.12 | Close | 34.375
367 | 3 | 4 | CC DChg | 00:02:48 | 04:00:49 | -13848.6 | 1.2313 | 646.3 | 17.5 | 0 | 0 | 646.3 | 17.5 | 0.8814 | 23.86 | 0 | 0 | 0.8814 | 23.86 | 2025-12-19 20:00:20 | -17.0518 | -3297.2952 | -89.2681 | 88.87 | Close | 35
368 | 3 | 4 | CC DChg | 00:02:51 | 04:00:52 | -13848.6 | 1.2282 | 657.8 | 17.81 | 0 | 0 | 657.8 | 17.81 | 0.8956 | 24.25 | 0 | 0 | 0.8956 | 24.25 | 2025-12-19 20:00:23 | -17.0088 | -3722.767 | -100.7869 | 88.64 | Close | 35.62501
369 | 3 | 4 | CC DChg | 00:02:54 | 04:00:55 | -13848.6 | 1.2248 | 669.3 | 18.12 | 0 | 0 | 669.3 | 18.12 | 0.9098 | 24.63 | 0 | 0 | 0.9098 | 24.63 | 2025-12-19 20:00:26 | -16.9617 | -3394.2353 | -91.8926 | 88.4 | Close | 36.25
370 | 3 | 4 | CC DChg | 00:02:57 | 04:00:58 | -13848.6 | 1.2217 | 680.9 | 18.43 | 0 | 0 | 680.9 | 18.43 | 0.9239 | 25.01 | 0 | 0 | 0.9239 | 25.01 | 2025-12-19 20:00:29 | -16.9188 | -3722.7384 | -100.7862 | 88.19 | Close | 36.875
371 | 3 | 4 | CC DChg | 00:03:00 | 04:01:01 | -13848.6 | 1.2186 | 692.4 | 18.75 | 0 | 0 | 692.4 | 18.75 | 0.938 | 25.39 | 0 | 0 | 0.938 | 25.39 | 2025-12-19 20:00:32 | -16.8759 | -3722.7384 | -100.7862 | 87.94 | Close | 37.5
372 | 3 | 4 | CC DChg | 00:03:03 | 04:01:04 | -13848.6 | 1.2152 | 704 | 19.06 | 0 | 0 | 704 | 19.06 | 0.952 | 25.77 | 0 | 0 | 0.952 | 25.77 | 2025-12-19 20:00:35 | -16.8288 | -3394.2353 | -91.8926 | 87.7 | Close | 38.125
373 | 3 | 4 | CC DChg | 00:03:06 | 04:01:07 | -13848.6 | 1.2124 | 715.5 | 19.37 | 0 | 0 | 715.5 | 19.37 | 0.966 | 26.15 | 0 | 0 | 0.966 | 26.15 | 2025-12-19 20:00:38 | -16.79 | -4121.6349 | -111.5855 | 87.5 | Close | 38.75
374 | 3 | 4 | CC DChg | 00:03:09 | 04:01:10 | -13848.6 | 1.209 | 727.1 | 19.68 | 0 | 0 | 727.1 | 19.68 | 0.98 | 26.53 | 0 | 0 | 0.98 | 26.53 | 2025-12-19 20:00:41 | -16.7429 | -3394.2614 | -91.8933 | 87.25 | Close | 39.375
375 | 3 | 4 | CC DChg | 00:03:12 | 04:01:13 | -13848.6 | 1.2059 | 738.6 | 20 | 0 | 0 | 738.6 | 20 | 0.9939 | 26.91 | 0 | 0 | 0.9939 | 26.91 | 2025-12-19 20:00:44 | -16.7 | -3722.7384 | -100.7862 | 87.03 | Close | 40
376 | 3 | 4 | CC DChg | 00:03:15 | 04:01:16 | -13848.6 | 1.2028 | 750.1 | 20.31 | 0 | 0 | 750.1 | 20.31 | 1.0078 | 27.29 | 0 | 0 | 1.0078 | 27.29 | 2025-12-19 20:00:47 | -16.6571 | -3722.7384 | -100.7862 | 86.81 | Close | 40.625
377 | 3 | 4 | CC DChg | 00:03:18 | 04:01:19 | -13848.6 | 1.1994 | 761.7 | 20.62 | 0 | 0 | 761.7 | 20.62 | 1.0217 | 27.66 | 0 | 0 | 1.0217 | 27.66 | 2025-12-19 20:00:50 | -16.61 | -3394.2484 | -91.8929 | 86.56 | Close | 41.25
378 | 3 | 4 | CC DChg | 00:03:21 | 04:01:22 | -13848.6 | 1.1966 | 773.2 | 20.93 | 0 | 0 | 773.2 | 20.93 | 1.0355 | 28.03 | 0 | 0 | 1.0355 | 28.03 | 2025-12-19 20:00:53 | -16.5712 | -4121.619 | -111.5851 | 86.36 | Close | 41.875
379 | 3 | 4 | CC DChg | 00:03:24 | 04:01:25 | -13848.6 | 1.1932 | 784.8 | 21.25 | 0 | 0 | 784.8 | 21.25 | 1.0493 | 28.41 | 0 | 0 | 1.0493 | 28.41 | 2025-12-19 20:00:56 | -16.5241 | -3394.2484 | -91.8929 | 86.12 | Close | 42.5
380 | 3 | 4 | CC DChg | 00:03:27 | 04:01:28 | -13848.6 | 1.1901 | 796.3 | 21.56 | 0 | 0 | 796.3 | 21.56 | 1.0631 | 28.78 | 0 | 0 | 1.0631 | 28.78 | 2025-12-19 20:00:59 | -16.4812 | -3722.7527 | -100.7865 | 85.89 | Close | 43.125
381 | 3 | 4 | CC DChg | 00:03:30 | 04:01:31 | -13848.6 | 1.187 | 807.8 | 21.87 | 0 | 0 | 807.8 | 21.87 | 1.0768 | 29.15 | 0 | 0 | 1.0768 | 29.15 | 2025-12-19 20:01:02 | -16.4383 | -3722.724 | -100.7858 | 85.67 | Close | 43.75
382 | 3 | 4 | CC DChg | 00:03:33 | 04:01:34 | -13848.6 | 1.1836 | 819.4 | 22.18 | 0 | 0 | 819.4 | 22.18 | 1.0905 | 29.52 | 0 | 0 | 1.0905 | 29.52 | 2025-12-19 20:01:05 | -16.3912 | -3394.2484 | -91.8929 | 85.42 | Close | 44.375
383 | 3 | 4 | CC DChg | 00:03:36 | 04:01:37 | -13848.6 | 1.1805 | 830.9 | 22.5 | 0 | 0 | 830.9 | 22.5 | 1.1041 | 29.89 | 0 | 0 | 1.1041 | 29.89 | 2025-12-19 20:01:08 | -16.3482 | -3722.724 | -100.7858 | 85.2 | Close | 45
384 | 3 | 4 | CC DChg | 00:03:39 | 04:01:40 | -13848.6 | 1.1771 | 842.5 | 22.81 | 0 | 0 | 842.5 | 22.81 | 1.1177 | 30.26 | 0 | 0 | 1.1177 | 30.26 | 2025-12-19 20:01:11 | -16.3012 | -3394.2745 | -91.8936 | 84.95 | Close | 45.625
385 | 3 | 4 | CC DChg | 00:03:42 | 04:01:43 | -13848.6 | 1.174 | 854 | 23.12 | 0 | 0 | 854 | 23.12 | 1.1313 | 30.63 | 0 | 0 | 1.1313 | 30.63 | 2025-12-19 20:01:14 | -16.2582 | -3722.724 | -100.7858 | 84.73 | Close | 46.25
386 | 3 | 4 | CC DChg | 00:03:45 | 04:01:46 | -13848.6 | 1.1709 | 865.5 | 23.43 | 0 | 0 | 865.5 | 23.43 | 1.1448 | 30.99 | 0 | 0 | 1.1448 | 30.99 | 2025-12-19 20:01:17 | -16.2153 | -3722.7814 | -100.7873 | 84.51 | Close | 46.87501
387 | 3 | 4 | CC DChg | 00:03:48 | 04:01:49 | -13848.6 | 1.1675 | 877.1 | 23.75 | 0 | 0 | 877.1 | 23.75 | 1.1583 | 31.36 | 0 | 0 | 1.1583 | 31.36 | 2025-12-19 20:01:20 | -16.1682 | -3394.2222 | -91.8922 | 84.26 | Close | 47.5
388 | 3 | 4 | CC DChg | 00:03:51 | 04:01:52 | -13848.6 | 1.1644 | 888.6 | 24.06 | 0 | 0 | 888.6 | 24.06 | 1.1718 | 31.72 | 0 | 0 | 1.1718 | 31.72 | 2025-12-19 20:01:23 | -16.1253 | -3722.7527 | -100.7865 | 84.03 | Close | 48.125
389 | 3 | 4 | CC DChg | 00:03:54 | 04:01:55 | -13848.6 | 1.161 | 900.2 | 24.37 | 0 | 0 | 900.2 | 24.37 | 1.1852 | 32.09 | 0 | 0 | 1.1852 | 32.09 | 2025-12-19 20:01:26 | -16.0782 | -3394.2484 | -91.8929 | 83.78 | Close | 48.75
390 | 3 | 4 | CC DChg | 00:03:57 | 04:01:58 | -13848.6 | 1.1579 | 911.7 | 24.68 | 0 | 0 | 911.7 | 24.68 | 1.1986 | 32.45 | 0 | 0 | 1.1986 | 32.45 | 2025-12-19 20:01:29 | -16.0353 | -3722.7527 | -100.7865 | 83.57 | Close | 49.375
391 | 3 | 4 | CC DChg | 00:04:00 | 04:02:01 | -13848.6 | 1.1548 | 923.2 | 24.99 | 0 | 0 | 923.2 | 24.99 | 1.2119 | 32.81 | 0 | 0 | 1.2119 | 32.81 | 2025-12-19 20:01:32 | -15.9923 | -3722.724 | -100.7858 | 83.34 | Close | 50
392 | 3 | 4 | CC DChg | 00:04:03 | 04:02:04 | -13848.6 | 1.1514 | 934.8 | 25.31 | 0 | 0 | 934.8 | 25.31 | 1.2252 | 33.17 | 0 | 0 | 1.2252 | 33.17 | 2025-12-19 20:01:35 | -15.9453 | -3394.2745 | -91.8936 | 83.1 | Close | 50.625
393 | 3 | 4 | CC DChg | 00:04:06 | 04:02:07 | -13848.6 | 1.148 | 946.3 | 25.62 | 0 | 0 | 946.3 | 25.62 | 1.2385 | 33.53 | 0 | 0 | 1.2385 | 33.53 | 2025-12-19 20:01:38 | -15.8982 | -3394.2484 | -91.8929 | 82.85 | Close | 51.25
394 | 3 | 4 | CC DChg | 00:04:09 | 04:02:10 | -13848.6 | 1.1445 | 957.9 | 25.93 | 0 | 0 | 957.9 | 25.93 | 1.2517 | 33.89 | 0 | 0 | 1.2517 | 33.89 | 2025-12-19 20:01:41 | -15.8497 | -3297.2952 | -89.2681 | 82.6 | Close | 51.875
395 | 3 | 4 | CC DChg | 00:04:12 | 04:02:13 | -13848.6 | 1.1414 | 969.4 | 26.24 | 0 | 0 | 969.4 | 26.24 | 1.2649 | 34.24 | 0 | 0 | 1.2649 | 34.24 | 2025-12-19 20:01:44 | -15.8068 | -3722.724 | -100.7858 | 82.38 | Close | 52.5
396 | 3 | 4 | CC DChg | 00:04:15 | 04:02:16 | -13848.6 | 1.138 | 980.9 | 26.56 | 0 | 0 | 980.9 | 26.56 | 1.278 | 34.6 | 0 | 0 | 1.278 | 34.6 | 2025-12-19 20:01:47 | -15.7597 | -3394.2745 | -91.8936 | 82.13 | Close | 53.125
397 | 3 | 4 | CC DChg | 00:04:18 | 04:02:19 | -13848.6 | 1.1346 | 992.5 | 26.87 | 0 | 0 | 992.5 | 26.87 | 1.2912 | 34.96 | 0 | 0 | 1.2912 | 34.96 | 2025-12-19 20:01:50 | -15.7126 | -3394.2484 | -91.8929 | 81.89 | Close | 53.75
398 | 3 | 4 | CC DChg | 00:04:21 | 04:02:22 | -13848.6 | 1.1312 | 1004 | 27.18 | 0 | 0 | 1004 | 27.18 | 1.3042 | 35.31 | 0 | 0 | 1.3042 | 35.31 | 2025-12-19 20:01:53 | -15.6655 | -3394.2745 | -91.8936 | 81.64 | Close | 54.375
399 | 3 | 4 | CC DChg | 00:04:24 | 04:02:25 | -13848.6 | 1.1275 | 1015.6 | 27.49 | 0 | 0 | 1015.6 | 27.49 | 1.3173 | 35.66 | 0 | 0 | 1.3173 | 35.66 | 2025-12-19 20:01:56 | -15.6143 | -3119.039 | -84.4421 | 81.39 | Close | 55
400 | 3 | 4 | CC DChg | 00:04:27 | 04:02:28 | -13848.6 | 1.1244 | 1027.1 | 27.81 | 0 | 0 | 1027.1 | 27.81 | 1.3303 | 36.01 | 0 | 0 | 1.3303 | 36.01 | 2025-12-19 20:01:59 | -15.5713 | -3722.724 | -100.7858 | 81.15 | Close | 55.625
401 | 3 | 4 | CC DChg | 00:04:30 | 04:02:31 | -13848.6 | 1.1207 | 1038.6 | 28.12 | 0 | 0 | 1038.6 | 28.12 | 1.3432 | 36.36 | 0 | 0 | 1.3432 | 36.36 | 2025-12-19 20:02:02 | -15.5201 | -3119.039 | -84.4421 | 80.88 | Close | 56.25
402 | 3 | 4 | CC DChg | 00:04:33 | 04:02:34 | -13848.6 | 1.1173 | 1050.2 | 28.43 | 0 | 0 | 1050.2 | 28.43 | 1.3561 | 36.71 | 0 | 0 | 1.3561 | 36.71 | 2025-12-19 20:02:05 | -15.473 | -3394.2745 | -91.8936 | 80.64 | Close | 56.875
403 | 3 | 4 | CC DChg | 00:04:36 | 04:02:37 | -13848.6 | 1.1132 | 1061.7 | 28.74 | 0 | 0 | 1061.7 | 28.74 | 1.369 | 37.06 | 0 | 0 | 1.369 | 37.06 | 2025-12-19 20:02:08 | -15.4162 | -2814.7642 | -76.2045 | 80.34 | Close | 57.5
404 | 3 | 4 | CC DChg | 00:04:39 | 04:02:40 | -13848.6 | 1.1098 | 1073.3 | 29.06 | 0 | 0 | 1073.3 | 29.06 | 1.3818 | 37.41 | 0 | 0 | 1.3818 | 37.41 | 2025-12-19 20:02:11 | -15.3692 | -3394.2484 | -91.8929 | 80.09 | Close | 58.125
405 | 3 | 4 | CC DChg | 00:04:42 | 04:02:43 | -13848.6 | 1.1061 | 1084.8 | 29.37 | 0 | 0 | 1084.8 | 29.37 | 1.3946 | 37.76 | 0 | 0 | 1.3946 | 37.76 | 2025-12-19 20:02:14 | -15.3179 | -3119.0631 | -84.4428 | 79.83 | Close | 58.75
406 | 3 | 4 | CC DChg | 00:04:45 | 04:02:46 | -13848.6 | 1.1024 | 1096.3 | 29.68 | 0 | 0 | 1096.3 | 29.68 | 1.4073 | 38.1 | 0 | 0 | 1.4073 | 38.1 | 2025-12-19 20:02:17 | -15.2667 | -3119.015 | -84.4415 | 79.55 | Close | 59.375
407 | 3 | 4 | CC DChg | 00:04:48 | 04:02:49 | -13848.6 | 1.0987 | 1107.9 | 29.99 | 0 | 0 | 1107.9 | 29.99 | 1.42 | 38.45 | 0 | 0 | 1.42 | 38.45 | 2025-12-19 20:02:20 | -15.2154 | -3119.0631 | -84.4428 | 79.29 | Close | 60
408 | 3 | 4 | CC DChg | 00:04:51 | 04:02:52 | -13848.6 | 1.0946 | 1119.4 | 30.31 | 0 | 0 | 1119.4 | 30.31 | 1.4327 | 38.79 | 0 | 0 | 1.4327 | 38.79 | 2025-12-19 20:02:23 | -15.1587 | -2814.7642 | -76.2045 | 79 | Close | 60.625
409 | 3 | 4 | CC DChg | 00:04:54 | 04:02:55 | -13848.6 | 1.0909 | 1131 | 30.62 | 0 | 0 | 1131 | 30.62 | 1.4453 | 39.13 | 0 | 0 | 1.4453 | 39.13 | 2025-12-19 20:02:26 | -15.1074 | -3119.0631 | -84.4428 | 78.73 | Close | 61.25001
410 | 3 | 4 | CC DChg | 00:04:57 | 04:02:58 | -13848.6 | 1.0869 | 1142.5 | 30.93 | 0 | 0 | 1142.5 | 30.93 | 1.4579 | 39.47 | 0 | 0 | 1.4579 | 39.47 | 2025-12-19 20:02:29 | -15.052 | -2885.0889 | -78.1084 | 78.44 | Close | 61.875
411 | 3 | 4 | CC DChg | 00:05:00 | 04:03:01 | -13848.6 | 1.0828 | 1154 | 31.24 | 0 | 0 | 1154 | 31.24 | 1.4704 | 39.81 | 0 | 0 | 1.4704 | 39.81 | 2025-12-19 20:02:32 | -14.9952 | -2814.7425 | -76.2039 | 78.14 | Close | 62.5
412 | 3 | 4 | CC DChg | 00:05:03 | 04:03:04 | -13848.6 | 1.0785 | 1165.6 | 31.56 | 0 | 0 | 1165.6 | 31.56 | 1.4829 | 40.15 | 0 | 0 | 1.4829 | 40.15 | 2025-12-19 20:02:35 | -14.9357 | -2683.8656 | -72.6606 | 77.83 | Close | 63.125
413 | 3 | 4 | CC DChg | 00:05:06 | 04:03:07 | -13848.6 | 1.0748 | 1177.1 | 31.87 | 0 | 0 | 1177.1 | 31.87 | 1.4953 | 40.48 | 0 | 0 | 1.4953 | 40.48 | 2025-12-19 20:02:38 | -14.8845 | -3119.0631 | -84.4428 | 77.57 | Close | 63.75001
414 | 3 | 4 | CC DChg | 00:05:09 | 04:03:10 | -13848.6 | 1.0704 | 1188.7 | 32.18 | 0 | 0 | 1188.7 | 32.18 | 1.5077 | 40.82 | 0 | 0 | 1.5077 | 40.82 | 2025-12-19 20:02:41 | -14.8235 | -2622.8283 | -71.0082 | 77.25 | Close | 64.375
415 | 3 | 4 | CC DChg | 00:05:12 | 04:03:13 | -13848.6 | 1.0664 | 1200.2 | 32.49 | 0 | 0 | 1200.2 | 32.49 | 1.52 | 41.15 | 0 | 0 | 1.52 | 41.15 | 2025-12-19 20:02:44 | -14.7681 | -2885.1333 | -78.1096 | 76.96 | Close | 65.00001
416 | 3 | 4 | CC DChg | 00:05:15 | 04:03:16 | -13848.6 | 1.0618 | 1211.8 | 32.81 | 0 | 0 | 1211.8 | 32.81 | 1.5323 | 41.48 | 0 | 0 | 1.5323 | 41.48 | 2025-12-19 20:02:47 | -14.7044 | -2508.7536 | -67.9198 | 76.63 | Close | 65.625
417 | 3 | 4 | CC DChg | 00:05:18 | 04:03:19 | -13848.6 | 1.0574 | 1223.3 | 33.12 | 0 | 0 | 1223.3 | 33.12 | 1.5445 | 41.81 | 0 | 0 | 1.5445 | 41.81 | 2025-12-19 20:02:50 | -14.6435 | -2622.8687 | -71.0093 | 76.31 | Close | 66.25
418 | 3 | 4 | CC DChg | 00:05:21 | 04:03:22 | -13848.6 | 1.0531 | 1234.8 | 33.43 | 0 | 0 | 1234.8 | 33.43 | 1.5567 | 42.14 | 0 | 0 | 1.5567 | 42.14 | 2025-12-19 20:02:53 | -14.5839 | -2683.8036 | -72.6589 | 76 | Close | 66.875
419 | 3 | 4 | CC DChg | 00:05:24 | 04:03:25 | -13848.6 | 1.0484 | 1246.4 | 33.74 | 0 | 0 | 1246.4 | 33.74 | 1.5688 | 42.47 | 0 | 0 | 1.5688 | 42.47 | 2025-12-19 20:02:56 | -14.5189 | -2455.4515 | -66.4767 | 75.66 | Close | 67.5
420 | 3 | 4 | CC DChg | 00:05:27 | 04:03:28 | -13848.6 | 1.0441 | 1257.9 | 34.06 | 0 | 0 | 1257.9 | 34.06 | 1.5809 | 42.8 | 0 | 0 | 1.5809 | 42.8 | 2025-12-19 20:02:59 | -14.4593 | -2683.845 | -72.6601 | 75.35 | Close | 68.12501
421 | 3 | 4 | CC DChg | 00:05:30 | 04:03:31 | -13848.6 | 1.0391 | 1269.5 | 34.37 | 0 | 0 | 1269.5 | 34.37 | 1.5929 | 43.12 | 0 | 0 | 1.5929 | 43.12 | 2025-12-19 20:03:02 | -14.3901 | -2308.0533 | -62.4862 | 74.99 | Close | 68.74999
422 | 3 | 4 | CC DChg | 00:05:33 | 04:03:34 | -13848.6 | 1.0348 | 1281 | 34.68 | 0 | 0 | 1281 | 34.68 | 1.6049 | 43.45 | 0 | 0 | 1.6049 | 43.45 | 2025-12-19 20:03:05 | -14.3305 | -2683.845 | -72.6601 | 74.68 | Close | 69.375
423 | 3 | 4 | CC DChg | 00:05:36 | 04:03:37 | -13848.6 | 1.0298 | 1292.5 | 34.99 | 0 | 0 | 1292.5 | 34.99 | 1.6168 | 43.77 | 0 | 0 | 1.6168 | 43.77 | 2025-12-19 20:03:08 | -14.2613 | -2308.1067 | -62.4877 | 74.32 | Close | 70
424 | 3 | 4 | CC DChg | 00:05:39 | 04:03:40 | -13848.6 | 1.0255 | 1304.1 | 35.31 | 0 | 0 | 1304.1 | 35.31 | 1.6286 | 44.09 | 0 | 0 | 1.6286 | 44.09 | 2025-12-19 20:03:11 | -14.2017 | -2683.8656 | -72.6606 | 74.02 | Close | 70.62501
425 | 3 | 4 | CC DChg | 00:05:42 | 04:03:43 | -13848.6 | 1.0202 | 1315.6 | 35.62 | 0 | 0 | 1315.6 | 35.62 | 1.6404 | 44.41 | 0 | 0 | 1.6404 | 44.41 | 2025-12-19 20:03:14 | -14.1283 | -2177.4591 | -58.9506 | 73.62 | Close | 71.25001
426 | 3 | 4 | CC DChg | 00:05:45 | 04:03:46 | -13848.6 | 1.0156 | 1327.2 | 35.93 | 0 | 0 | 1327.2 | 35.93 | 1.6522 | 44.73 | 0 | 0 | 1.6522 | 44.73 | 2025-12-19 20:03:17 | -14.0646 | -2508.7923 | -67.9208 | 73.29 | Close | 71.87501
427 | 3 | 4 | CC DChg | 00:05:48 | 04:03:49 | -13848.6 | 1.0109 | 1338.7 | 36.24 | 0 | 0 | 1338.7 | 36.24 | 1.6639 | 45.05 | 0 | 0 | 1.6639 | 45.05 | 2025-12-19 20:03:20 | -13.9995 | -2455.3948 | -66.4752 | 72.95 | Close | 72.5
428 | 3 | 4 | CC DChg | 00:05:51 | 04:03:52 | -13848.6 | 1.006 | 1350.2 | 36.56 | 0 | 0 | 1350.2 | 36.56 | 1.6755 | 45.36 | 0 | 0 | 1.6755 | 45.36 | 2025-12-19 20:03:23 | -13.9317 | -2355.1927 | -63.7624 | 72.6 | Close | 73.125
429 | 3 | 4 | CC DChg | 00:05:54 | 04:03:55 | -13848.6 | 1.0007 | 1361.8 | 36.87 | 0 | 0 | 1361.8 | 36.87 | 1.6871 | 45.67 | 0 | 0 | 1.6871 | 45.67 | 2025-12-19 20:03:26 | -13.8583 | -2177.4591 | -58.9506 | 72.22 | Close | 73.75
430 | 3 | 4 | CC DChg | 00:05:57 | 04:03:58 | -13848.6 | 0.996 | 1373.3 | 37.18 | 0 | 0 | 1373.3 | 37.18 | 1.6986 | 45.99 | 0 | 0 | 1.6986 | 45.99 | 2025-12-19 20:03:29 | -13.7932 | -2455.4326 | -66.4762 | 71.88 | Close | 74.375
431 | 3 | 4 | CC DChg | 00:06:00 | 04:04:01 | -13848.6 | 0.9911 | 1384.9 | 37.49 | 0 | 0 | 1384.9 | 37.49 | 1.7101 | 46.3 | 0 | 0 | 1.7101 | 46.3 | 2025-12-19 20:03:32 | -13.7253 | -2355.1927 | -63.7624 | 71.52 | Close | 75
432 | 3 | 4 | CC DChg | 00:06:03 | 04:04:04 | -13848.6 | 0.9861 | 1396.4 | 37.8 | 0 | 0 | 1396.4 | 37.8 | 1.7215 | 46.61 | 0 | 0 | 1.7215 | 46.61 | 2025-12-19 20:03:35 | -13.6561 | -2308.0889 | -62.4872 | 71.16 | Close | 75.625
433 | 3 | 4 | CC DChg | 00:06:06 | 04:04:07 | -13848.6 | 0.9812 | 1407.9 | 38.12 | 0 | 0 | 1407.9 | 38.12 | 1.7328 | 46.91 | 0 | 0 | 1.7328 | 46.91 | 2025-12-19 20:03:38 | -13.5882 | -2355.1746 | -63.7619 | 70.81 | Close | 76.24999
434 | 3 | 4 | CC DChg | 00:06:09 | 04:04:10 | -13848.6 | 0.9759 | 1419.5 | 38.43 | 0 | 0 | 1419.5 | 38.43 | 1.7441 | 47.22 | 0 | 0 | 1.7441 | 47.22 | 2025-12-19 20:03:41 | -13.5148 | -2177.4759 | -58.9511 | 70.43 | Close | 76.875
435 | 3 | 4 | CC DChg | 00:06:12 | 04:04:13 | -13848.6 | 0.9712 | 1431 | 38.74 | 0 | 0 | 1431 | 38.74 | 1.7554 | 47.52 | 0 | 0 | 1.7554 | 47.52 | 2025-12-19 20:03:44 | -13.4497 | -2455.4326 | -66.4762 | 70.09 | Close | 77.5
436 | 3 | 4 | CC DChg | 00:06:15 | 04:04:16 | -13848.6 | 0.9663 | 1442.6 | 39.05 | 0 | 0 | 1442.6 | 39.05 | 1.7665 | 47.83 | 0 | 0 | 1.7665 | 47.83 | 2025-12-19 20:03:47 | -13.3819 | -2355.2109 | -63.7629 | 69.73 | Close | 78.12501
437 | 3 | 4 | CC DChg | 00:06:18 | 04:04:19 | -13848.6 | 0.9613 | 1454.1 | 39.37 | 0 | 0 | 1454.1 | 39.37 | 1.7777 | 48.13 | 0 | 0 | 1.7777 | 48.13 | 2025-12-19 20:03:50 | -13.3126 | -2308.0889 | -62.4872 | 69.36 | Close | 78.75
438 | 3 | 4 | CC DChg | 00:06:21 | 04:04:22 | -13848.6 | 0.9564 | 1465.6 | 39.68 | 0 | 0 | 1465.6 | 39.68 | 1.7887 | 48.43 | 0 | 0 | 1.7887 | 48.43 | 2025-12-19 20:03:53 | -13.2448 | -2355.1927 | -63.7624 | 69.02 | Close | 79.375
439 | 3 | 4 | CC DChg | 00:06:24 | 04:04:25 | -13848.6 | 0.9514 | 1477.2 | 39.99 | 0 | 0 | 1477.2 | 39.99 | 1.7997 | 48.72 | 0 | 0 | 1.7997 | 48.72 | 2025-12-19 20:03:56 | -13.1755 | -2308.1067 | -62.4877 | 68.65 | Close | 80
440 | 3 | 4 | CC DChg | 00:06:27 | 04:04:28 | -13848.6 | 0.9468 | 1488.7 | 40.3 | 0 | 0 | 1488.7 | 40.3 | 1.8107 | 49.02 | 0 | 0 | 1.8107 | 49.02 | 2025-12-19 20:03:59 | -13.1118 | -2508.8116 | -67.9214 | 68.32 | Close | 80.62501
441 | 3 | 4 | CC DChg | 00:06:30 | 04:04:31 | -13848.6 | 0.9418 | 1500.3 | 40.62 | 0 | 0 | 1500.3 | 40.62 | 1.8216 | 49.32 | 0 | 0 | 1.8216 | 49.32 | 2025-12-19 20:04:02 | -13.0426 | -2308.0889 | -62.4872 | 67.96 | Close | 81.25001
442 | 3 | 4 | CC DChg | 00:06:33 | 04:04:34 | -13848.6 | 0.9368 | 1511.8 | 40.93 | 0 | 0 | 1511.8 | 40.93 | 1.8324 | 49.61 | 0 | 0 | 1.8324 | 49.61 | 2025-12-19 20:04:05 | -12.9733 | -2308.0889 | -62.4872 | 67.6 | Close | 81.875
443 | 3 | 4 | CC DChg | 00:06:36 | 04:04:37 | -13848.6 | 0.9319 | 1523.3 | 41.24 | 0 | 0 | 1523.3 | 41.24 | 1.8432 | 49.9 | 0 | 0 | 1.8432 | 49.9 | 2025-12-19 20:04:08 | -12.9055 | -2355.1927 | -63.7624 | 67.25 | Close | 82.5
444 | 3 | 4 | CC DChg | 00:06:39 | 04:04:40 | -13848.6 | 0.9272 | 1534.9 | 41.55 | 0 | 0 | 1534.9 | 41.55 | 1.8539 | 50.19 | 0 | 0 | 1.8539 | 50.19 | 2025-12-19 20:04:11 | -12.8404 | -2455.4137 | -66.4757 | 66.9 | Close | 83.125
445 | 3 | 4 | CC DChg | 00:06:42 | 04:04:43 | -13848.6 | 0.9226 | 1546.4 | 41.87 | 0 | 0 | 1546.4 | 41.87 | 1.8646 | 50.48 | 0 | 0 | 1.8646 | 50.48 | 2025-12-19 20:04:14 | -12.7767 | -2508.8309 | -67.9219 | 66.57 | Close | 83.75001
446 | 3 | 4 | CC DChg | 00:06:45 | 04:04:46 | -13848.6 | 0.9176 | 1558 | 42.18 | 0 | 0 | 1558 | 42.18 | 1.8752 | 50.77 | 0 | 0 | 1.8752 | 50.77 | 2025-12-19 20:04:17 | -12.7075 | -2308.0889 | -62.4872 | 66.21 | Close | 84.375
447 | 3 | 4 | CC DChg | 00:06:48 | 04:04:49 | -13848.6 | 0.9133 | 1569.5 | 42.49 | 0 | 0 | 1569.5 | 42.49 | 1.8858 | 51.05 | 0 | 0 | 1.8858 | 51.05 | 2025-12-19 20:04:20 | -12.6479 | -2683.8243 | -72.6595 | 65.91 | Close | 85
448 | 3 | 4 | CC DChg | 00:06:51 | 04:04:52 | -13848.6 | 0.9083 | 1581 | 42.8 | 0 | 0 | 1581 | 42.8 | 1.8963 | 51.34 | 0 | 0 | 1.8963 | 51.34 | 2025-12-19 20:04:23 | -12.5787 | -2308.0889 | -62.4872 | 65.54 | Close | 85.625
449 | 3 | 4 | CC DChg | 00:06:54 | 04:04:55 | -13848.6 | 0.9037 | 1592.6 | 43.12 | 0 | 0 | 1592.6 | 43.12 | 1.9067 | 51.62 | 0 | 0 | 1.9067 | 51.62 | 2025-12-19 20:04:26 | -12.515 | -2508.8309 | -67.9219 | 65.21 | Close | 86.25001
450 | 3 | 4 | CC DChg | 00:06:57 | 04:04:58 | -13848.6 | 0.8993 | 1604.1 | 43.43 | 0 | 0 | 1604.1 | 43.43 | 1.9172 | 51.9 | 0 | 0 | 1.9172 | 51.9 | 2025-12-19 20:04:29 | -12.454 | -2622.8283 | -71.0082 | 64.89 | Close | 86.87501
451 | 3 | 4 | CC DChg | 00:07:00 | 04:05:01 | -13848.6 | 0.8947 | 1615.7 | 43.74 | 0 | 0 | 1615.7 | 43.74 | 1.9275 | 52.18 | 0 | 0 | 1.9275 | 52.18 | 2025-12-19 20:04:32 | -12.3903 | -2508.7923 | -67.9208 | 64.56 | Close | 87.5
452 | 3 | 4 | CC DChg | 00:07:03 | 04:05:04 | -13848.6 | 0.8903 | 1627.2 | 44.05 | 0 | 0 | 1627.2 | 44.05 | 1.9378 | 52.46 | 0 | 0 | 1.9378 | 52.46 | 2025-12-19 20:04:35 | -12.3294 | -2622.8283 | -71.0082 | 64.24 | Close | 88.125
453 | 3 | 4 | CC DChg | 00:07:06 | 04:05:07 | -13848.6 | 0.8857 | 1638.7 | 44.37 | 0 | 0 | 1638.7 | 44.37 | 1.948 | 52.74 | 0 | 0 | 1.948 | 52.74 | 2025-12-19 20:04:38 | -12.2657 | -2508.7923 | -67.9208 | 63.91 | Close | 88.75
454 | 3 | 4 | CC DChg | 00:07:09 | 04:05:10 | -13848.6 | 0.8813 | 1650.3 | 44.68 | 0 | 0 | 1650.3 | 44.68 | 1.9582 | 53.02 | 0 | 0 | 1.9582 | 53.02 | 2025-12-19 20:04:41 | -12.2048 | -2622.8687 | -71.0093 | 63.59 | Close | 89.37501
455 | 3 | 4 | CC DChg | 00:07:12 | 04:05:13 | -13848.6 | 0.8767 | 1661.8 | 44.99 | 0 | 0 | 1661.8 | 44.99 | 1.9684 | 53.29 | 0 | 0 | 1.9684 | 53.29 | 2025-12-19 20:04:44 | -12.1411 | -2508.7536 | -67.9198 | 63.26 | Close | 90
456 | 3 | 4 | CC DChg | 00:07:15 | 04:05:16 | -13848.6 | 0.872 | 1673.4 | 45.3 | 0 | 0 | 1673.4 | 45.3 | 1.9785 | 53.56 | 0 | 0 | 1.9785 | 53.56 | 2025-12-19 20:04:47 | -12.076 | -2455.4515 | -66.4767 | 62.92 | Close | 90.625
457 | 3 | 4 | CC DChg | 00:07:18 | 04:05:19 | -13848.6 | 0.8674 | 1684.9 | 45.62 | 0 | 0 | 1684.9 | 45.62 | 1.9885 | 53.84 | 0 | 0 | 1.9885 | 53.84 | 2025-12-19 20:04:50 | -12.0123 | -2508.7923 | -67.9208 | 62.59 | Close | 91.25
458 | 3 | 4 | CC DChg | 00:07:21 | 04:05:22 | -13848.6 | 0.8627 | 1696.5 | 45.93 | 0 | 0 | 1696.5 | 45.93 | 1.9985 | 54.11 | 0 | 0 | 1.9985 | 54.11 | 2025-12-19 20:04:53 | -11.9472 | -2455.4137 | -66.4757 | 62.25 | Close | 91.875
459 | 3 | 4 | CC DChg | 00:07:24 | 04:05:25 | -13848.6 | 0.8581 | 1708 | 46.24 | 0 | 0 | 1708 | 46.24 | 2.0084 | 54.37 | 0 | 0 | 2.0084 | 54.37 | 2025-12-19 20:04:56 | -11.8835 | -2508.7923 | -67.9208 | 61.91 | Close | 92.5
460 | 3 | 4 | CC DChg | 00:07:27 | 04:05:28 | -13848.6 | 0.8531 | 1719.5 | 46.55 | 0 | 0 | 1719.5 | 46.55 | 2.0183 | 54.64 | 0 | 0 | 2.0183 | 54.64 | 2025-12-19 20:04:59 | -11.8142 | -2308.1244 | -62.4881 | 61.55 | Close | 93.125
461 | 3 | 4 | CC DChg | 00:07:30 | 04:05:31 | -13848.6 | 0.8485 | 1731.1 | 46.87 | 0 | 0 | 1731.1 | 46.87 | 2.0281 | 54.91 | 0 | 0 | 2.0281 | 54.91 | 2025-12-19 20:05:02 | -11.7505 | -2508.8309 | -67.9219 | 61.23 | Close | 93.75001
462 | 3 | 4 | CC DChg | 00:07:33 | 04:05:34 | -13848.6 | 0.8435 | 1742.6 | 47.18 | 0 | 0 | 1742.6 | 47.18 | 2.0379 | 55.17 | 0 | 0 | 2.0379 | 55.17 | 2025-12-19 20:05:05 | -11.6813 | -2308.0533 | -62.4862 | 60.87 | Close | 94.375
463 | 3 | 4 | CC DChg | 00:07:36 | 04:05:37 | -13848.6 | 0.8382 | 1754.2 | 47.49 | 0 | 0 | 1754.2 | 47.49 | 2.0476 | 55.43 | 0 | 0 | 2.0476 | 55.43 | 2025-12-19 20:05:08 | -11.6079 | -2177.4423 | -58.9502 | 60.48 | Close | 95
464 | 3 | 4 | CC DChg | 00:07:39 | 04:05:40 | -13848.6 | 0.8336 | 1765.7 | 47.8 | 0 | 0 | 1765.7 | 47.8 | 2.0572 | 55.7 | 0 | 0 | 2.0572 | 55.7 | 2025-12-19 20:05:11 | -11.5442 | -2508.8309 | -67.9219 | 60.15 | Close | 95.62501
465 | 3 | 4 | CC DChg | 00:07:42 | 04:05:43 | -13848.6 | 0.8283 | 1777.2 | 48.12 | 0 | 0 | 1777.2 | 48.12 | 2.0668 | 55.95 | 0 | 0 | 2.0668 | 55.95 | 2025-12-19 20:05:14 | -11.4708 | -2177.4423 | -58.9502 | 59.77 | Close | 96.25
466 | 3 | 4 | CC DChg | 00:07:45 | 04:05:46 | -13848.6 | 0.8231 | 1788.8 | 48.43 | 0 | 0 | 1788.8 | 48.43 | 2.0763 | 56.21 | 0 | 0 | 2.0763 | 56.21 | 2025-12-19 20:05:17 | -11.3988 | -2219.3162 | -60.0838 | 59.39 | Close | 96.875
467 | 3 | 4 | CC DChg | 00:07:48 | 04:05:49 | -13848.6 | 0.8178 | 1800.3 | 48.74 | 0 | 0 | 1800.3 | 48.74 | 2.0858 | 56.47 | 0 | 0 | 2.0858 | 56.47 | 2025-12-19 20:05:20 | -11.3254 | -2177.4423 | -58.9502 | 59.01 | Close | 97.5
468 | 3 | 4 | CC DChg | 00:07:51 | 04:05:52 | -13848.6 | 0.8125 | 1811.9 | 49.05 | 0 | 0 | 1811.9 | 49.05 | 2.0952 | 56.72 | 0 | 0 | 2.0952 | 56.72 | 2025-12-19 20:05:23 | -11.252 | -2177.4423 | -58.9502 | 58.63 | Close | 98.125
469 | 3 | 4 | CC DChg | 00:07:54 | 04:05:55 | -13848.6 | 0.8069 | 1823.4 | 49.37 | 0 | 0 | 1823.4 | 49.37 | 2.1046 | 56.98 | 0 | 0 | 2.1046 | 56.98 | 2025-12-19 20:05:26 | -11.1744 | -2060.8254 | -55.793 | 58.22 | Close | 98.75
470 | 3 | 4 | CC DChg | 00:07:57 | 04:05:58 | -13848.6 | 0.8017 | 1834.9 | 49.68 | 0 | 0 | 1834.9 | 49.68 | 2.1138 | 57.23 | 0 | 0 | 2.1138 | 57.23 | 2025-12-19 20:05:29 | -11.1024 | -2219.3162 | -60.0838 | 57.84 | Close | 99.375
471 | 3 | 4 | CC DChg | 00:08:00 | 04:06:01 | -13848.6 | 0.7961 | 1846.5 | 49.99 | 0 | 0 | 1846.5 | 49.99 | 2.1231 | 57.48 | 0 | 0 | 2.1231 | 57.48 | 2025-12-19 20:05:32 | -11.0249 | -2060.7937 | -55.7921 | 57.44 | Close | 100 |  | 1
472 | 3 | 5 | CC Chg | 00:00:00 | 04:06:01 | 34.1 | 0.9672 | 0 | 0 | 0 | 0 | 0 | 0 | 0 | 0 | 0 | 0 | 0 | 0 | 2025-12-19 20:05:32 | 0.033 | 0 | 0 | 28346.04 | Close | 0 |  | 0
473 | 3 | 5 | CC Chg | 00:05:00 | 04:11:01 | 914.5 | 1.4099 | 76.1 | 2.06 | 76.1 | 2.06 | 0 | 0 | 0.1007 | 2.73 | 0.1007 | 2.73 | 0 | 0 | 2025-12-19 20:10:32 | 1.2894 | 171.9089 | 4.6541 | 1540.98 | Close | 4.06489
474 | 3 | 5 | CC Chg | 00:10:00 | 04:16:01 | 914.5 | 1.4682 | 152.3 | 4.12 | 152.3 | 4.12 | 0 | 0 | 0.2107 | 5.7 | 0.2107 | 5.7 | 0 | 0 | 2025-12-19 20:15:32 | 1.3427 | 1307.2474 | 35.3913 | 1604.72 | Close | 8.135573
475 | 3 | 5 | CC Chg | 00:15:00 | 04:21:01 | 914.5 | 1.498 | 228.5 | 6.19 | 228.5 | 6.19 | 0 | 0 | 0.3238 | 8.77 | 0.3238 | 8.77 | 0 | 0 | 2025-12-19 20:20:32 | 1.37 | 2557.4661 | 69.2386 | 1637.31 | Close | 12.20625
476 | 3 | 5 | CC Chg | 00:20:00 | 04:26:01 | 914.5 | 1.5197 | 304.7 | 8.25 | 304.7 | 8.25 | 0 | 0 | 0.4388 | 11.88 | 0.4388 | 11.88 | 0 | 0 | 2025-12-19 20:25:32 | 1.3898 | 3512.0973 | 95.0834 | 1661.04 | Close | 16.27694
477 | 3 | 5 | CC Chg | 00:25:00 | 04:31:01 | 914.5 | 1.5376 | 381 | 10.31 | 381 | 10.31 | 0 | 0 | 0.5554 | 15.04 | 0.5554 | 15.04 | 0 | 0 | 2025-12-19 20:30:32 | 1.4062 | 4257.6809 | 115.2687 | 1680.61 | Close | 20.34762
478 | 3 | 5 | CC Chg | 00:30:00 | 04:36:01 | 914.5 | 1.5531 | 457.2 | 12.38 | 457.2 | 12.38 | 0 | 0 | 0.6732 | 18.22 | 0.6732 | 18.22 | 0 | 0 | 2025-12-19 20:35:32 | 1.4204 | 4916.9348 | 133.1168 | 1697.56 | Close | 24.4183
479 | 3 | 5 | CC Chg | 00:35:00 | 04:41:01 | 914.5 | 1.5671 | 533.4 | 14.44 | 533.4 | 14.44 | 0 | 0 | 0.7921 | 21.44 | 0.7921 | 21.44 | 0 | 0 | 2025-12-19 20:40:32 | 1.4332 | 5443.7492 | 147.3793 | 1712.86 | Close | 28.48898
480 | 3 | 5 | CC Chg | 00:40:00 | 04:46:01 | 914.5 | 1.5798 | 609.6 | 16.5 | 609.6 | 16.5 | 0 | 0 | 0.912 | 24.69 | 0.912 | 24.69 | 0 | 0 | 2025-12-19 20:45:32 | 1.4448 | 6000.9869 | 162.4655 | 1726.75 | Close | 32.55966
481 | 3 | 5 | CC Chg | 00:45:00 | 04:51:01 | 914.5 | 1.5925 | 685.8 | 18.57 | 685.8 | 18.57 | 0 | 0 | 1.0329 | 27.96 | 1.0329 | 27.96 | 0 | 0 | 2025-12-19 20:50:32 | 1.4564 | 6000.9799 | 162.4653 | 1740.64 | Close | 36.63034
482 | 3 | 5 | CC Chg | 00:50:00 | 04:56:01 | 914.5 | 1.6062 | 762 | 20.63 | 762 | 20.63 | 0 | 0 | 1.1547 | 31.26 | 1.1547 | 31.26 | 0 | 0 | 2025-12-19 20:55:32 | 1.469 | 5562.9619 | 150.6068 | 1755.62 | Close | 40.70103
483 | 3 | 5 | CC Chg | 00:55:00 | 05:01:01 | 914.5 | 1.6214 | 838.2 | 22.69 | 838.2 | 22.69 | 0 | 0 | 1.2777 | 34.59 | 1.2777 | 34.59 | 0 | 0 | 2025-12-19 21:00:32 | 1.4829 | 5013.9766 | 135.744 | 1772.24 | Close | 44.7717
484 | 3 | 5 | CC Chg | 01:00:00 | 05:06:01 | 914.5 | 1.6372 | 914.4 | 24.76 | 914.4 | 24.76 | 0 | 0 | 1.4019 | 37.95 | 1.4019 | 37.95 | 0 | 0 | 2025-12-19 21:05:32 | 1.4973 | 4823.5781 | 130.5893 | 1789.51 | Close | 48.84239
485 | 3 | 5 | CC Chg | 01:05:00 | 05:11:01 | 914.5 | 1.6536 | 990.7 | 26.82 | 990.7 | 26.82 | 0 | 0 | 1.5273 | 41.35 | 1.5273 | 41.35 | 0 | 0 | 2025-12-19 21:10:32 | 1.5123 | 4647.1057 | 125.8117 | 1807.45 | Close | 52.91307
486 | 3 | 5 | CC Chg | 01:10:00 | 05:16:01 | 914.5 | 1.6706 | 1066.9 | 28.88 | 1066.9 | 28.88 | 0 | 0 | 1.654 | 44.78 | 1.654 | 44.78 | 0 | 0 | 2025-12-19 21:15:32 | 1.5278 | 4483.0902 | 121.3713 | 1826.03 | Close | 56.98375
487 | 3 | 5 | CC Chg | 01:15:00 | 05:21:01 | 914.5 | 1.6889 | 1143.1 | 30.95 | 1143.1 | 30.95 | 0 | 0 | 1.782 | 48.24 | 1.782 | 48.24 | 0 | 0 | 2025-12-19 21:20:32 | 1.5446 | 4164.6096 | 112.749 | 1845.94 | Close | 61.05443
488 | 3 | 5 | CC Chg | 01:20:00 | 05:26:01 | 914.5 | 1.7078 | 1219.3 | 33.01 | 1219.3 | 33.01 | 0 | 0 | 1.9114 | 51.75 | 1.9114 | 51.75 | 0 | 0 | 2025-12-19 21:25:32 | 1.5619 | 4032.4092 | 109.1699 | 1866.71 | Close | 65.12511
489 | 3 | 5 | CC Chg | 01:25:00 | 05:31:01 | 914.5 | 1.7286 | 1295.5 | 35.07 | 1295.5 | 35.07 | 0 | 0 | 2.0424 | 55.29 | 2.0424 | 55.29 | 0 | 0 | 2025-12-19 21:30:32 | 1.5809 | 3664.0684 | 99.1978 | 1889.45 | Close | 69.1958
490 | 3 | 5 | CC Chg | 01:30:00 | 05:36:01 | 914.5 | 1.7503 | 1371.7 | 37.14 | 1371.7 | 37.14 | 0 | 0 | 2.1749 | 58.88 | 2.1749 | 58.88 | 0 | 0 | 2025-12-19 21:35:32 | 1.6007 | 3512.0901 | 95.0833 | 1913.18 | Close | 73.26647
491 | 3 | 5 | CC Chg | 01:35:00 | 05:41:01 | 914.5 | 1.773 | 1447.9 | 39.2 | 1447.9 | 39.2 | 0 | 0 | 2.3092 | 62.52 | 2.3092 | 62.52 | 0 | 0 | 2025-12-19 21:40:32 | 1.6215 | 3357.3842 | 90.8949 | 1938 | Close | 77.33716
492 | 3 | 5 | CC Chg | 01:40:00 | 05:46:01 | 914.5 | 1.7962 | 1524.1 | 41.26 | 1524.1 | 41.26 | 0 | 0 | 2.4452 | 66.2 | 2.4452 | 66.2 | 0 | 0 | 2025-12-19 21:45:32 | 1.6427 | 3285.0153 | 88.9356 | 1963.37 | Close | 81.40783
493 | 3 | 5 | CC Chg | 01:45:00 | 05:51:01 | 914.5 | 1.8204 | 1600.4 | 43.33 | 1600.4 | 43.33 | 0 | 0 | 2.583 | 69.93 | 2.583 | 69.93 | 0 | 0 | 2025-12-19 21:50:32 | 1.6648 | 3149.2819 | 85.2609 | 1989.83 | Close | 85.47852
494 | 3 | 5 | CC Chg | 01:50:00 | 05:56:01 | 914.5 | 1.8433 | 1676.6 | 45.39 | 1676.6 | 45.39 | 0 | 0 | 2.7226 | 73.71 | 2.7226 | 73.71 | 0 | 0 | 2025-12-19 21:55:32 | 1.6858 | 3328.0543 | 90.1008 | 2014.87 | Close | 89.5492
495 | 3 | 5 | CC Chg | 01:55:00 | 06:01:01 | 914.5 | 1.866 | 1752.8 | 47.45 | 1752.8 | 47.45 | 0 | 0 | 2.864 | 77.54 | 2.864 | 77.54 | 0 | 0 | 2025-12-19 22:00:32 | 1.7066 | 3357.3842 | 90.8949 | 2039.69 | Close | 93.61989
496 | 3 | 5 | CC Chg | 02:00:00 | 06:06:01 | 914.5 | 1.8883 | 1829 | 49.52 | 1829 | 49.52 | 0 | 0 | 3.0071 | 81.41 | 3.0071 | 81.41 | 0 | 0 | 2025-12-19 22:05:32 | 1.7269 | 3417.5984 | 92.5251 | 2064.08 | Close | 97.69057
497 | 3 | 5 | CC Chg | 02:02:50 | 06:08:51 | 914.5 | 1.9001 | 1872.2 | 50.69 | 1872.2 | 50.69 | 0 | 0 | 3.089 | 83.63 | 3.089 | 83.63 | 0 | 0 | 2025-12-19 22:08:23 | 1.7377 | 3664.226 | 99.202 | 2076.98 | Close | 100 |  | 1
498 | 4 | 4 | CC DChg | 00:00:00 | 06:08:51 | -13848.6 | 1.7072 | 0 | 0 | 0 | 0 | 0 | 0 | 0 | 0 | 0 | 0 | 0 | 0 | 2025-12-19 22:08:23 | -23.6423 | 0 | 0 | 123.23 | Close | 0 |  | 0
499 | 4 | 4 | CC DChg | 00:00:03 | 06:08:54 | -13848.6 | 1.64 | 11.5 | 0.31 | 0 | 0 | 11.5 | 0.31 | 0.0192 | 0.52 | 0 | 0 | 0.0192 | 0.52 | 2025-12-19 22:08:26 | -22.7117 | -171.7334 | -4.6494 | 118.38 | Close | 0.625
500 | 4 | 4 | CC DChg | 00:00:06 | 06:08:57 | -13848.6 | 1.6161 | 23.1 | 0.62 | 0 | 0 | 23.1 | 0.62 | 0.038 | 1.03 | 0 | 0 | 0.038 | 1.03 | 2025-12-19 22:08:29 | -22.3807 | -482.8654 | -13.0727 | 116.65 | Close | 1.25
501 | 4 | 4 | CC DChg | 00:00:09 | 06:09:00 | -13848.6 | 1.5981 | 34.6 | 0.94 | 0 | 0 | 34.6 | 0.94 | 0.0565 | 1.53 | 0 | 0 | 0.0565 | 1.53 | 2025-12-19 22:08:32 | -22.1314 | -641.138 | -17.3576 | 115.35 | Close | 1.875
502 | 4 | 4 | CC DChg | 00:00:12 | 06:09:03 | -13848.6 | 1.5829 | 46.2 | 1.25 | 0 | 0 | 46.2 | 1.25 | 0.0749 | 2.03 | 0 | 0 | 0.0749 | 2.03 | 2025-12-19 22:08:35 | -21.9209 | -759.2425 | -20.5551 | 114.26 | Close | 2.5
503 | 4 | 4 | CC DChg | 00:00:15 | 06:09:06 | -13848.6 | 1.5696 | 57.7 | 1.56 | 0 | 0 | 57.7 | 1.56 | 0.0931 | 2.52 | 0 | 0 | 0.0931 | 2.52 | 2025-12-19 22:08:38 | -21.7367 | -867.7053 | -23.4915 | 113.3 | Close | 3.125
504 | 4 | 4 | CC DChg | 00:00:18 | 06:09:09 | -13848.6 | 1.5575 | 69.2 | 1.87 | 0 | 0 | 69.2 | 1.87 | 0.1111 | 3.01 | 0 | 0 | 0.1111 | 3.01 | 2025-12-19 22:08:41 | -21.5692 | -953.759 | -25.8212 | 112.42 | Close | 3.75
505 | 4 | 4 | CC DChg | 00:00:21 | 06:09:12 | -13848.6 | 1.5457 | 80.8 | 2.19 | 0 | 0 | 80.8 | 2.19 | 0.129 | 3.49 | 0 | 0 | 0.129 | 3.49 | 2025-12-19 22:08:44 | -21.4058 | -978.0071 | -26.4777 | 111.57 | Close | 4.375
506 | 4 | 4 | CC DChg | 00:00:24 | 06:09:15 | -13848.6 | 1.5352 | 92.3 | 2.5 | 0 | 0 | 92.3 | 2.5 | 0.1468 | 3.97 | 0 | 0 | 0.1468 | 3.97 | 2025-12-19 22:08:47 | -21.2603 | -1099.0942 | -29.7559 | 110.81 | Close | 5
507 | 4 | 4 | CC DChg | 00:00:27 | 06:09:18 | -13848.6 | 1.5249 | 103.9 | 2.81 | 0 | 0 | 103.9 | 2.81 | 0.1644 | 4.45 | 0 | 0 | 0.1644 | 4.45 | 2025-12-19 22:08:50 | -21.1177 | -1120.4342 | -30.3337 | 110.07 | Close | 5.625
508 | 4 | 4 | CC DChg | 00:00:30 | 06:09:21 | -13848.6 | 1.515 | 115.4 | 3.12 | 0 | 0 | 115.4 | 3.12 | 0.182 | 4.93 | 0 | 0 | 0.182 | 4.93 | 2025-12-19 22:08:53 | -20.9806 | -1165.7059 | -31.5593 | 109.35 | Close | 6.25
509 | 4 | 4 | CC DChg | 00:00:33 | 06:09:24 | -13848.6 | 1.5054 | 126.9 | 3.44 | 0 | 0 | 126.9 | 3.44 | 0.1994 | 5.4 | 0 | 0 | 0.1994 | 5.4 | 2025-12-19 22:08:56 | -20.8477 | -1202.1343 | -32.5455 | 108.66 | Close | 6.875
510 | 4 | 4 | CC DChg | 00:00:36 | 06:09:27 | -13848.6 | 1.4964 | 138.5 | 3.75 | 0 | 0 | 138.5 | 3.75 | 0.2167 | 5.87 | 0 | 0 | 0.2167 | 5.87 | 2025-12-19 22:08:59 | -20.723 | -1282.2753 | -34.7152 | 108 | Close | 7.5
511 | 4 | 4 | CC DChg | 00:00:39 | 06:09:30 | -13848.6 | 1.4877 | 150 | 4.06 | 0 | 0 | 150 | 4.06 | 0.2339 | 6.33 | 0 | 0 | 0.2339 | 6.33 | 2025-12-19 22:09:02 | -20.6025 | -1326.4943 | -35.9123 | 107.38 | Close | 8.125001
512 | 4 | 4 | CC DChg | 00:00:42 | 06:09:33 | -13848.6 | 1.4794 | 161.6 | 4.37 | 0 | 0 | 161.6 | 4.37 | 0.2511 | 6.8 | 0 | 0 | 0.2511 | 6.8 | 2025-12-19 22:09:05 | -20.4876 | -1390.4177 | -37.643 | 106.78 | Close | 8.75
513 | 4 | 4 | CC DChg | 00:00:45 | 06:09:36 | -13848.6 | 1.4713 | 173.1 | 4.69 | 0 | 0 | 173.1 | 4.69 | 0.2681 | 7.26 | 0 | 0 | 0.2681 | 7.26 | 2025-12-19 22:09:08 | -20.3754 | -1424.7517 | -38.5725 | 106.2 | Close | 9.375
514 | 4 | 4 | CC DChg | 00:00:48 | 06:09:39 | -13848.6 | 1.4632 | 184.6 | 5 | 0 | 0 | 184.6 | 5 | 0.285 | 7.72 | 0 | 0 | 0.285 | 7.72 | 2025-12-19 22:09:11 | -20.2632 | -1424.7517 | -38.5725 | 105.61 | Close | 10
515 | 4 | 4 | CC DChg | 00:00:51 | 06:09:42 | -13848.6 | 1.4555 | 196.2 | 5.31 | 0 | 0 | 196.2 | 5.31 | 0.3018 | 8.17 | 0 | 0 | 0.3018 | 8.17 | 2025-12-19 22:09:14 | -20.1566 | -1498.7633 | -40.5762 | 105.06 | Close | 10.625
516 | 4 | 4 | CC DChg | 00:00:54 | 06:09:45 | -13848.6 | 1.4477 | 207.7 | 5.62 | 0 | 0 | 207.7 | 5.62 | 0.3186 | 8.63 | 0 | 0 | 0.3186 | 8.63 | 2025-12-19 22:09:17 | -20.0486 | -1479.547 | -40.056 | 104.49 | Close | 11.25
517 | 4 | 4 | CC DChg | 00:00:57 | 06:09:48 | -13848.6 | 1.4403 | 219.3 | 5.94 | 0 | 0 | 219.3 | 5.94 | 0.3353 | 9.08 | 0 | 0 | 0.3353 | 9.08 | 2025-12-19 22:09:20 | -19.9461 | -1559.5255 | -42.2212 | 103.96 | Close | 11.875
518 | 4 | 4 | CC DChg | 00:01:00 | 06:09:51 | -13848.6 | 1.4329 | 230.8 | 6.25 | 0 | 0 | 230.8 | 6.25 | 0.3518 | 9.53 | 0 | 0 | 0.3518 | 9.53 | 2025-12-19 22:09:23 | -19.8436 | -1559.5255 | -42.2212 | 103.43 | Close | 12.5
519 | 4 | 4 | CC DChg | 00:01:03 | 06:09:54 | -13848.6 | 1.4257 | 242.4 | 6.56 | 0 | 0 | 242.4 | 6.56 | 0.3683 | 9.97 | 0 | 0 | 0.3683 | 9.97 | 2025-12-19 22:09:26 | -19.7439 | -1602.8457 | -43.394 | 102.91 | Close | 13.125
520 | 4 | 4 | CC DChg | 00:01:06 | 06:09:57 | -13848.6 | 1.4189 | 253.9 | 6.87 | 0 | 0 | 253.9 | 6.87 | 0.3847 | 10.42 | 0 | 0 | 0.3847 | 10.42 | 2025-12-19 22:09:29 | -19.6498 | -1697.1307 | -45.9466 | 102.41 | Close | 13.75
521 | 4 | 4 | CC DChg | 00:01:09 | 06:10:00 | -13848.6 | 1.4124 | 265.4 | 7.19 | 0 | 0 | 265.4 | 7.19 | 0.4011 | 10.86 | 0 | 0 | 0.4011 | 10.86 | 2025-12-19 22:09:32 | -19.5597 | -1775.4598 | -48.0672 | 101.94 | Close | 14.375
522 | 4 | 4 | CC DChg | 00:01:12 | 06:10:03 | -13848.6 | 1.4056 | 277 | 7.5 | 0 | 0 | 277 | 7.5 | 0.4173 | 11.3 | 0 | 0 | 0.4173 | 11.3 | 2025-12-19 22:09:35 | -19.4656 | -1697.1275 | -45.9465 | 101.45 | Close | 15
523 | 4 | 4 | CC DChg | 00:01:15 | 06:10:06 | -13848.6 | 1.3988 | 288.5 | 7.81 | 0 | 0 | 288.5 | 7.81 | 0.4335 | 11.74 | 0 | 0 | 0.4335 | 11.74 | 2025-12-19 22:09:38 | -19.3714 | -1697.1275 | -45.9465 | 100.96 | Close | 15.625
524 | 4 | 4 | CC DChg | 00:01:18 | 06:10:09 | -13848.6 | 1.3922 | 300.1 | 8.12 | 0 | 0 | 300.1 | 8.12 | 0.4496 | 12.17 | 0 | 0 | 0.4496 | 12.17 | 2025-12-19 22:09:41 | -19.28 | -1748.5657 | -47.3391 | 100.49 | Close | 16.25
525 | 4 | 4 | CC DChg | 00:01:21 | 06:10:12 | -13848.6 | 1.3857 | 311.6 | 8.44 | 0 | 0 | 311.6 | 8.44 | 0.4657 | 12.61 | 0 | 0 | 0.4657 | 12.61 | 2025-12-19 22:09:44 | -19.19 | -1775.4564 | -48.0672 | 100.02 | Close | 16.875
526 | 4 | 4 | CC DChg | 00:01:24 | 06:10:15 | -13848.6 | 1.3798 | 323.1 | 8.75 | 0 | 0 | 323.1 | 8.75 | 0.4816 | 13.04 | 0 | 0 | 0.4816 | 13.04 | 2025-12-19 22:09:47 | -19.1083 | -1956.0113 | -52.9553 | 99.59 | Close | 17.5
527 | 4 | 4 | CC DChg | 00:01:27 | 06:10:18 | -13848.6 | 1.3736 | 334.7 | 9.06 | 0 | 0 | 334.7 | 9.06 | 0.4975 | 13.47 | 0 | 0 | 0.4975 | 13.47 | 2025-12-19 22:09:50 | -19.0224 | -1861.3692 | -50.3931 | 99.14 | Close | 18.125
528 | 4 | 4 | CC DChg | 00:01:30 | 06:10:21 | -13848.6 | 1.3674 | 346.2 | 9.37 | 0 | 0 | 346.2 | 9.37 | 0.5133 | 13.9 | 0 | 0 | 0.5133 | 13.9 | 2025-12-19 22:09:53 | -18.9365 | -1861.3692 | -50.3931 | 98.7 | Close | 18.75
529 | 4 | 4 | CC DChg | 00:01:33 | 06:10:24 | -13848.6 | 1.3612 | 357.8 | 9.69 | 0 | 0 | 357.8 | 9.69 | 0.529 | 14.32 | 0 | 0 | 0.529 | 14.32 | 2025-12-19 22:09:56 | -18.8507 | -1861.3692 | -50.3931 | 98.25 | Close | 19.375
530 | 4 | 4 | CC DChg | 00:01:36 | 06:10:27 | -13848.6 | 1.3557 | 369.3 | 10 | 0 | 0 | 369.3 | 10 | 0.5447 | 14.75 | 0 | 0 | 0.5447 | 14.75 | 2025-12-19 22:09:59 | -18.7745 | -2098.2707 | -56.8067 | 97.85 | Close | 20
531 | 4 | 4 | CC DChg | 00:01:39 | 06:10:30 | -13848.6 | 1.3495 | 380.8 | 10.31 | 0 | 0 | 380.8 | 10.31 | 0.5603 | 15.17 | 0 | 0 | 0.5603 | 15.17 | 2025-12-19 22:10:02 | -18.6887 | -1861.3656 | -50.393 | 97.4 | Close | 20.625
532 | 4 | 4 | CC DChg | 00:01:42 | 06:10:33 | -13848.6 | 1.3436 | 392.4 | 10.62 | 0 | 0 | 392.4 | 10.62 | 0.5759 | 15.59 | 0 | 0 | 0.5759 | 15.59 | 2025-12-19 22:10:05 | -18.607 | -1956.0151 | -52.9554 | 96.98 | Close | 21.25
533 | 4 | 4 | CC DChg | 00:01:45 | 06:10:36 | -13848.6 | 1.3377 | 403.9 | 10.94 | 0 | 0 | 403.9 | 10.94 | 0.5913 | 16.01 | 0 | 0 | 0.5913 | 16.01 | 2025-12-19 22:10:08 | -18.5252 | -1956.0151 | -52.9554 | 96.54 | Close | 21.875
534 | 4 | 4 | CC DChg | 00:01:48 | 06:10:39 | -13848.6 | 1.3324 | 415.5 | 11.25 | 0 | 0 | 415.5 | 11.25 | 0.6067 | 16.43 | 0 | 0 | 0.6067 | 16.43 | 2025-12-19 22:10:11 | -18.4518 | -2177.4423 | -58.9502 | 96.16 | Close | 22.5
535 | 4 | 4 | CC DChg | 00:01:51 | 06:10:42 | -13848.6 | 1.3265 | 427 | 11.56 | 0 | 0 | 427 | 11.56 | 0.6221 | 16.84 | 0 | 0 | 0.6221 | 16.84 | 2025-12-19 22:10:14 | -18.3701 | -1956.0151 | -52.9554 | 95.74 | Close | 23.125
536 | 4 | 4 | CC DChg | 00:01:54 | 06:10:45 | -13848.6 | 1.3209 | 438.5 | 11.87 | 0 | 0 | 438.5 | 11.87 | 0.6374 | 17.26 | 0 | 0 | 0.6374 | 17.26 | 2025-12-19 22:10:17 | -18.2926 | -2060.8016 | -55.7923 | 95.34 | Close | 23.75
537 | 4 | 4 | CC DChg | 00:01:57 | 06:10:48 | -13848.6 | 1.3157 | 450.1 | 12.19 | 0 | 0 | 450.1 | 12.19 | 0.6526 | 17.67 | 0 | 0 | 0.6526 | 17.67 | 2025-12-19 22:10:20 | -18.2206 | -2219.3248 | -60.0841 | 94.96 | Close | 24.375
538 | 4 | 4 | CC DChg | 00:02:00 | 06:10:51 | -13848.6 | 1.3101 | 461.6 | 12.5 | 0 | 0 | 461.6 | 12.5 | 0.6677 | 18.08 | 0 | 0 | 0.6677 | 18.08 | 2025-12-19 22:10:23 | -18.143 | -2060.8016 | -55.7923 | 94.56 | Close | 25
539 | 4 | 4 | CC DChg | 00:02:03 | 06:10:54 | -13848.6 | 1.3048 | 473.2 | 12.81 | 0 | 0 | 473.2 | 12.81 | 0.6828 | 18.49 | 0 | 0 | 0.6828 | 18.49 | 2025-12-19 22:10:26 | -18.0696 | -2177.4507 | -58.9504 | 94.18 | Close | 25.625
540 | 4 | 4 | CC DChg | 00:02:06 | 06:10:57 | -13848.6 | 1.2996 | 484.7 | 13.12 | 0 | 0 | 484.7 | 13.12 | 0.6978 | 18.89 | 0 | 0 | 0.6978 | 18.89 | 2025-12-19 22:10:29 | -17.9976 | -2219.3248 | -60.0841 | 93.8 | Close | 26.25
541 | 4 | 4 | CC DChg | 00:02:09 | 06:11:00 | -13848.6 | 1.2943 | 496.2 | 13.43 | 0 | 0 | 496.2 | 13.43 | 0.7128 | 19.3 | 0 | 0 | 0.7128 | 19.3 | 2025-12-19 22:10:32 | -17.9242 | -2177.4507 | -58.9504 | 93.42 | Close | 26.875
542 | 4 | 4 | CC DChg | 00:02:12 | 06:11:03 | -13848.6 | 1.289 | 507.8 | 13.75 | 0 | 0 | 507.8 | 13.75 | 0.7277 | 19.7 | 0 | 0 | 0.7277 | 19.7 | 2025-12-19 22:10:35 | -17.8508 | -2177.4507 | -58.9504 | 93.03 | Close | 27.5
543 | 4 | 4 | CC DChg | 00:02:15 | 06:11:06 | -13848.6 | 1.2841 | 519.3 | 14.06 | 0 | 0 | 519.3 | 14.06 | 0.7426 | 20.1 | 0 | 0 | 0.7426 | 20.1 | 2025-12-19 22:10:38 | -17.783 | -2355.1927 | -63.7624 | 92.67 | Close | 28.125
544 | 4 | 4 | CC DChg | 00:02:18 | 06:11:09 | -13848.6 | 1.2788 | 530.9 | 14.37 | 0 | 0 | 530.9 | 14.37 | 0.7574 | 20.5 | 0 | 0 | 0.7574 | 20.5 | 2025-12-19 22:10:41 | -17.7096 | -2177.4591 | -58.9506 | 92.3 | Close | 28.75
545 | 4 | 4 | CC DChg | 00:02:21 | 06:11:12 | -13848.6 | 1.2738 | 542.4 | 14.68 | 0 | 0 | 542.4 | 14.68 | 0.7721 | 20.9 | 0 | 0 | 0.7721 | 20.9 | 2025-12-19 22:10:44 | -17.6403 | -2308.0978 | -62.4874 | 91.94 | Close | 29.375
546 | 4 | 4 | CC DChg | 00:02:24 | 06:11:15 | -13848.6 | 1.2689 | 553.9 | 15 | 0 | 0 | 553.9 | 15 | 0.7867 | 21.3 | 0 | 0 | 0.7867 | 21.3 | 2025-12-19 22:10:47 | -17.5725 | -2355.1927 | -63.7624 | 91.58 | Close | 30
547 | 4 | 4 | CC DChg | 00:02:27 | 06:11:18 | -13848.6 | 1.2639 | 565.5 | 15.31 | 0 | 0 | 565.5 | 15.31 | 0.8014 | 21.7 | 0 | 0 | 0.8014 | 21.7 | 2025-12-19 22:10:50 | -17.5032 | -2308.1067 | -62.4877 | 91.22 | Close | 30.625
548 | 4 | 4 | CC DChg | 00:02:30 | 06:11:21 | -13848.6 | 1.2593 | 577 | 15.62 | 0 | 0 | 577 | 15.62 | 0.8159 | 22.09 | 0 | 0 | 0.8159 | 22.09 | 2025-12-19 22:10:53 | -17.4395 | -2508.7826 | -67.9206 | 90.9 | Close | 31.25
549 | 4 | 4 | CC DChg | 00:02:33 | 06:11:24 | -13848.6 | 1.2543 | 588.6 | 15.93 | 0 | 0 | 588.6 | 15.93 | 0.8304 | 22.48 | 0 | 0 | 0.8304 | 22.48 | 2025-12-19 22:10:56 | -17.3703 | -2308.1156 | -62.4879 | 90.53 | Close | 31.875
550 | 4 | 4 | CC DChg | 00:02:36 | 06:11:27 | -13848.6 | 1.2493 | 600.1 | 16.25 | 0 | 0 | 600.1 | 16.25 | 0.8449 | 22.87 | 0 | 0 | 0.8449 | 22.87 | 2025-12-19 22:10:59 | -17.301 | -2308.0978 | -62.4874 | 90.17 | Close | 32.5
551 | 4 | 4 | CC DChg | 00:02:39 | 06:11:30 | -13848.6 | 1.2447 | 611.6 | 16.56 | 0 | 0 | 611.6 | 16.56 | 0.8593 | 23.26 | 0 | 0 | 0.8593 | 23.26 | 2025-12-19 22:11:02 | -17.2373 | -2508.7923 | -67.9208 | 89.84 | Close | 33.125
552 | 4 | 4 | CC DChg | 00:02:42 | 06:11:33 | -13848.6 | 1.24 | 623.2 | 16.87 | 0 | 0 | 623.2 | 16.87 | 0.8736 | 23.65 | 0 | 0 | 0.8736 | 23.65 | 2025-12-19 22:11:05 | -17.1722 | -2455.4232 | -66.476 | 89.49 | Close | 33.75
553 | 4 | 4 | CC DChg | 00:02:45 | 06:11:36 | -13848.6 | 1.2354 | 634.7 | 17.18 | 0 | 0 | 634.7 | 17.18 | 0.8879 | 24.04 | 0 | 0 | 0.8879 | 24.04 | 2025-12-19 22:11:08 | -17.1085 | -2508.7826 | -67.9206 | 89.16 | Close | 34.375
554 | 4 | 4 | CC DChg | 00:02:48 | 06:11:39 | -13848.6 | 1.2307 | 646.3 | 17.5 | 0 | 0 | 646.3 | 17.5 | 0.9021 | 24.42 | 0 | 0 | 0.9021 | 24.42 | 2025-12-19 22:11:11 | -17.0434 | -2455.4326 | -66.4762 | 88.82 | Close | 35
555 | 4 | 4 | CC DChg | 00:02:51 | 06:11:42 | -13848.6 | 1.2258 | 657.8 | 17.81 | 0 | 0 | 657.8 | 17.81 | 0.9163 | 24.81 | 0 | 0 | 0.9163 | 24.81 | 2025-12-19 22:11:14 | -16.9756 | -2355.22 | -63.7632 | 88.46 | Close | 35.62501
556 | 4 | 4 | CC DChg | 00:02:54 | 06:11:45 | -13848.6 | 1.2214 | 669.3 | 18.12 | 0 | 0 | 669.3 | 18.12 | 0.9304 | 25.19 | 0 | 0 | 0.9304 | 25.19 | 2025-12-19 22:11:17 | -16.9147 | -2622.8182 | -71.0079 | 88.15 | Close | 36.25
557 | 4 | 4 | CC DChg | 00:02:57 | 06:11:48 | -13848.6 | 1.2168 | 680.9 | 18.43 | 0 | 0 | 680.9 | 18.43 | 0.9445 | 25.57 | 0 | 0 | 0.9445 | 25.57 | 2025-12-19 22:11:20 | -16.851 | -2508.8019 | -67.9211 | 87.82 | Close | 36.875
558 | 4 | 4 | CC DChg | 00:03:00 | 06:11:51 | -13848.6 | 1.2124 | 692.4 | 18.75 | 0 | 0 | 692.4 | 18.75 | 0.9585 | 25.95 | 0 | 0 | 0.9585 | 25.95 | 2025-12-19 22:11:23 | -16.79 | -2622.8384 | -71.0084 | 87.5 | Close | 37.5
559 | 4 | 4 | CC DChg | 00:03:03 | 06:11:54 | -13848.6 | 1.2078 | 704 | 19.06 | 0 | 0 | 704 | 19.06 | 0.9725 | 26.33 | 0 | 0 | 0.9725 | 26.33 | 2025-12-19 22:11:26 | -16.7263 | -2508.7826 | -67.9206 | 87.17 | Close | 38.125
560 | 4 | 4 | CC DChg | 00:03:06 | 06:11:57 | -13848.6 | 1.2034 | 715.5 | 19.37 | 0 | 0 | 715.5 | 19.37 | 0.9864 | 26.7 | 0 | 0 | 0.9864 | 26.7 | 2025-12-19 22:11:29 | -16.6654 | -2622.8586 | -71.009 | 86.85 | Close | 38.75
561 | 4 | 4 | CC DChg | 00:03:09 | 06:12:00 | -13848.6 | 1.1988 | 727.1 | 19.68 | 0 | 0 | 727.1 | 19.68 | 1.0002 | 27.08 | 0 | 0 | 1.0002 | 27.08 | 2025-12-19 22:11:32 | -16.6017 | -2508.8019 | -67.9211 | 86.52 | Close | 39.375
562 | 4 | 4 | CC DChg | 00:03:12 | 06:12:03 | -13848.6 | 1.1945 | 738.6 | 20 | 0 | 0 | 738.6 | 20 | 1.014 | 27.45 | 0 | 0 | 1.014 | 27.45 | 2025-12-19 22:11:35 | -16.5421 | -2683.8346 | -72.6598 | 86.21 | Close | 40
563 | 4 | 4 | CC DChg | 00:03:15 | 06:12:06 | -13848.6 | 1.1901 | 750.1 | 20.31 | 0 | 0 | 750.1 | 20.31 | 1.0278 | 27.83 | 0 | 0 | 1.0278 | 27.83 | 2025-12-19 22:11:38 | -16.4812 | -2622.8384 | -71.0084 | 85.89 | Close | 40.625
564 | 4 | 4 | CC DChg | 00:03:18 | 06:12:09 | -13848.6 | 1.1855 | 761.7 | 20.62 | 0 | 0 | 761.7 | 20.62 | 1.0415 | 28.2 | 0 | 0 | 1.0415 | 28.2 | 2025-12-19 22:11:41 | -16.4175 | -2508.7923 | -67.9208 | 85.56 | Close | 41.25
565 | 4 | 4 | CC DChg | 00:03:21 | 06:12:12 | -13848.6 | 1.1814 | 773.2 | 20.93 | 0 | 0 | 773.2 | 20.93 | 1.0552 | 28.57 | 0 | 0 | 1.0552 | 28.57 | 2025-12-19 22:11:44 | -16.3607 | -2814.7642 | -76.2045 | 85.26 | Close | 41.875
566 | 4 | 4 | CC DChg | 00:03:24 | 06:12:15 | -13848.6 | 1.1768 | 784.8 | 21.25 | 0 | 0 | 784.8 | 21.25 | 1.0688 | 28.93 | 0 | 0 | 1.0688 | 28.93 | 2025-12-19 22:11:47 | -16.297 | -2508.7923 | -67.9208 | 84.93 | Close | 42.5
567 | 4 | 4 | CC DChg | 00:03:27 | 06:12:18 | -13848.6 | 1.1728 | 796.3 | 21.56 | 0 | 0 | 796.3 | 21.56 | 1.0823 | 29.3 | 0 | 0 | 1.0823 | 29.3 | 2025-12-19 22:11:50 | -16.2416 | -2885.1333 | -78.1096 | 84.64 | Close | 43.125
568 | 4 | 4 | CC DChg | 00:03:30 | 06:12:21 | -13848.6 | 1.1681 | 807.8 | 21.87 | 0 | 0 | 807.8 | 21.87 | 1.0958 | 29.67 | 0 | 0 | 1.0958 | 29.67 | 2025-12-19 22:11:53 | -16.1765 | -2455.4137 | -66.4757 | 84.3 | Close | 43.75
569 | 4 | 4 | CC DChg | 00:03:33 | 06:12:24 | -13848.6 | 1.1641 | 819.4 | 22.18 | 0 | 0 | 819.4 | 22.18 | 1.1093 | 30.03 | 0 | 0 | 1.1093 | 30.03 | 2025-12-19 22:11:56 | -16.1211 | -2885.1111 | -78.109 | 84.02 | Close | 44.375
570 | 4 | 4 | CC DChg | 00:03:36 | 06:12:27 | -13848.6 | 1.1597 | 830.9 | 22.5 | 0 | 0 | 830.9 | 22.5 | 1.1227 | 30.39 | 0 | 0 | 1.1227 | 30.39 | 2025-12-19 22:11:59 | -16.0602 | -2622.8283 | -71.0082 | 83.69 | Close | 45
571 | 4 | 4 | CC DChg | 00:03:39 | 06:12:30 | -13848.6 | 1.1554 | 842.5 | 22.81 | 0 | 0 | 842.5 | 22.81 | 1.136 | 30.76 | 0 | 0 | 1.136 | 30.76 | 2025-12-19 22:12:02 | -16.0006 | -2683.845 | -72.6601 | 83.39 | Close | 45.625
572 | 4 | 4 | CC DChg | 00:03:42 | 06:12:33 | -13848.6 | 1.1511 | 854 | 23.12 | 0 | 0 | 854 | 23.12 | 1.1494 | 31.12 | 0 | 0 | 1.1494 | 31.12 | 2025-12-19 22:12:05 | -15.9411 | -2683.8243 | -72.6595 | 83.07 | Close | 46.25
573 | 4 | 4 | CC DChg | 00:03:45 | 06:12:36 | -13848.6 | 1.1467 | 865.5 | 23.43 | 0 | 0 | 865.5 | 23.43 | 1.1626 | 31.48 | 0 | 0 | 1.1626 | 31.48 | 2025-12-19 22:12:08 | -15.8802 | -2622.8687 | -71.0093 | 82.76 | Close | 46.87501
574 | 4 | 4 | CC DChg | 00:03:48 | 06:12:39 | -13848.6 | 1.1424 | 877.1 | 23.75 | 0 | 0 | 877.1 | 23.75 | 1.1758 | 31.83 | 0 | 0 | 1.1758 | 31.83 | 2025-12-19 22:12:11 | -15.8206 | -2683.8036 | -72.6589 | 82.45 | Close | 47.5
575 | 4 | 4 | CC DChg | 00:03:51 | 06:12:42 | -13848.6 | 1.1383 | 888.6 | 24.06 | 0 | 0 | 888.6 | 24.06 | 1.189 | 32.19 | 0 | 0 | 1.189 | 32.19 | 2025-12-19 22:12:14 | -15.7638 | -2814.7642 | -76.2045 | 82.15 | Close | 48.125
576 | 4 | 4 | CC DChg | 00:03:54 | 06:12:45 | -13848.6 | 1.134 | 900.2 | 24.37 | 0 | 0 | 900.2 | 24.37 | 1.2021 | 32.54 | 0 | 0 | 1.2021 | 32.54 | 2025-12-19 22:12:17 | -15.7043 | -2683.8243 | -72.6595 | 81.84 | Close | 48.75
577 | 4 | 4 | CC DChg | 00:03:57 | 06:12:48 | -13848.6 | 1.1294 | 911.7 | 24.68 | 0 | 0 | 911.7 | 24.68 | 1.2151 | 32.9 | 0 | 0 | 1.2151 | 32.9 | 2025-12-19 22:12:20 | -15.6406 | -2508.8116 | -67.9214 | 81.51 | Close | 49.375
578 | 4 | 4 | CC DChg | 00:04:00 | 06:12:51 | -13848.6 | 1.1253 | 923.2 | 24.99 | 0 | 0 | 923.2 | 24.99 | 1.2282 | 33.25 | 0 | 0 | 1.2282 | 33.25 | 2025-12-19 22:12:23 | -15.5838 | -2814.7425 | -76.2039 | 81.21 | Close | 50
579 | 4 | 4 | CC DChg | 00:04:03 | 06:12:54 | -13848.6 | 1.121 | 934.8 | 25.31 | 0 | 0 | 934.8 | 25.31 | 1.2411 | 33.6 | 0 | 0 | 1.2411 | 33.6 | 2025-12-19 22:12:26 | -15.5243 | -2683.845 | -72.6601 | 80.9 | Close | 50.625
580 | 4 | 4 | CC DChg | 00:04:06 | 06:12:57 | -13848.6 | 1.117 | 946.3 | 25.62 | 0 | 0 | 946.3 | 25.62 | 1.254 | 33.95 | 0 | 0 | 1.254 | 33.95 | 2025-12-19 22:12:29 | -15.4689 | -2885.1111 | -78.109 | 80.61 | Close | 51.25
581 | 4 | 4 | CC DChg | 00:04:09 | 06:13:00 | -13848.6 | 1.1123 | 957.9 | 25.93 | 0 | 0 | 957.9 | 25.93 | 1.2669 | 34.3 | 0 | 0 | 1.2669 | 34.3 | 2025-12-19 22:12:32 | -15.4038 | -2455.4326 | -66.4762 | 80.28 | Close | 51.875
582 | 4 | 4 | CC DChg | 00:04:12 | 06:13:03 | -13848.6 | 1.1083 | 969.4 | 26.24 | 0 | 0 | 969.4 | 26.24 | 1.2797 | 34.65 | 0 | 0 | 1.2797 | 34.65 | 2025-12-19 22:12:35 | -15.3484 | -2885.1111 | -78.109 | 79.99 | Close | 52.5
583 | 4 | 4 | CC DChg | 00:04:15 | 06:13:06 | -13848.6 | 1.1036 | 980.9 | 26.56 | 0 | 0 | 980.9 | 26.56 | 1.2925 | 34.99 | 0 | 0 | 1.2925 | 34.99 | 2025-12-19 22:12:38 | -15.2833 | -2455.4326 | -66.4762 | 79.65 | Close | 53.125
584 | 4 | 4 | CC DChg | 00:04:18 | 06:13:09 | -13848.6 | 1.0996 | 992.5 | 26.87 | 0 | 0 | 992.5 | 26.87 | 1.3052 | 35.34 | 0 | 0 | 1.3052 | 35.34 | 2025-12-19 22:12:41 | -15.2279 | -2885.1111 | -78.109 | 79.36 | Close | 53.75
585 | 4 | 4 | CC DChg | 00:04:21 | 06:13:12 | -13848.6 | 1.0953 | 1004 | 27.18 | 0 | 0 | 1004 | 27.18 | 1.3178 | 35.68 | 0 | 0 | 1.3178 | 35.68 | 2025-12-19 22:12:44 | -15.1683 | -2683.845 | -72.6601 | 79.05 | Close | 54.375
586 | 4 | 4 | CC DChg | 00:04:24 | 06:13:15 | -13848.6 | 1.0909 | 1015.6 | 27.49 | 0 | 0 | 1015.6 | 27.49 | 1.3305 | 36.02 | 0 | 0 | 1.3305 | 36.02 | 2025-12-19 22:12:47 | -15.1074 | -2622.8283 | -71.0082 | 78.73 | Close | 55
587 | 4 | 4 | CC DChg | 00:04:27 | 06:13:18 | -13848.6 | 1.0866 | 1027.1 | 27.81 | 0 | 0 | 1027.1 | 27.81 | 1.343 | 36.36 | 0 | 0 | 1.343 | 36.36 | 2025-12-19 22:12:50 | -15.0479 | -2683.8243 | -72.6595 | 78.42 | Close | 55.625
588 | 4 | 4 | CC DChg | 00:04:30 | 06:13:21 | -13848.6 | 1.0822 | 1038.6 | 28.12 | 0 | 0 | 1038.6 | 28.12 | 1.3555 | 36.7 | 0 | 0 | 1.3555 | 36.7 | 2025-12-19 22:12:53 | -14.9869 | -2622.8283 | -71.0082 | 78.1 | Close | 56.25
589 | 4 | 4 | CC DChg | 00:04:33 | 06:13:24 | -13848.6 | 1.0779 | 1050.2 | 28.43 | 0 | 0 | 1050.2 | 28.43 | 1.368 | 37.04 | 0 | 0 | 1.368 | 37.04 | 2025-12-19 22:12:56 | -14.9274 | -2683.845 | -72.6601 | 77.79 | Close | 56.875
590 | 4 | 4 | CC DChg | 00:04:36 | 06:13:27 | -13848.6 | 1.0735 | 1061.7 | 28.74 | 0 | 0 | 1061.7 | 28.74 | 1.3804 | 37.37 | 0 | 0 | 1.3804 | 37.37 | 2025-12-19 22:12:59 | -14.8665 | -2622.8485 | -71.0087 | 77.47 | Close | 57.5
591 | 4 | 4 | CC DChg | 00:04:39 | 06:13:30 | -13848.6 | 1.0692 | 1073.3 | 29.06 | 0 | 0 | 1073.3 | 29.06 | 1.3928 | 37.71 | 0 | 0 | 1.3928 | 37.71 | 2025-12-19 22:13:02 | -14.8069 | -2683.8243 | -72.6595 | 77.16 | Close | 58.125
592 | 4 | 4 | CC DChg | 00:04:42 | 06:13:33 | -13848.6 | 1.0646 | 1084.8 | 29.37 | 0 | 0 | 1084.8 | 29.37 | 1.4051 | 38.04 | 0 | 0 | 1.4051 | 38.04 | 2025-12-19 22:13:05 | -14.7432 | -2508.8116 | -67.9214 | 76.83 | Close | 58.75
593 | 4 | 4 | CC DChg | 00:04:45 | 06:13:36 | -13848.6 | 1.0605 | 1096.3 | 29.68 | 0 | 0 | 1096.3 | 29.68 | 1.4174 | 38.37 | 0 | 0 | 1.4174 | 38.37 | 2025-12-19 22:13:08 | -14.6864 | -2814.7209 | -76.2033 | 76.53 | Close | 59.375
594 | 4 | 4 | CC DChg | 00:04:48 | 06:13:39 | -13848.6 | 1.0559 | 1107.9 | 29.99 | 0 | 0 | 1107.9 | 29.99 | 1.4296 | 38.7 | 0 | 0 | 1.4296 | 38.7 | 2025-12-19 22:13:11 | -14.6227 | -2508.8116 | -67.9214 | 76.2 | Close | 60
595 | 4 | 4 | CC DChg | 00:04:51 | 06:13:42 | -13848.6 | 1.0518 | 1119.4 | 30.31 | 0 | 0 | 1119.4 | 30.31 | 1.4417 | 39.03 | 0 | 0 | 1.4417 | 39.03 | 2025-12-19 22:13:14 | -14.5659 | -2814.7642 | -76.2045 | 75.91 | Close | 60.625
596 | 4 | 4 | CC DChg | 00:04:54 | 06:13:45 | -13848.6 | 1.0472 | 1131 | 30.62 | 0 | 0 | 1131 | 30.62 | 1.4538 | 39.36 | 0 | 0 | 1.4538 | 39.36 | 2025-12-19 22:13:17 | -14.5022 | -2508.8116 | -67.9214 | 75.57 | Close | 61.25001
597 | 4 | 4 | CC DChg | 00:04:57 | 06:13:48 | -13848.6 | 1.0429 | 1142.5 | 30.93 | 0 | 0 | 1142.5 | 30.93 | 1.4659 | 39.69 | 0 | 0 | 1.4659 | 39.69 | 2025-12-19 22:13:20 | -14.4427 | -2683.8036 | -72.6589 | 75.26 | Close | 61.875
598 | 4 | 4 | CC DChg | 00:05:00 | 06:13:51 | -13848.6 | 1.0385 | 1154 | 31.24 | 0 | 0 | 1154 | 31.24 | 1.4779 | 40.01 | 0 | 0 | 1.4779 | 40.01 | 2025-12-19 22:13:23 | -14.3818 | -2622.8283 | -71.0082 | 74.95 | Close | 62.5
599 | 4 | 4 | CC DChg | 00:05:03 | 06:13:54 | -13848.6 | 1.0342 | 1165.6 | 31.56 | 0 | 0 | 1165.6 | 31.56 | 1.4899 | 40.34 | 0 | 0 | 1.4899 | 40.34 | 2025-12-19 22:13:26 | -14.3222 | -2683.8656 | -72.6606 | 74.65 | Close | 63.125
600 | 4 | 4 | CC DChg | 00:05:06 | 06:13:57 | -13848.6 | 1.0295 | 1177.1 | 31.87 | 0 | 0 | 1177.1 | 31.87 | 1.5018 | 40.66 | 0 | 0 | 1.5018 | 40.66 | 2025-12-19 22:13:29 | -14.2571 | -2455.4326 | -66.4762 | 74.3 | Close | 63.75001
601 | 4 | 4 | CC DChg | 00:05:09 | 06:14:00 | -13848.6 | 1.0249 | 1188.7 | 32.18 | 0 | 0 | 1188.7 | 32.18 | 1.5136 | 40.98 | 0 | 0 | 1.5136 | 40.98 | 2025-12-19 22:13:32 | -14.1934 | -2508.7923 | -67.9208 | 73.96 | Close | 64.375
602 | 4 | 4 | CC DChg | 00:05:12 | 06:14:03 | -13848.6 | 1.0205 | 1200.2 | 32.49 | 0 | 0 | 1200.2 | 32.49 | 1.5254 | 41.3 | 0 | 0 | 1.5254 | 41.3 | 2025-12-19 22:13:35 | -14.1325 | -2622.8485 | -71.0087 | 73.65 | Close | 65.00001
603 | 4 | 4 | CC DChg | 00:05:15 | 06:14:06 | -13848.6 | 1.0159 | 1211.8 | 32.81 | 0 | 0 | 1211.8 | 32.81 | 1.5372 | 41.62 | 0 | 0 | 1.5372 | 41.62 | 2025-12-19 22:13:38 | -14.0688 | -2508.7536 | -67.9198 | 73.31 | Close | 65.625
604 | 4 | 4 | CC DChg | 00:05:18 | 06:14:09 | -13848.6 | 1.0119 | 1223.3 | 33.12 | 0 | 0 | 1223.3 | 33.12 | 1.5489 | 41.93 | 0 | 0 | 1.5489 | 41.93 | 2025-12-19 22:13:41 | -14.0134 | -2885.1556 | -78.1102 | 73.03 | Close | 66.25
605 | 4 | 4 | CC DChg | 00:05:21 | 06:14:12 | -13848.6 | 1.0072 | 1234.8 | 33.43 | 0 | 0 | 1234.8 | 33.43 | 1.5605 | 42.25 | 0 | 0 | 1.5605 | 42.25 | 2025-12-19 22:13:44 | -13.9483 | -2455.3948 | -66.4752 | 72.69 | Close | 66.875
606 | 4 | 4 | CC DChg | 00:05:24 | 06:14:15 | -13848.6 | 1.0029 | 1246.4 | 33.74 | 0 | 0 | 1246.4 | 33.74 | 1.5721 | 42.56 | 0 | 0 | 1.5721 | 42.56 | 2025-12-19 22:13:47 | -13.8887 | -2683.8656 | -72.6606 | 72.37 | Close | 67.5
607 | 4 | 4 | CC DChg | 00:05:27 | 06:14:18 | -13848.6 | 0.9982 | 1257.9 | 34.06 | 0 | 0 | 1257.9 | 34.06 | 1.5837 | 42.88 | 0 | 0 | 1.5837 | 42.88 | 2025-12-19 22:13:50 | -13.8237 | -2455.4326 | -66.4762 | 72.04 | Close | 68.12501
608 | 4 | 4 | CC DChg | 00:05:30 | 06:14:21 | -13848.6 | 0.9939 | 1269.5 | 34.37 | 0 | 0 | 1269.5 | 34.37 | 1.5952 | 43.19 | 0 | 0 | 1.5952 | 43.19 | 2025-12-19 22:13:53 | -13.7641 | -2683.7829 | -72.6584 | 71.73 | Close | 68.74999
609 | 4 | 4 | CC DChg | 00:05:33 | 06:14:24 | -13848.6 | 0.9892 | 1281 | 34.68 | 0 | 0 | 1281 | 34.68 | 1.6066 | 43.5 | 0 | 0 | 1.6066 | 43.5 | 2025-12-19 22:13:56 | -13.699 | -2455.4326 | -66.4762 | 71.39 | Close | 69.375
610 | 4 | 4 | CC DChg | 00:05:36 | 06:14:27 | -13848.6 | 0.9843 | 1292.5 | 34.99 | 0 | 0 | 1292.5 | 34.99 | 1.618 | 43.8 | 0 | 0 | 1.618 | 43.8 | 2025-12-19 22:13:59 | -13.6312 | -2355.2109 | -63.7629 | 71.03 | Close | 70
611 | 4 | 4 | CC DChg | 00:05:39 | 06:14:30 | -13848.6 | 0.9799 | 1304.1 | 35.31 | 0 | 0 | 1304.1 | 35.31 | 1.6293 | 44.11 | 0 | 0 | 1.6293 | 44.11 | 2025-12-19 22:14:02 | -13.5702 | -2622.8687 | -71.0093 | 70.71 | Close | 70.62501
612 | 4 | 4 | CC DChg | 00:05:42 | 06:14:33 | -13848.6 | 0.9753 | 1315.6 | 35.62 | 0 | 0 | 1315.6 | 35.62 | 1.6406 | 44.42 | 0 | 0 | 1.6406 | 44.42 | 2025-12-19 22:14:05 | -13.5065 | -2508.8116 | -67.9214 | 70.38 | Close | 71.25001
613 | 4 | 4 | CC DChg | 00:05:45 | 06:14:36 | -13848.6 | 0.9709 | 1327.2 | 35.93 | 0 | 0 | 1327.2 | 35.93 | 1.6518 | 44.72 | 0 | 0 | 1.6518 | 44.72 | 2025-12-19 22:14:08 | -13.4456 | -2622.8283 | -71.0082 | 70.06 | Close | 71.87501
614 | 4 | 4 | CC DChg | 00:05:48 | 06:14:39 | -13848.6 | 0.9663 | 1338.7 | 36.24 | 0 | 0 | 1338.7 | 36.24 | 1.663 | 45.02 | 0 | 0 | 1.663 | 45.02 | 2025-12-19 22:14:11 | -13.3819 | -2508.7729 | -67.9203 | 69.73 | Close | 72.5
615 | 4 | 4 | CC DChg | 00:05:51 | 06:14:42 | -13848.6 | 0.9619 | 1350.2 | 36.56 | 0 | 0 | 1350.2 | 36.56 | 1.6741 | 45.32 | 0 | 0 | 1.6741 | 45.32 | 2025-12-19 22:14:14 | -13.3209 | -2622.8283 | -71.0082 | 69.42 | Close | 73.125
616 | 4 | 4 | CC DChg | 00:05:54 | 06:14:45 | -13848.6 | 0.957 | 1361.8 | 36.87 | 0 | 0 | 1361.8 | 36.87 | 1.6852 | 45.62 | 0 | 0 | 1.6852 | 45.62 | 2025-12-19 22:14:17 | -13.2531 | -2355.2109 | -63.7629 | 69.06 | Close | 73.75
617 | 4 | 4 | CC DChg | 00:05:57 | 06:14:48 | -13848.6 | 0.9523 | 1373.3 | 37.18 | 0 | 0 | 1373.3 | 37.18 | 1.6962 | 45.92 | 0 | 0 | 1.6962 | 45.92 | 2025-12-19 22:14:20 | -13.188 | -2455.4326 | -66.4762 | 68.72 | Close | 74.375
618 | 4 | 4 | CC DChg | 00:06:00 | 06:14:51 | -13848.6 | 0.948 | 1384.9 | 37.49 | 0 | 0 | 1384.9 | 37.49 | 1.7072 | 46.22 | 0 | 0 | 1.7072 | 46.22 | 2025-12-19 22:14:23 | -13.1285 | -2683.8243 | -72.6595 | 68.41 | Close | 75
619 | 4 | 4 | CC DChg | 00:06:03 | 06:14:54 | -13848.6 | 0.9433 | 1396.4 | 37.8 | 0 | 0 | 1396.4 | 37.8 | 1.7181 | 46.51 | 0 | 0 | 1.7181 | 46.51 | 2025-12-19 22:14:26 | -13.0634 | -2455.4137 | -66.4757 | 68.07 | Close | 75.625
620 | 4 | 4 | CC DChg | 00:06:06 | 06:14:57 | -13848.6 | 0.9387 | 1407.9 | 38.12 | 0 | 0 | 1407.9 | 38.12 | 1.729 | 46.81 | 0 | 0 | 1.729 | 46.81 | 2025-12-19 22:14:29 | -12.9997 | -2508.7729 | -67.9203 | 67.74 | Close | 76.24999
621 | 4 | 4 | CC DChg | 00:06:09 | 06:15:00 | -13848.6 | 0.934 | 1419.5 | 38.43 | 0 | 0 | 1419.5 | 38.43 | 1.7398 | 47.1 | 0 | 0 | 1.7398 | 47.1 | 2025-12-19 22:14:32 | -12.9346 | -2455.4515 | -66.4767 | 67.4 | Close | 76.875
622 | 4 | 4 | CC DChg | 00:06:12 | 06:15:03 | -13848.6 | 0.9297 | 1431 | 38.74 | 0 | 0 | 1431 | 38.74 | 1.7505 | 47.39 | 0 | 0 | 1.7505 | 47.39 | 2025-12-19 22:14:35 | -12.875 | -2683.845 | -72.6601 | 67.09 | Close | 77.5
623 | 4 | 4 | CC DChg | 00:06:15 | 06:15:06 | -13848.6 | 0.925 | 1442.6 | 39.05 | 0 | 0 | 1442.6 | 39.05 | 1.7612 | 47.68 | 0 | 0 | 1.7612 | 47.68 | 2025-12-19 22:14:38 | -12.8099 | -2455.4326 | -66.4762 | 66.75 | Close | 78.12501
624 | 4 | 4 | CC DChg | 00:06:18 | 06:15:09 | -13848.6 | 0.9207 | 1454.1 | 39.37 | 0 | 0 | 1454.1 | 39.37 | 1.7719 | 47.97 | 0 | 0 | 1.7719 | 47.97 | 2025-12-19 22:14:41 | -12.7504 | -2683.8243 | -72.6595 | 66.44 | Close | 78.75
625 | 4 | 4 | CC DChg | 00:06:21 | 06:15:12 | -13848.6 | 0.9157 | 1465.6 | 39.68 | 0 | 0 | 1465.6 | 39.68 | 1.7825 | 48.26 | 0 | 0 | 1.7825 | 48.26 | 2025-12-19 22:14:44 | -12.6811 | -2308.0889 | -62.4872 | 66.08 | Close | 79.375
626 | 4 | 4 | CC DChg | 00:06:24 | 06:15:15 | -13848.6 | 0.9111 | 1477.2 | 39.99 | 0 | 0 | 1477.2 | 39.99 | 1.793 | 48.54 | 0 | 0 | 1.793 | 48.54 | 2025-12-19 22:14:47 | -12.6174 | -2508.8116 | -67.9214 | 65.75 | Close | 80
627 | 4 | 4 | CC DChg | 00:06:27 | 06:15:18 | -13848.6 | 0.9068 | 1488.7 | 40.3 | 0 | 0 | 1488.7 | 40.3 | 1.8035 | 48.83 | 0 | 0 | 1.8035 | 48.83 | 2025-12-19 22:14:50 | -12.5579 | -2683.845 | -72.6601 | 65.44 | Close | 80.62501
628 | 4 | 4 | CC DChg | 00:06:30 | 06:15:21 | -13848.6 | 0.9021 | 1500.3 | 40.62 | 0 | 0 | 1500.3 | 40.62 | 1.8139 | 49.11 | 0 | 0 | 1.8139 | 49.11 | 2025-12-19 22:14:53 | -12.4928 | -2455.4137 | -66.4757 | 65.1 | Close | 81.25001
629 | 4 | 4 | CC DChg | 00:06:33 | 06:15:24 | -13848.6 | 0.8981 | 1511.8 | 40.93 | 0 | 0 | 1511.8 | 40.93 | 1.8243 | 49.39 | 0 | 0 | 1.8243 | 49.39 | 2025-12-19 22:14:56 | -12.4374 | -2885.1111 | -78.109 | 64.81 | Close | 81.875
630 | 4 | 4 | CC DChg | 00:06:36 | 06:15:27 | -13848.6 | 0.8934 | 1523.3 | 41.24 | 0 | 0 | 1523.3 | 41.24 | 1.8347 | 49.67 | 0 | 0 | 1.8347 | 49.67 | 2025-12-19 22:14:59 | -12.3723 | -2455.4137 | -66.4757 | 64.47 | Close | 82.5
631 | 4 | 4 | CC DChg | 00:06:39 | 06:15:30 | -13848.6 | 0.8891 | 1534.9 | 41.55 | 0 | 0 | 1534.9 | 41.55 | 1.8449 | 49.95 | 0 | 0 | 1.8449 | 49.95 | 2025-12-19 22:15:02 | -12.3128 | -2683.8243 | -72.6595 | 64.15 | Close | 83.125
632 | 4 | 4 | CC DChg | 00:06:42 | 06:15:33 | -13848.6 | 0.8844 | 1546.4 | 41.87 | 0 | 0 | 1546.4 | 41.87 | 1.8552 | 50.23 | 0 | 0 | 1.8552 | 50.23 | 2025-12-19 22:15:05 | -12.2477 | -2455.4515 | -66.4767 | 63.82 | Close | 83.75001
633 | 4 | 4 | CC DChg | 00:06:45 | 06:15:36 | -13848.6 | 0.8801 | 1558 | 42.18 | 0 | 0 | 1558 | 42.18 | 1.8654 | 50.5 | 0 | 0 | 1.8654 | 50.5 | 2025-12-19 22:15:08 | -12.1881 | -2683.8243 | -72.6595 | 63.51 | Close | 84.375
634 | 4 | 4 | CC DChg | 00:06:48 | 06:15:39 | -13848.6 | 0.8761 | 1569.5 | 42.49 | 0 | 0 | 1569.5 | 42.49 | 1.8755 | 50.78 | 0 | 0 | 1.8755 | 50.78 | 2025-12-19 22:15:11 | -12.1327 | -2885.1111 | -78.109 | 63.22 | Close | 85
635 | 4 | 4 | CC DChg | 00:06:51 | 06:15:42 | -13848.6 | 0.8714 | 1581 | 42.8 | 0 | 0 | 1581 | 42.8 | 1.8856 | 51.05 | 0 | 0 | 1.8856 | 51.05 | 2025-12-19 22:15:14 | -12.0677 | -2455.4137 | -66.4757 | 62.88 | Close | 85.625
636 | 4 | 4 | CC DChg | 00:06:54 | 06:15:45 | -13848.6 | 0.8674 | 1592.6 | 43.12 | 0 | 0 | 1592.6 | 43.12 | 1.8956 | 51.32 | 0 | 0 | 1.8956 | 51.32 | 2025-12-19 22:15:17 | -12.0123 | -2885.1556 | -78.1102 | 62.59 | Close | 86.25001
637 | 4 | 4 | CC DChg | 00:06:57 | 06:15:48 | -13848.6 | 0.8627 | 1604.1 | 43.43 | 0 | 0 | 1604.1 | 43.43 | 1.9056 | 51.59 | 0 | 0 | 1.9056 | 51.59 | 2025-12-19 22:15:20 | -11.9472 | -2455.4137 | -66.4757 | 62.25 | Close | 86.87501
638 | 4 | 4 | CC DChg | 00:07:00 | 06:15:51 | -13848.6 | 0.8584 | 1615.7 | 43.74 | 0 | 0 | 1615.7 | 43.74 | 1.9155 | 51.86 | 0 | 0 | 1.9155 | 51.86 | 2025-12-19 22:15:23 | -11.8876 | -2683.8243 | -72.6595 | 61.94 | Close | 87.5
639 | 4 | 4 | CC DChg | 00:07:03 | 06:15:54 | -13848.6 | 0.8537 | 1627.2 | 44.05 | 0 | 0 | 1627.2 | 44.05 | 1.9254 | 52.13 | 0 | 0 | 1.9254 | 52.13 | 2025-12-19 22:15:26 | -11.8225 | -2455.4137 | -66.4757 | 61.6 | Close | 88.125
640 | 4 | 4 | CC DChg | 00:07:06 | 06:15:57 | -13848.6 | 0.8497 | 1638.7 | 44.37 | 0 | 0 | 1638.7 | 44.37 | 1.9352 | 52.39 | 0 | 0 | 1.9352 | 52.39 | 2025-12-19 22:15:29 | -11.7671 | -2885.1111 | -78.109 | 61.31 | Close | 88.75
641 | 4 | 4 | CC DChg | 00:07:09 | 06:16:00 | -13848.6 | 0.8448 | 1650.3 | 44.68 | 0 | 0 | 1650.3 | 44.68 | 1.945 | 52.66 | 0 | 0 | 1.945 | 52.66 | 2025-12-19 22:15:32 | -11.6993 | -2355.229 | -63.7634 | 60.96 | Close | 89.37501
642 | 4 | 4 | CC DChg | 00:07:12 | 06:16:03 | -13848.6 | 0.8404 | 1661.8 | 44.99 | 0 | 0 | 1661.8 | 44.99 | 1.9547 | 52.92 | 0 | 0 | 1.9547 | 52.92 | 2025-12-19 22:15:35 | -11.6383 | -2622.7879 | -71.0071 | 60.64 | Close | 90
643 | 4 | 4 | CC DChg | 00:07:15 | 06:16:06 | -13848.6 | 0.8358 | 1673.4 | 45.3 | 0 | 0 | 1673.4 | 45.3 | 1.9644 | 53.18 | 0 | 0 | 1.9644 | 53.18 | 2025-12-19 22:15:38 | -11.5746 | -2508.8309 | -67.9219 | 60.31 | Close | 90.625
644 | 4 | 4 | CC DChg | 00:07:18 | 06:16:09 | -13848.6 | 0.8308 | 1684.9 | 45.62 | 0 | 0 | 1684.9 | 45.62 | 1.974 | 53.44 | 0 | 0 | 1.974 | 53.44 | 2025-12-19 22:15:41 | -11.5054 | -2308.0889 | -62.4872 | 59.95 | Close | 91.25
645 | 4 | 4 | CC DChg | 00:07:21 | 06:16:12 | -13848.6 | 0.8262 | 1696.5 | 45.93 | 0 | 0 | 1696.5 | 45.93 | 1.9836 | 53.7 | 0 | 0 | 1.9836 | 53.7 | 2025-12-19 22:15:44 | -11.4417 | -2508.7923 | -67.9208 | 59.62 | Close | 91.875
646 | 4 | 4 | CC DChg | 00:07:24 | 06:16:15 | -13848.6 | 0.8212 | 1708 | 46.24 | 0 | 0 | 1708 | 46.24 | 1.9931 | 53.96 | 0 | 0 | 1.9931 | 53.96 | 2025-12-19 22:15:47 | -11.3725 | -2308.0889 | -62.4872 | 59.25 | Close | 92.5
647 | 4 | 4 | CC DChg | 00:07:27 | 06:16:18 | -13848.6 | 0.8165 | 1719.5 | 46.55 | 0 | 0 | 1719.5 | 46.55 | 2.0025 | 54.21 | 0 | 0 | 2.0025 | 54.21 | 2025-12-19 22:15:50 | -11.3074 | -2455.4515 | -66.4767 | 58.92 | Close | 93.125
648 | 4 | 4 | CC DChg | 00:07:30 | 06:16:21 | -13848.6 | 0.8116 | 1731.1 | 46.87 | 0 | 0 | 1731.1 | 46.87 | 2.0119 | 54.47 | 0 | 0 | 2.0119 | 54.47 | 2025-12-19 22:15:53 | -11.2395 | -2355.229 | -63.7634 | 58.56 | Close | 93.75001
649 | 4 | 4 | CC DChg | 00:07:33 | 06:16:24 | -13848.6 | 0.8066 | 1742.6 | 47.18 | 0 | 0 | 1742.6 | 47.18 | 2.0213 | 54.72 | 0 | 0 | 2.0213 | 54.72 | 2025-12-19 22:15:56 | -11.1703 | -2308.0533 | -62.4862 | 58.2 | Close | 94.375
650 | 4 | 4 | CC DChg | 00:07:36 | 06:16:27 | -13848.6 | 0.8017 | 1754.2 | 47.49 | 0 | 0 | 1754.2 | 47.49 | 2.0305 | 54.97 | 0 | 0 | 2.0305 | 54.97 | 2025-12-19 22:15:59 | -11.1024 | -2355.1927 | -63.7624 | 57.85 | Close | 95
651 | 4 | 4 | CC DChg | 00:07:39 | 06:16:30 | -13848.6 | 0.7967 | 1765.7 | 47.8 | 0 | 0 | 1765.7 | 47.8 | 2.0398 | 55.22 | 0 | 0 | 2.0398 | 55.22 | 2025-12-19 22:16:02 | -11.0332 | -2308.1244 | -62.4881 | 57.49 | Close | 95.62501
652 | 4 | 4 | CC DChg | 00:07:42 | 06:16:33 | -13848.6 | 0.7914 | 1777.2 | 48.12 | 0 | 0 | 1777.2 | 48.12 | 2.0489 | 55.47 | 0 | 0 | 2.0489 | 55.47 | 2025-12-19 22:16:05 | -10.9598 | -2177.4423 | -58.9502 | 57.1 | Close | 96.25
653 | 4 | 4 | CC DChg | 00:07:45 | 06:16:36 | -13848.6 | 0.7865 | 1788.8 | 48.43 | 0 | 0 | 1788.8 | 48.43 | 2.058 | 55.72 | 0 | 0 | 2.058 | 55.72 | 2025-12-19 22:16:08 | -10.8919 | -2355.1927 | -63.7624 | 56.75 | Close | 96.875
654 | 4 | 4 | CC DChg | 00:07:48 | 06:16:39 | -13848.6 | 0.7812 | 1800.3 | 48.74 | 0 | 0 | 1800.3 | 48.74 | 2.0671 | 55.96 | 0 | 0 | 2.0671 | 55.96 | 2025-12-19 22:16:11 | -10.8185 | -2177.4423 | -58.9502 | 56.37 | Close | 97.5
655 | 4 | 4 | CC DChg | 00:07:51 | 06:16:42 | -13848.6 | 0.7756 | 1811.9 | 49.05 | 0 | 0 | 1811.9 | 49.05 | 2.0761 | 56.21 | 0 | 0 | 2.0761 | 56.21 | 2025-12-19 22:16:14 | -10.741 | -2060.7937 | -55.7921 | 55.96 | Close | 98.125
656 | 4 | 4 | CC DChg | 00:07:54 | 06:16:45 | -13848.6 | 0.7707 | 1823.4 | 49.37 | 0 | 0 | 1823.4 | 49.37 | 2.085 | 56.45 | 0 | 0 | 2.085 | 56.45 | 2025-12-19 22:16:17 | -10.6731 | -2355.229 | -63.7634 | 55.6 | Close | 98.75
657 | 4 | 4 | CC DChg | 00:07:57 | 06:16:48 | -13848.6 | 0.7651 | 1834.9 | 49.68 | 0 | 0 | 1834.9 | 49.68 | 2.0938 | 56.69 | 0 | 0 | 2.0938 | 56.69 | 2025-12-19 22:16:20 | -10.5955 | -2060.7937 | -55.7921 | 55.2 | Close | 99.375
658 | 4 | 4 | CC DChg | 00:08:00 | 06:16:51 | -13848.6 | 0.7595 | 1846.5 | 49.99 | 0 | 0 | 1846.5 | 49.99 | 2.1026 | 56.92 | 0 | 0 | 2.1026 | 56.92 | 2025-12-19 22:16:23 | -10.518 | -2060.7937 | -55.7921 | 54.79 | Close | 100 |  | 1
659 | 4 | 5 | CC Chg | 00:00:00 | 06:16:51 | 34.1 | 0.9319 | 0 | 0 | 0 | 0 | 0 | 0 | 0 | 0 | 0 | 0 | 0 | 0 | 2025-12-19 22:16:23 | 0.0318 | 0 | 0 | 27310.85 | Close | 0 |  | 0
660 | 4 | 5 | CC Chg | 00:05:00 | 06:21:51 | 914.5 | 1.4118 | 76.1 | 2.06 | 76.1 | 2.06 | 0 | 0 | 0.1004 | 2.72 | 0.1004 | 2.72 | 0 | 0 | 2025-12-19 22:21:23 | 1.2912 | 158.5839 | 4.2934 | 1543.05 | Close | 4.045204
661 | 4 | 5 | CC Chg | 00:10:00 | 06:26:51 | 914.5 | 1.4738 | 152.3 | 4.12 | 152.3 | 4.12 | 0 | 0 | 0.2107 | 5.7 | 0.2107 | 5.7 | 0 | 0 | 2025-12-19 22:26:23 | 1.3479 | 1229.234 | 33.2792 | 1610.85 | Close | 8.096152
662 | 4 | 5 | CC Chg | 00:15:00 | 06:31:51 | 914.5 | 1.5057 | 228.5 | 6.19 | 228.5 | 6.19 | 0 | 0 | 0.3243 | 8.78 | 0.3243 | 8.78 | 0 | 0 | 2025-12-19 22:31:23 | 1.377 | 2389.1066 | 64.6806 | 1645.73 | Close | 12.1471
663 | 4 | 5 | CC Chg | 00:20:00 | 06:36:51 | 914.5 | 1.5274 | 304.7 | 8.25 | 304.7 | 8.25 | 0 | 0 | 0.4399 | 11.91 | 0.4399 | 11.91 | 0 | 0 | 2025-12-19 22:36:23 | 1.3969 | 3512.0963 | 95.0834 | 1669.45 | Close | 16.19805
664 | 4 | 5 | CC Chg | 00:25:00 | 06:41:51 | 914.5 | 1.5448 | 381 | 10.31 | 381 | 10.31 | 0 | 0 | 0.557 | 15.08 | 0.557 | 15.08 | 0 | 0 | 2025-12-19 22:41:23 | 1.4128 | 4380.0307 | 118.5811 | 1688.48 | Close | 20.249
665 | 4 | 5 | CC Chg | 00:30:00 | 06:46:51 | 914.5 | 1.5597 | 457.2 | 12.38 | 457.2 | 12.38 | 0 | 0 | 0.6753 | 18.28 | 0.6753 | 18.28 | 0 | 0 | 2025-12-19 22:46:23 | 1.4264 | 5114.9321 | 138.4772 | 1704.77 | Close | 24.29995
666 | 4 | 5 | CC Chg | 00:35:00 | 06:51:51 | 914.5 | 1.5733 | 533.4 | 14.44 | 533.4 | 14.44 | 0 | 0 | 0.7947 | 21.51 | 0.7947 | 21.51 | 0 | 0 | 2025-12-19 22:51:23 | 1.4389 | 5603.8627 | 151.7141 | 1719.64 | Close | 28.3509
667 | 4 | 5 | CC Chg | 00:40:00 | 06:56:51 | 914.5 | 1.586 | 609.6 | 16.5 | 609.6 | 16.5 | 0 | 0 | 0.9151 | 24.77 | 0.9151 | 24.77 | 0 | 0 | 2025-12-19 22:56:23 | 1.4505 | 6000.9834 | 162.4654 | 1733.53 | Close | 32.40185
668 | 4 | 5 | CC Chg | 00:45:00 | 07:01:51 | 914.5 | 1.5997 | 685.8 | 18.57 | 685.8 | 18.57 | 0 | 0 | 1.0365 | 28.06 | 1.0365 | 28.06 | 0 | 0 | 2025-12-19 23:01:23 | 1.463 | 5562.9554 | 150.6066 | 1748.51 | Close | 36.45279
669 | 4 | 5 | CC Chg | 00:50:00 | 07:06:51 | 914.5 | 1.6133 | 762 | 20.63 | 762 | 20.63 | 0 | 0 | 1.1589 | 31.38 | 1.1589 | 31.38 | 0 | 0 | 2025-12-19 23:06:23 | 1.4754 | 5603.8627 | 151.7141 | 1763.38 | Close | 40.50374
670 | 4 | 5 | CC Chg | 00:55:00 | 07:11:51 | 914.5 | 1.6279 | 838.2 | 22.69 | 838.2 | 22.69 | 0 | 0 | 1.2824 | 34.72 | 1.2824 | 34.72 | 0 | 0 | 2025-12-19 23:11:23 | 1.4888 | 5220.0304 | 141.3225 | 1779.35 | Close | 44.55469
671 | 4 | 5 | CC Chg | 01:00:00 | 07:16:51 | 914.5 | 1.6424 | 914.4 | 24.76 | 914.4 | 24.76 | 0 | 0 | 1.407 | 38.09 | 1.407 | 38.09 | 0 | 0 | 2025-12-19 23:16:23 | 1.5021 | 5256.0368 | 142.2973 | 1795.2 | Close | 48.60564
672 | 4 | 5 | CC Chg | 01:05:00 | 07:21:51 | 914.5 | 1.6579 | 990.6 | 26.82 | 990.6 | 26.82 | 0 | 0 | 1.5328 | 41.5 | 1.5328 | 41.5 | 0 | 0 | 2025-12-19 23:21:23 | 1.5162 | 4915.2631 | 133.0715 | 1812.04 | Close | 52.65521
673 | 4 | 5 | CC Chg | 01:10:00 | 07:26:51 | 914.5 | 1.6744 | 1066.8 | 28.88 | 1066.8 | 28.88 | 0 | 0 | 1.6597 | 44.93 | 1.6597 | 44.93 | 0 | 0 | 2025-12-19 23:26:23 | 1.5313 | 4618.9414 | 125.0492 | 1830.19 | Close | 56.70616
674 | 4 | 5 | CC Chg | 01:15:00 | 07:31:51 | 914.5 | 1.6911 | 1143.1 | 30.95 | 1143.1 | 30.95 | 0 | 0 | 1.788 | 48.41 | 1.788 | 48.41 | 0 | 0 | 2025-12-19 23:31:23 | 1.5466 | 4563.6194 | 123.5514 | 1848.45 | Close | 60.75711
675 | 4 | 5 | CC Chg | 01:20:00 | 07:36:51 | 914.5 | 1.7088 | 1219.3 | 33.01 | 1219.3 | 33.01 | 0 | 0 | 1.9175 | 51.91 | 1.9175 | 51.91 | 0 | 0 | 2025-12-19 23:36:23 | 1.5628 | 4305.7979 | 116.5714 | 1867.8 | Close | 64.80806
676 | 4 | 5 | CC Chg | 01:25:00 | 07:41:51 | 914.5 | 1.728 | 1295.5 | 35.07 | 1295.5 | 35.07 | 0 | 0 | 2.0485 | 55.46 | 2.0485 | 55.46 | 0 | 0 | 2025-12-19 23:41:23 | 1.5803 | 3969.3935 | 107.4639 | 1888.8 | Close | 68.859
677 | 4 | 5 | CC Chg | 01:30:00 | 07:46:51 | 914.5 | 1.7478 | 1371.7 | 37.14 | 1371.7 | 37.14 | 0 | 0 | 2.1809 | 59.04 | 2.1809 | 59.04 | 0 | 0 | 2025-12-19 23:46:23 | 1.5985 | 3849.1134 | 104.2075 | 1910.45 | Close | 72.90995
678 | 4 | 5 | CC Chg | 01:35:00 | 07:51:51 | 914.5 | 1.7692 | 1447.9 | 39.2 | 1447.9 | 39.2 | 0 | 0 | 2.3149 | 62.67 | 2.3149 | 62.67 | 0 | 0 | 2025-12-19 23:51:23 | 1.618 | 3561.3333 | 96.4164 | 1933.85 | Close | 76.9609
679 | 4 | 5 | CC Chg | 01:40:00 | 07:56:51 | 914.5 | 1.7916 | 1524.1 | 41.26 | 1524.1 | 41.26 | 0 | 0 | 2.4506 | 66.35 | 2.4506 | 66.35 | 0 | 0 | 2025-12-19 23:56:23 | 1.6385 | 3402.3492 | 92.1122 | 1958.34 | Close | 81.01185
680 | 4 | 5 | CC Chg | 01:45:00 | 08:01:51 | 914.5 | 1.8148 | 1600.3 | 43.33 | 1600.3 | 43.33 | 0 | 0 | 2.588 | 70.07 | 2.588 | 70.07 | 0 | 0 | 2025-12-20 00:01:21 | 1.6597 | 3285.0192 | 88.9357 | 1983.71 | Close | 85.0628
681 | 4 | 5 | CC Chg | 01:50:00 | 08:06:51 | 914.5 | 1.839 | 1676.5 | 45.39 | 1676.5 | 45.39 | 0 | 0 | 2.7273 | 73.84 | 2.7273 | 73.84 | 0 | 0 | 2025-12-20 00:06:21 | 1.6819 | 3149.2746 | 85.2607 | 2010.17 | Close | 89.11374
682 | 4 | 5 | CC Chg | 01:55:00 | 08:11:51 | 914.5 | 1.8622 | 1752.8 | 47.45 | 1752.8 | 47.45 | 0 | 0 | 2.8683 | 77.65 | 2.8683 | 77.65 | 0 | 0 | 2025-12-20 00:11:21 | 1.7031 | 3285.0192 | 88.9357 | 2035.54 | Close | 93.16469
683 | 4 | 5 | CC Chg | 02:00:00 | 08:16:51 | 914.5 | 1.8852 | 1829 | 49.52 | 1829 | 49.52 | 0 | 0 | 3.0111 | 81.52 | 3.0111 | 81.52 | 0 | 0 | 2025-12-20 00:16:21 | 1.7241 | 3313.5923 | 89.7093 | 2060.69 | Close | 97.21564
684 | 4 | 5 | CC Chg | 02:03:26 | 08:20:18 | 914.5 | 1.9001 | 1881.3 | 50.93 | 1881.3 | 50.93 | 0 | 0 | 3.1103 | 84.2 | 3.1103 | 84.2 | 0 | 0 | 2025-12-20 00:19:48 | 1.7377 | 3515.6689 | 95.1801 | 2076.98 | Close | 100 |  | 1
685 | 5 | 4 | CC DChg | 00:00:00 | 08:20:18 | -13845.5 | 1.7243 | 0 | 0 | 0 | 0 | 0 | 0 | 0 | 0 | 0 | 0 | 0 | 0 | 2025-12-20 00:19:48 | -23.8738 | 0 | 0 | 124.5 | Close | 0 |  | 0
686 | 5 | 4 | CC DChg | 00:00:03 | 08:20:21 | -13848.6 | 1.6499 | 11.5 | 0.31 | 0 | 0 | 11.5 | 0.31 | 0.0193 | 0.52 | 0 | 0 | 0.0193 | 0.52 | 2025-12-20 00:19:51 | -22.8488 | -155.1059 | -4.1992 | 119.1 | Close | 0.6249675
687 | 5 | 4 | CC DChg | 00:00:06 | 08:20:24 | -13848.6 | 1.6257 | 23.1 | 0.62 | 0 | 0 | 23.1 | 0.62 | 0.0382 | 1.03 | 0 | 0 | 0.0382 | 1.03 | 2025-12-20 00:19:54 | -22.5136 | -476.8795 | -12.9106 | 117.35 | Close | 1.249968
688 | 5 | 4 | CC DChg | 00:00:09 | 08:20:27 | -13848.6 | 1.608 | 34.6 | 0.94 | 0 | 0 | 34.6 | 0.94 | 0.0569 | 1.54 | 0 | 0 | 0.0569 | 1.54 | 2025-12-20 00:19:57 | -22.2685 | -652.0047 | -17.6518 | 116.07 | Close | 1.874968
689 | 5 | 4 | CC DChg | 00:00:12 | 08:20:30 | -13848.6 | 1.5928 | 46.2 | 1.25 | 0 | 0 | 46.2 | 1.25 | 0.0753 | 2.04 | 0 | 0 | 0.0753 | 2.04 | 2025-12-20 00:20:00 | -22.058 | -759.2421 | -20.5551 | 114.97 | Close | 2.499968
690 | 5 | 4 | CC DChg | 00:00:15 | 08:20:33 | -13848.6 | 1.5792 | 57.7 | 1.56 | 0 | 0 | 57.7 | 1.56 | 0.0936 | 2.53 | 0 | 0 | 0.0936 | 2.53 | 2025-12-20 00:20:03 | -21.8697 | -848.5654 | -22.9733 | 113.99 | Close | 3.124968
691 | 5 | 4 | CC DChg | 00:00:18 | 08:20:36 | -13848.6 | 1.5674 | 69.2 | 1.87 | 0 | 0 | 69.2 | 1.87 | 0.1118 | 3.03 | 0 | 0 | 0.1118 | 3.03 | 2025-12-20 00:20:06 | -21.7063 | -978.0071 | -26.4777 | 113.13 | Close | 3.749969
692 | 5 | 4 | CC DChg | 00:00:21 | 08:20:39 | -13848.6 | 1.5562 | 80.8 | 2.19 | 0 | 0 | 80.8 | 2.19 | 0.1298 | 3.51 | 0 | 0 | 0.1298 | 3.51 | 2025-12-20 00:20:09 | -21.5512 | -1030.4008 | -27.8962 | 112.33 | Close | 4.374969
693 | 5 | 4 | CC DChg | 00:00:24 | 08:20:42 | -13848.6 | 1.5454 | 92.3 | 2.5 | 0 | 0 | 92.3 | 2.5 | 0.1477 | 4 | 0 | 0 | 0.1477 | 4 | 2025-12-20 00:20:12 | -21.4016 | -1068.5633 | -28.9293 | 111.55 | Close | 4.999969
694 | 5 | 4 | CC DChg | 00:00:27 | 08:20:45 | -13848.6 | 1.5355 | 103.9 | 2.81 | 0 | 0 | 103.9 | 2.81 | 0.1655 | 4.48 | 0 | 0 | 0.1655 | 4.48 | 2025-12-20 00:20:15 | -21.2645 | -1165.7054 | -31.5593 | 110.83 | Close | 5.624969
695 | 5 | 4 | CC DChg | 00:00:30 | 08:20:48 | -13848.6 | 1.5259 | 115.4 | 3.12 | 0 | 0 | 115.4 | 3.12 | 0.1831 | 4.96 | 0 | 0 | 0.1831 | 4.96 | 2025-12-20 00:20:18 | -21.1315 | -1202.1319 | -32.5455 | 110.13 | Close | 6.249969
696 | 5 | 4 | CC DChg | 00:00:33 | 08:20:51 | -13848.6 | 1.5169 | 126.9 | 3.44 | 0 | 0 | 126.9 | 3.44 | 0.2007 | 5.43 | 0 | 0 | 0.2007 | 5.43 | 2025-12-20 00:20:21 | -21.0069 | -1282.2778 | -34.7153 | 109.49 | Close | 6.87497
697 | 5 | 4 | CC DChg | 00:00:36 | 08:20:54 | -13848.6 | 1.5082 | 138.5 | 3.75 | 0 | 0 | 138.5 | 3.75 | 0.2181 | 5.91 | 0 | 0 | 0.2181 | 5.91 | 2025-12-20 00:20:24 | -20.8864 | -1326.493 | -35.9123 | 108.86 | Close | 7.49997
698 | 5 | 4 | CC DChg | 00:00:39 | 08:20:57 | -13848.6 | 1.4998 | 150 | 4.06 | 0 | 0 | 150 | 4.06 | 0.2355 | 6.38 | 0 | 0 | 0.2355 | 6.38 | 2025-12-20 00:20:27 | -20.7701 | -1373.8651 | -37.1948 | 108.26 | Close | 8.12497
699 | 5 | 4 | CC DChg | 00:00:42 | 08:21:00 | -13848.6 | 1.4918 | 161.6 | 4.37 | 0 | 0 | 161.6 | 4.37 | 0.2528 | 6.84 | 0 | 0 | 0.2528 | 6.84 | 2025-12-20 00:20:30 | -20.6593 | -1442.5611 | -39.0546 | 107.68 | Close | 8.74997
700 | 5 | 4 | CC DChg | 00:00:45 | 08:21:03 | -13848.6 | 1.484 | 173.1 | 4.69 | 0 | 0 | 173.1 | 4.69 | 0.2699 | 7.31 | 0 | 0 | 0.2699 | 7.31 | 2025-12-20 00:20:33 | -20.5513 | -1479.5484 | -40.056 | 107.12 | Close | 9.37497
701 | 5 | 4 | CC DChg | 00:00:48 | 08:21:06 | -13848.6 | 1.4766 | 184.6 | 5 | 0 | 0 | 184.6 | 5 | 0.287 | 7.77 | 0 | 0 | 0.287 | 7.77 | 2025-12-20 00:20:36 | -20.4488 | -1559.5285 | -42.2213 | 106.58 | Close | 9.999972
702 | 5 | 4 | CC DChg | 00:00:51 | 08:21:09 | -13848.6 | 1.4691 | 196.2 | 5.31 | 0 | 0 | 196.2 | 5.31 | 0.304 | 8.23 | 0 | 0 | 0.304 | 8.23 | 2025-12-20 00:20:39 | -20.3449 | -1538.7259 | -41.6581 | 106.04 | Close | 10.62497
703 | 5 | 4 | CC DChg | 00:00:54 | 08:21:12 | -13848.6 | 1.462 | 207.7 | 5.62 | 0 | 0 | 207.7 | 5.62 | 0.3209 | 8.69 | 0 | 0 | 0.3209 | 8.69 | 2025-12-20 00:20:42 | -20.2466 | -1625.4241 | -44.0053 | 105.53 | Close | 11.24997
704 | 5 | 4 | CC DChg | 00:00:57 | 08:21:15 | -13848.6 | 1.4552 | 219.3 | 5.94 | 0 | 0 | 219.3 | 5.94 | 0.3377 | 9.14 | 0 | 0 | 0.3377 | 9.14 | 2025-12-20 00:20:45 | -20.1525 | -1697.1307 | -45.9466 | 105.04 | Close | 11.87497
705 | 5 | 4 | CC DChg | 00:01:00 | 08:21:18 | -13848.6 | 1.4484 | 230.8 | 6.25 | 0 | 0 | 230.8 | 6.25 | 0.3545 | 9.6 | 0 | 0 | 0.3545 | 9.6 | 2025-12-20 00:20:48 | -20.0583 | -1697.1275 | -45.9465 | 104.54 | Close | 12.49997
706 | 5 | 4 | CC DChg | 00:01:03 | 08:21:21 | -13848.6 | 1.4415 | 242.3 | 6.56 | 0 | 0 | 242.3 | 6.56 | 0.3712 | 10.05 | 0 | 0 | 0.3712 | 10.05 | 2025-12-20 00:20:51 | -19.9627 | -1672.5346 | -45.2807 | 104.05 | Close | 13.12497
707 | 5 | 4 | CC DChg | 00:01:06 | 08:21:24 | -13848.6 | 1.435 | 253.9 | 6.87 | 0 | 0 | 253.9 | 6.87 | 0.3878 | 10.5 | 0 | 0 | 0.3878 | 10.5 | 2025-12-20 00:20:54 | -19.8727 | -1775.4598 | -48.0672 | 103.58 | Close | 13.74997
708 | 5 | 4 | CC DChg | 00:01:09 | 08:21:27 | -13848.6 | 1.4291 | 265.4 | 7.19 | 0 | 0 | 265.4 | 7.19 | 0.4043 | 10.95 | 0 | 0 | 0.4043 | 10.95 | 2025-12-20 00:20:57 | -19.791 | -1956.0113 | -52.9553 | 103.15 | Close | 14.37497
709 | 5 | 4 | CC DChg | 00:01:12 | 08:21:30 | -13848.6 | 1.4229 | 277 | 7.5 | 0 | 0 | 277 | 7.5 | 0.4207 | 11.39 | 0 | 0 | 0.4207 | 11.39 | 2025-12-20 00:21:00 | -19.7051 | -1861.3692 | -50.3931 | 102.7 | Close | 14.99997
710 | 5 | 4 | CC DChg | 00:01:15 | 08:21:33 | -13848.6 | 1.4167 | 288.5 | 7.81 | 0 | 0 | 288.5 | 7.81 | 0.4371 | 11.83 | 0 | 0 | 0.4371 | 11.83 | 2025-12-20 00:21:03 | -19.6193 | -1861.3692 | -50.3931 | 102.25 | Close | 15.62497
711 | 5 | 4 | CC DChg | 00:01:18 | 08:21:36 | -13848.6 | 1.4105 | 300.1 | 8.12 | 0 | 0 | 300.1 | 8.12 | 0.4534 | 12.28 | 0 | 0 | 0.4534 | 12.28 | 2025-12-20 00:21:06 | -19.5334 | -1861.3656 | -50.393 | 101.81 | Close | 16.24997
712 | 5 | 4 | CC DChg | 00:01:21 | 08:21:39 | -13848.6 | 1.405 | 311.6 | 8.44 | 0 | 0 | 311.6 | 8.44 | 0.4697 | 12.72 | 0 | 0 | 0.4697 | 12.72 | 2025-12-20 00:21:09 | -19.4573 | -2098.2747 | -56.8069 | 101.41 | Close | 16.87497
713 | 5 | 4 | CC DChg | 00:01:24 | 08:21:42 | -13848.6 | 1.3991 | 323.1 | 8.75 | 0 | 0 | 323.1 | 8.75 | 0.4859 | 13.15 | 0 | 0 | 0.4859 | 13.15 | 2025-12-20 00:21:12 | -19.3755 | -1956.0151 | -52.9554 | 100.99 | Close | 17.49997
714 | 5 | 4 | CC DChg | 00:01:27 | 08:21:45 | -13848.6 | 1.3932 | 334.7 | 9.06 | 0 | 0 | 334.7 | 9.06 | 0.502 | 13.59 | 0 | 0 | 0.502 | 13.59 | 2025-12-20 00:21:15 | -19.2938 | -1956.0151 | -52.9554 | 100.56 | Close | 18.12497
715 | 5 | 4 | CC DChg | 00:01:30 | 08:21:48 | -13848.6 | 1.3876 | 346.2 | 9.37 | 0 | 0 | 346.2 | 9.37 | 0.518 | 14.02 | 0 | 0 | 0.518 | 14.02 | 2025-12-20 00:21:18 | -19.2163 | -2060.8016 | -55.7923 | 100.15 | Close | 18.74997
716 | 5 | 4 | CC DChg | 00:01:33 | 08:21:51 | -13848.6 | 1.382 | 357.8 | 9.69 | 0 | 0 | 357.8 | 9.69 | 0.534 | 14.46 | 0 | 0 | 0.534 | 14.46 | 2025-12-20 00:21:21 | -19.1387 | -2060.7937 | -55.7921 | 99.75 | Close | 19.37497
717 | 5 | 4 | CC DChg | 00:01:36 | 08:21:54 | -13848.6 | 1.3761 | 369.3 | 10 | 0 | 0 | 369.3 | 10 | 0.5499 | 14.89 | 0 | 0 | 0.5499 | 14.89 | 2025-12-20 00:21:24 | -19.057 | -1956.0151 | -52.9554 | 99.32 | Close | 19.99997
718 | 5 | 4 | CC DChg | 00:01:39 | 08:21:57 | -13848.6 | 1.3712 | 380.8 | 10.31 | 0 | 0 | 380.8 | 10.31 | 0.5658 | 15.32 | 0 | 0 | 0.5658 | 15.32 | 2025-12-20 00:21:27 | -18.9892 | -2355.2063 | -63.7628 | 98.97 | Close | 20.62497
719 | 5 | 4 | CC DChg | 00:01:42 | 08:22:00 | -13848.6 | 1.3653 | 392.4 | 10.62 | 0 | 0 | 392.4 | 10.62 | 0.5815 | 15.74 | 0 | 0 | 0.5815 | 15.74 | 2025-12-20 00:21:30 | -18.9075 | -1956.0075 | -52.9552 | 98.54 | Close | 21.24997
720 | 5 | 4 | CC DChg | 00:01:45 | 08:22:03 | -13848.6 | 1.36 | 403.9 | 10.94 | 0 | 0 | 403.9 | 10.94 | 0.5973 | 16.17 | 0 | 0 | 0.5973 | 16.17 | 2025-12-20 00:21:33 | -18.8341 | -2177.4507 | -58.9504 | 98.15 | Close | 21.87497
721 | 5 | 4 | CC DChg | 00:01:48 | 08:22:06 | -13848.6 | 1.3544 | 415.5 | 11.25 | 0 | 0 | 415.5 | 11.25 | 0.6129 | 16.59 | 0 | 0 | 0.6129 | 16.59 | 2025-12-20 00:21:36 | -18.7565 | -2060.8016 | -55.7923 | 97.76 | Close | 22.49997
722 | 5 | 4 | CC DChg | 00:01:51 | 08:22:09 | -13848.6 | 1.3495 | 427 | 11.56 | 0 | 0 | 427 | 11.56 | 0.6285 | 17.02 | 0 | 0 | 0.6285 | 17.02 | 2025-12-20 00:21:39 | -18.6887 | -2355.2018 | -63.7627 | 97.4 | Close | 23.12497
723 | 5 | 4 | CC DChg | 00:01:54 | 08:22:12 | -13848.6 | 1.3439 | 438.5 | 11.87 | 0 | 0 | 438.5 | 11.87 | 0.6441 | 17.44 | 0 | 0 | 0.6441 | 17.44 | 2025-12-20 00:21:42 | -18.6111 | -2060.8016 | -55.7923 | 97 | Close | 23.74997
724 | 5 | 4 | CC DChg | 00:01:57 | 08:22:15 | -13848.6 | 1.3389 | 450.1 | 12.19 | 0 | 0 | 450.1 | 12.19 | 0.6596 | 17.86 | 0 | 0 | 0.6596 | 17.86 | 2025-12-20 00:21:45 | -18.5419 | -2308.0978 | -62.4874 | 96.64 | Close | 24.37498
725 | 5 | 4 | CC DChg | 00:02:00 | 08:22:18 | -13848.6 | 1.3337 | 461.6 | 12.5 | 0 | 0 | 461.6 | 12.5 | 0.675 | 18.27 | 0 | 0 | 0.675 | 18.27 | 2025-12-20 00:21:48 | -18.4699 | -2219.3248 | -60.0841 | 96.26 | Close | 24.99998
726 | 5 | 4 | CC DChg | 00:02:03 | 08:22:21 | -13848.6 | 1.3284 | 473.2 | 12.81 | 0 | 0 | 473.2 | 12.81 | 0.6903 | 18.69 | 0 | 0 | 0.6903 | 18.69 | 2025-12-20 00:21:51 | -18.3965 | -2177.4423 | -58.9502 | 95.88 | Close | 25.62497
727 | 5 | 4 | CC DChg | 00:02:06 | 08:22:24 | -13848.6 | 1.3234 | 484.7 | 13.12 | 0 | 0 | 484.7 | 13.12 | 0.7056 | 19.1 | 0 | 0 | 0.7056 | 19.1 | 2025-12-20 00:21:54 | -18.3272 | -2308.1067 | -62.4877 | 95.52 | Close | 26.24998
728 | 5 | 4 | CC DChg | 00:02:09 | 08:22:27 | -13848.6 | 1.3185 | 496.2 | 13.43 | 0 | 0 | 496.2 | 13.43 | 0.7209 | 19.52 | 0 | 0 | 0.7209 | 19.52 | 2025-12-20 00:21:57 | -18.2594 | -2355.2018 | -63.7627 | 95.16 | Close | 26.87498
729 | 5 | 4 | CC DChg | 00:02:12 | 08:22:30 | -13848.6 | 1.3132 | 507.8 | 13.75 | 0 | 0 | 507.8 | 13.75 | 0.7361 | 19.93 | 0 | 0 | 0.7361 | 19.93 | 2025-12-20 00:22:00 | -18.186 | -2177.4423 | -58.9502 | 94.78 | Close | 27.49998
730 | 5 | 4 | CC DChg | 00:02:15 | 08:22:33 | -13848.6 | 1.3082 | 519.3 | 14.06 | 0 | 0 | 519.3 | 14.06 | 0.7512 | 20.34 | 0 | 0 | 0.7512 | 20.34 | 2025-12-20 00:22:03 | -18.1167 | -2308.0978 | -62.4874 | 94.42 | Close | 28.12498
731 | 5 | 4 | CC DChg | 00:02:18 | 08:22:36 | -13848.6 | 1.3033 | 530.9 | 14.37 | 0 | 0 | 530.9 | 14.37 | 0.7663 | 20.75 | 0 | 0 | 0.7663 | 20.75 | 2025-12-20 00:22:06 | -18.0489 | -2355.1927 | -63.7624 | 94.07 | Close | 28.74997
732 | 5 | 4 | CC DChg | 00:02:21 | 08:22:39 | -13848.6 | 1.2983 | 542.4 | 14.68 | 0 | 0 | 542.4 | 14.68 | 0.7813 | 21.15 | 0 | 0 | 0.7813 | 21.15 | 2025-12-20 00:22:09 | -17.9796 | -2308.1067 | -62.4877 | 93.71 | Close | 29.37498
733 | 5 | 4 | CC DChg | 00:02:24 | 08:22:42 | -13848.6 | 1.2934 | 553.9 | 15 | 0 | 0 | 553.9 | 15 | 0.7962 | 21.56 | 0 | 0 | 0.7962 | 21.56 | 2025-12-20 00:22:12 | -17.9118 | -2355.2018 | -63.7627 | 93.35 | Close | 29.99998
734 | 5 | 4 | CC DChg | 00:02:27 | 08:22:45 | -13848.6 | 1.2884 | 565.5 | 15.31 | 0 | 0 | 565.5 | 15.31 | 0.8111 | 21.96 | 0 | 0 | 0.8111 | 21.96 | 2025-12-20 00:22:15 | -17.8425 | -2308.0978 | -62.4874 | 92.98 | Close | 30.62498
735 | 5 | 4 | CC DChg | 00:02:30 | 08:22:48 | -13848.6 | 1.2837 | 577 | 15.62 | 0 | 0 | 577 | 15.62 | 0.826 | 22.36 | 0 | 0 | 0.826 | 22.36 | 2025-12-20 00:22:18 | -17.7774 | -2455.4137 | -66.4757 | 92.65 | Close | 31.24998
736 | 5 | 4 | CC DChg | 00:02:33 | 08:22:51 | -13848.6 | 1.2788 | 588.6 | 15.93 | 0 | 0 | 588.6 | 15.93 | 0.8407 | 22.76 | 0 | 0 | 0.8407 | 22.76 | 2025-12-20 00:22:21 | -17.7096 | -2355.2018 | -63.7627 | 92.3 | Close | 31.87498
737 | 5 | 4 | CC DChg | 00:02:36 | 08:22:54 | -13848.6 | 1.2738 | 600.1 | 16.25 | 0 | 0 | 600.1 | 16.25 | 0.8555 | 23.16 | 0 | 0 | 0.8555 | 23.16 | 2025-12-20 00:22:24 | -17.6403 | -2308.1067 | -62.4877 | 91.94 | Close | 32.49998
738 | 5 | 4 | CC DChg | 00:02:39 | 08:22:57 | -13848.6 | 1.2692 | 611.6 | 16.56 | 0 | 0 | 611.6 | 16.56 | 0.8702 | 23.56 | 0 | 0 | 0.8702 | 23.56 | 2025-12-20 00:22:27 | -17.5766 | -2508.7826 | -67.9206 | 91.61 | Close | 33.12497
739 | 5 | 4 | CC DChg | 00:02:42 | 08:23:00 | -13848.6 | 1.2642 | 623.2 | 16.87 | 0 | 0 | 623.2 | 16.87 | 0.8848 | 23.95 | 0 | 0 | 0.8848 | 23.95 | 2025-12-20 00:22:30 | -17.5074 | -2308.0978 | -62.4874 | 91.24 | Close | 33.74998
740 | 5 | 4 | CC DChg | 00:02:45 | 08:23:03 | -13848.6 | 1.2596 | 634.7 | 17.18 | 0 | 0 | 634.7 | 17.18 | 0.8993 | 24.35 | 0 | 0 | 0.8993 | 24.35 | 2025-12-20 00:22:33 | -17.4437 | -2508.8213 | -67.9216 | 90.91 | Close | 34.37498
741 | 5 | 4 | CC DChg | 00:02:48 | 08:23:06 | -13848.6 | 1.2549 | 646.3 | 17.5 | 0 | 0 | 646.3 | 17.5 | 0.9138 | 24.74 | 0 | 0 | 0.9138 | 24.74 | 2025-12-20 00:22:36 | -17.3786 | -2455.4043 | -66.4755 | 90.57 | Close | 34.99998
742 | 5 | 4 | CC DChg | 00:02:51 | 08:23:09 | -13848.6 | 1.25 | 657.8 | 17.81 | 0 | 0 | 657.8 | 17.81 | 0.9283 | 25.13 | 0 | 0 | 0.9283 | 25.13 | 2025-12-20 00:22:39 | -17.3107 | -2355.22 | -63.7632 | 90.21 | Close | 35.62498
743 | 5 | 4 | CC DChg | 00:02:54 | 08:23:12 | -13848.6 | 1.2456 | 669.3 | 18.12 | 0 | 0 | 669.3 | 18.12 | 0.9427 | 25.52 | 0 | 0 | 0.9427 | 25.52 | 2025-12-20 00:22:42 | -17.2498 | -2622.8384 | -71.0084 | 89.89 | Close | 36.24998
744 | 5 | 4 | CC DChg | 00:02:57 | 08:23:15 | -13848.6 | 1.2406 | 680.9 | 18.43 | 0 | 0 | 680.9 | 18.43 | 0.957 | 25.91 | 0 | 0 | 0.957 | 25.91 | 2025-12-20 00:22:45 | -17.1805 | -2308.08 | -62.4869 | 89.54 | Close | 36.87498
745 | 5 | 4 | CC DChg | 00:03:00 | 08:23:18 | -13848.6 | 1.236 | 692.4 | 18.75 | 0 | 0 | 692.4 | 18.75 | 0.9713 | 26.3 | 0 | 0 | 0.9713 | 26.3 | 2025-12-20 00:22:48 | -17.1168 | -2508.8019 | -67.9211 | 89.21 | Close | 37.49998
746 | 5 | 4 | CC DChg | 00:03:03 | 08:23:21 | -13848.6 | 1.2313 | 704 | 19.06 | 0 | 0 | 704 | 19.06 | 0.9856 | 26.68 | 0 | 0 | 0.9856 | 26.68 | 2025-12-20 00:22:51 | -17.0518 | -2455.4232 | -66.476 | 88.87 | Close | 38.12498
747 | 5 | 4 | CC DChg | 00:03:06 | 08:23:24 | -13848.6 | 1.227 | 715.5 | 19.37 | 0 | 0 | 715.5 | 19.37 | 0.9998 | 27.07 | 0 | 0 | 0.9998 | 27.07 | 2025-12-20 00:22:54 | -16.9922 | -2683.8346 | -72.6598 | 88.56 | Close | 38.74998
748 | 5 | 4 | CC DChg | 00:03:09 | 08:23:27 | -13848.6 | 1.222 | 727 | 19.68 | 0 | 0 | 727 | 19.68 | 1.0139 | 27.45 | 0 | 0 | 1.0139 | 27.45 | 2025-12-20 00:22:57 | -16.923 | -2308.1067 | -62.4877 | 88.2 | Close | 39.37498
749 | 5 | 4 | CC DChg | 00:03:12 | 08:23:30 | -13848.6 | 1.2174 | 738.6 | 20 | 0 | 0 | 738.6 | 20 | 1.028 | 27.83 | 0 | 0 | 1.028 | 27.83 | 2025-12-20 00:23:00 | -16.8593 | -2508.7923 | -67.9208 | 87.86 | Close | 39.99998
750 | 5 | 4 | CC DChg | 00:03:15 | 08:23:33 | -13848.6 | 1.2131 | 750.1 | 20.31 | 0 | 0 | 750.1 | 20.31 | 1.042 | 28.21 | 0 | 0 | 1.042 | 28.21 | 2025-12-20 00:23:03 | -16.7997 | -2683.8346 | -72.6598 | 87.55 | Close | 40.62498
751 | 5 | 4 | CC DChg | 00:03:18 | 08:23:36 | -13848.6 | 1.2081 | 761.7 | 20.62 | 0 | 0 | 761.7 | 20.62 | 1.056 | 28.59 | 0 | 0 | 1.056 | 28.59 | 2025-12-20 00:23:06 | -16.7305 | -2308.0889 | -62.4872 | 87.19 | Close | 41.24998
752 | 5 | 4 | CC DChg | 00:03:21 | 08:23:39 | -13848.6 | 1.2038 | 773.2 | 20.93 | 0 | 0 | 773.2 | 20.93 | 1.0699 | 28.96 | 0 | 0 | 1.0699 | 28.96 | 2025-12-20 00:23:09 | -16.6709 | -2683.845 | -72.6601 | 86.88 | Close | 41.87498
753 | 5 | 4 | CC DChg | 00:03:24 | 08:23:42 | -13848.6 | 1.1991 | 784.8 | 21.25 | 0 | 0 | 784.8 | 21.25 | 1.0837 | 29.34 | 0 | 0 | 1.0837 | 29.34 | 2025-12-20 00:23:12 | -16.6058 | -2455.4326 | -66.4762 | 86.54 | Close | 42.49998
754 | 5 | 4 | CC DChg | 00:03:27 | 08:23:45 | -13848.6 | 1.1948 | 796.3 | 21.56 | 0 | 0 | 796.3 | 21.56 | 1.0975 | 29.71 | 0 | 0 | 1.0975 | 29.71 | 2025-12-20 00:23:15 | -16.5463 | -2683.8243 | -72.6595 | 86.23 | Close | 43.12498
755 | 5 | 4 | CC DChg | 00:03:30 | 08:23:48 | -13848.6 | 1.1901 | 807.8 | 21.87 | 0 | 0 | 807.8 | 21.87 | 1.1113 | 30.09 | 0 | 0 | 1.1113 | 30.09 | 2025-12-20 00:23:18 | -16.4812 | -2455.4137 | -66.4757 | 85.89 | Close | 43.74998
756 | 5 | 4 | CC DChg | 00:03:33 | 08:23:51 | -13848.6 | 1.1852 | 819.4 | 22.18 | 0 | 0 | 819.4 | 22.18 | 1.125 | 30.46 | 0 | 0 | 1.125 | 30.46 | 2025-12-20 00:23:21 | -16.4133 | -2355.1927 | -63.7624 | 85.54 | Close | 44.37498
757 | 5 | 4 | CC DChg | 00:03:36 | 08:23:54 | -13848.6 | 1.1811 | 830.9 | 22.5 | 0 | 0 | 830.9 | 22.5 | 1.1387 | 30.83 | 0 | 0 | 1.1387 | 30.83 | 2025-12-20 00:23:24 | -16.3566 | -2814.7425 | -76.2039 | 85.24 | Close | 44.99998
758 | 5 | 4 | CC DChg | 00:03:39 | 08:23:57 | -13848.6 | 1.1765 | 842.5 | 22.81 | 0 | 0 | 842.5 | 22.81 | 1.1523 | 31.2 | 0 | 0 | 1.1523 | 31.2 | 2025-12-20 00:23:27 | -16.2929 | -2508.8309 | -67.9219 | 84.91 | Close | 45.62498
759 | 5 | 4 | CC DChg | 00:03:42 | 08:24:00 | -13848.6 | 1.1718 | 854 | 23.12 | 0 | 0 | 854 | 23.12 | 1.1658 | 31.56 | 0 | 0 | 1.1658 | 31.56 | 2025-12-20 00:23:30 | -16.2278 | -2455.4137 | -66.4757 | 84.57 | Close | 46.24998
760 | 5 | 4 | CC DChg | 00:03:45 | 08:24:03 | -13848.6 | 1.1675 | 865.5 | 23.43 | 0 | 0 | 865.5 | 23.43 | 1.1793 | 31.93 | 0 | 0 | 1.1793 | 31.93 | 2025-12-20 00:23:33 | -16.1682 | -2683.845 | -72.6601 | 84.26 | Close | 46.87499
761 | 5 | 4 | CC DChg | 00:03:48 | 08:24:06 | -13848.6 | 1.1628 | 877.1 | 23.75 | 0 | 0 | 877.1 | 23.75 | 1.1928 | 32.29 | 0 | 0 | 1.1928 | 32.29 | 2025-12-20 00:23:36 | -16.1031 | -2455.3948 | -66.4752 | 83.94 | Close | 47.49998
762 | 5 | 4 | CC DChg | 00:03:51 | 08:24:09 | -13848.6 | 1.1585 | 888.6 | 24.06 | 0 | 0 | 888.6 | 24.06 | 1.2062 | 32.65 | 0 | 0 | 1.2062 | 32.65 | 2025-12-20 00:23:39 | -16.0436 | -2683.845 | -72.6601 | 83.61 | Close | 48.12498
763 | 5 | 4 | CC DChg | 00:03:54 | 08:24:12 | -13848.6 | 1.1542 | 900.2 | 24.37 | 0 | 0 | 900.2 | 24.37 | 1.2195 | 33.02 | 0 | 0 | 1.2195 | 33.02 | 2025-12-20 00:23:42 | -15.984 | -2683.8243 | -72.6595 | 83.3 | Close | 48.74998
764 | 5 | 4 | CC DChg | 00:03:57 | 08:24:15 | -13848.6 | 1.1495 | 911.7 | 24.68 | 0 | 0 | 911.7 | 24.68 | 1.2328 | 33.38 | 0 | 0 | 1.2328 | 33.38 | 2025-12-20 00:23:45 | -15.9189 | -2455.4326 | -66.4762 | 82.96 | Close | 49.37498
765 | 5 | 4 | CC DChg | 00:04:00 | 08:24:18 | -13848.6 | 1.1449 | 923.2 | 24.99 | 0 | 0 | 923.2 | 24.99 | 1.246 | 33.73 | 0 | 0 | 1.246 | 33.73 | 2025-12-20 00:23:48 | -15.8552 | -2508.8116 | -67.9214 | 82.62 | Close | 49.99999
766 | 5 | 4 | CC DChg | 00:04:03 | 08:24:21 | -13848.6 | 1.1405 | 934.8 | 25.31 | 0 | 0 | 934.8 | 25.31 | 1.2592 | 34.09 | 0 | 0 | 1.2592 | 34.09 | 2025-12-20 00:23:51 | -15.7943 | -2622.8283 | -71.0082 | 82.31 | Close | 50.62498
767 | 5 | 4 | CC DChg | 00:04:06 | 08:24:24 | -13848.6 | 1.1359 | 946.3 | 25.62 | 0 | 0 | 946.3 | 25.62 | 1.2723 | 34.45 | 0 | 0 | 1.2723 | 34.45 | 2025-12-20 00:23:54 | -15.7306 | -2508.7923 | -67.9208 | 81.98 | Close | 51.24998
768 | 5 | 4 | CC DChg | 00:04:09 | 08:24:27 | -13848.6 | 1.1318 | 957.9 | 25.93 | 0 | 0 | 957.9 | 25.93 | 1.2854 | 34.8 | 0 | 0 | 1.2854 | 34.8 | 2025-12-20 00:23:57 | -15.6738 | -2814.7642 | -76.2045 | 81.68 | Close | 51.87498
769 | 5 | 4 | CC DChg | 00:04:12 | 08:24:30 | -13848.6 | 1.1272 | 969.4 | 26.24 | 0 | 0 | 969.4 | 26.24 | 1.2985 | 35.15 | 0 | 0 | 1.2985 | 35.15 | 2025-12-20 00:24:00 | -15.6101 | -2508.7923 | -67.9208 | 81.35 | Close | 52.49998
770 | 5 | 4 | CC DChg | 00:04:15 | 08:24:33 | -13848.6 | 1.1228 | 980.9 | 26.56 | 0 | 0 | 980.9 | 26.56 | 1.3114 | 35.5 | 0 | 0 | 1.3114 | 35.5 | 2025-12-20 00:24:03 | -15.5492 | -2622.8485 | -71.0087 | 81.03 | Close | 53.12499
771 | 5 | 4 | CC DChg | 00:04:18 | 08:24:36 | -13848.6 | 1.1185 | 992.5 | 26.87 | 0 | 0 | 992.5 | 26.87 | 1.3244 | 35.86 | 0 | 0 | 1.3244 | 35.86 | 2025-12-20 00:24:06 | -15.4896 | -2683.845 | -72.6601 | 80.72 | Close | 53.74999
772 | 5 | 4 | CC DChg | 00:04:21 | 08:24:39 | -13848.6 | 1.1142 | 1004 | 27.18 | 0 | 0 | 1004 | 27.18 | 1.3373 | 36.2 | 0 | 0 | 1.3373 | 36.2 | 2025-12-20 00:24:09 | -15.4301 | -2683.8243 | -72.6595 | 80.41 | Close | 54.37499
773 | 5 | 4 | CC DChg | 00:04:24 | 08:24:42 | -13848.6 | 1.1095 | 1015.6 | 27.49 | 0 | 0 | 1015.6 | 27.49 | 1.3501 | 36.55 | 0 | 0 | 1.3501 | 36.55 | 2025-12-20 00:24:12 | -15.365 | -2455.4137 | -66.4757 | 80.07 | Close | 54.99998
774 | 5 | 4 | CC DChg | 00:04:27 | 08:24:45 | -13848.6 | 1.1052 | 1027.1 | 27.81 | 0 | 0 | 1027.1 | 27.81 | 1.3629 | 36.9 | 0 | 0 | 1.3629 | 36.9 | 2025-12-20 00:24:15 | -15.3055 | -2683.8243 | -72.6595 | 79.76 | Close | 55.62498
775 | 5 | 4 | CC DChg | 00:04:30 | 08:24:48 | -13848.6 | 1.1008 | 1038.6 | 28.12 | 0 | 0 | 1038.6 | 28.12 | 1.3756 | 37.24 | 0 | 0 | 1.3756 | 37.24 | 2025-12-20 00:24:18 | -15.2445 | -2622.8283 | -71.0082 | 79.44 | Close | 56.24998
776 | 5 | 4 | CC DChg | 00:04:33 | 08:24:51 | -13848.6 | 1.0965 | 1050.2 | 28.43 | 0 | 0 | 1050.2 | 28.43 | 1.3883 | 37.58 | 0 | 0 | 1.3883 | 37.58 | 2025-12-20 00:24:21 | -15.185 | -2683.8656 | -72.6606 | 79.13 | Close | 56.87499
777 | 5 | 4 | CC DChg | 00:04:36 | 08:24:54 | -13848.6 | 1.0921 | 1061.7 | 28.74 | 0 | 0 | 1061.7 | 28.74 | 1.4009 | 37.93 | 0 | 0 | 1.4009 | 37.93 | 2025-12-20 00:24:24 | -15.124 | -2622.8485 | -71.0087 | 78.82 | Close | 57.49999
778 | 5 | 4 | CC DChg | 00:04:39 | 08:24:57 | -13848.6 | 1.0878 | 1073.3 | 29.06 | 0 | 0 | 1073.3 | 29.06 | 1.4135 | 38.27 | 0 | 0 | 1.4135 | 38.27 | 2025-12-20 00:24:27 | -15.0645 | -2683.8036 | -72.6589 | 78.51 | Close | 58.12498
779 | 5 | 4 | CC DChg | 00:04:42 | 08:25:00 | -13848.6 | 1.0835 | 1084.8 | 29.37 | 0 | 0 | 1084.8 | 29.37 | 1.426 | 38.61 | 0 | 0 | 1.426 | 38.61 | 2025-12-20 00:24:30 | -15.0049 | -2683.845 | -72.6601 | 78.2 | Close | 58.74999
780 | 5 | 4 | CC DChg | 00:04:45 | 08:25:03 | -13848.6 | 1.0791 | 1096.3 | 29.68 | 0 | 0 | 1096.3 | 29.68 | 1.4385 | 38.94 | 0 | 0 | 1.4385 | 38.94 | 2025-12-20 00:24:33 | -14.944 | -2622.8081 | -71.0076 | 77.88 | Close | 59.37498
781 | 5 | 4 | CC DChg | 00:04:48 | 08:25:06 | -13848.6 | 1.0748 | 1107.9 | 29.99 | 0 | 0 | 1107.9 | 29.99 | 1.4509 | 39.28 | 0 | 0 | 1.4509 | 39.28 | 2025-12-20 00:24:36 | -14.8845 | -2683.8656 | -72.6606 | 77.58 | Close | 59.99999
782 | 5 | 4 | CC DChg | 00:04:51 | 08:25:09 | -13848.6 | 1.0701 | 1119.4 | 30.31 | 0 | 0 | 1119.4 | 30.31 | 1.4633 | 39.62 | 0 | 0 | 1.4633 | 39.62 | 2025-12-20 00:24:39 | -14.8194 | -2455.3948 | -66.4752 | 77.23 | Close | 60.62498
783 | 5 | 4 | CC DChg | 00:04:54 | 08:25:12 | -13848.6 | 1.0661 | 1131 | 30.62 | 0 | 0 | 1131 | 30.62 | 1.4756 | 39.95 | 0 | 0 | 1.4756 | 39.95 | 2025-12-20 00:24:42 | -14.764 | -2885.1556 | -78.1102 | 76.94 | Close | 61.24999
784 | 5 | 4 | CC DChg | 00:04:57 | 08:25:15 | -13848.6 | 1.0618 | 1142.5 | 30.93 | 0 | 0 | 1142.5 | 30.93 | 1.4879 | 40.28 | 0 | 0 | 1.4879 | 40.28 | 2025-12-20 00:24:45 | -14.7044 | -2683.8243 | -72.6595 | 76.63 | Close | 61.87499
785 | 5 | 4 | CC DChg | 00:05:00 | 08:25:18 | -13848.6 | 1.0574 | 1154 | 31.24 | 0 | 0 | 1154 | 31.24 | 1.5001 | 40.61 | 0 | 0 | 1.5001 | 40.61 | 2025-12-20 00:24:48 | -14.6435 | -2622.8283 | -71.0082 | 76.31 | Close | 62.49999
786 | 5 | 4 | CC DChg | 00:05:03 | 08:25:21 | -13848.6 | 1.0531 | 1165.6 | 31.56 | 0 | 0 | 1165.6 | 31.56 | 1.5123 | 40.94 | 0 | 0 | 1.5123 | 40.94 | 2025-12-20 00:24:51 | -14.5839 | -2683.8243 | -72.6595 | 76 | Close | 63.12498
787 | 5 | 4 | CC DChg | 00:05:06 | 08:25:24 | -13848.6 | 1.0484 | 1177.1 | 31.87 | 0 | 0 | 1177.1 | 31.87 | 1.5244 | 41.27 | 0 | 0 | 1.5244 | 41.27 | 2025-12-20 00:24:54 | -14.5189 | -2455.4137 | -66.4757 | 75.66 | Close | 63.74998
788 | 5 | 4 | CC DChg | 00:05:09 | 08:25:27 | -13848.6 | 1.0444 | 1188.7 | 32.18 | 0 | 0 | 1188.7 | 32.18 | 1.5365 | 41.6 | 0 | 0 | 1.5365 | 41.6 | 2025-12-20 00:24:57 | -14.4635 | -2885.1333 | -78.1096 | 75.37 | Close | 64.37498
789 | 5 | 4 | CC DChg | 00:05:12 | 08:25:30 | -13848.6 | 1.0398 | 1200.2 | 32.49 | 0 | 0 | 1200.2 | 32.49 | 1.5485 | 41.92 | 0 | 0 | 1.5485 | 41.92 | 2025-12-20 00:25:00 | -14.3998 | -2508.8116 | -67.9214 | 75.04 | Close | 64.99999
790 | 5 | 4 | CC DChg | 00:05:15 | 08:25:33 | -13848.6 | 1.0357 | 1211.8 | 32.81 | 0 | 0 | 1211.8 | 32.81 | 1.5605 | 42.25 | 0 | 0 | 1.5605 | 42.25 | 2025-12-20 00:25:03 | -14.343 | -2814.7859 | -76.205 | 74.74 | Close | 65.625
791 | 5 | 4 | CC DChg | 00:05:18 | 08:25:36 | -13848.6 | 1.0311 | 1223.3 | 33.12 | 0 | 0 | 1223.3 | 33.12 | 1.5724 | 42.57 | 0 | 0 | 1.5724 | 42.57 | 2025-12-20 00:25:06 | -14.2793 | -2508.7729 | -67.9203 | 74.41 | Close | 66.24999
792 | 5 | 4 | CC DChg | 00:05:21 | 08:25:39 | -13848.6 | 1.027 | 1234.8 | 33.43 | 0 | 0 | 1234.8 | 33.43 | 1.5843 | 42.89 | 0 | 0 | 1.5843 | 42.89 | 2025-12-20 00:25:09 | -14.2225 | -2814.7425 | -76.2039 | 74.11 | Close | 66.87499
793 | 5 | 4 | CC DChg | 00:05:24 | 08:25:42 | -13848.6 | 1.0224 | 1246.4 | 33.74 | 0 | 0 | 1246.4 | 33.74 | 1.5961 | 43.21 | 0 | 0 | 1.5961 | 43.21 | 2025-12-20 00:25:12 | -14.1588 | -2508.8116 | -67.9214 | 73.78 | Close | 67.49999
794 | 5 | 4 | CC DChg | 00:05:27 | 08:25:45 | -13848.6 | 1.0181 | 1257.9 | 34.06 | 0 | 0 | 1257.9 | 34.06 | 1.6079 | 43.53 | 0 | 0 | 1.6079 | 43.53 | 2025-12-20 00:25:15 | -14.0992 | -2683.845 | -72.6601 | 73.47 | Close | 68.12499
795 | 5 | 4 | CC DChg | 00:05:30 | 08:25:48 | -13848.6 | 1.0137 | 1269.5 | 34.37 | 0 | 0 | 1269.5 | 34.37 | 1.6196 | 43.85 | 0 | 0 | 1.6196 | 43.85 | 2025-12-20 00:25:18 | -14.0383 | -2622.8283 | -71.0082 | 73.16 | Close | 68.74999
796 | 5 | 4 | CC DChg | 00:05:33 | 08:25:51 | -13848.6 | 1.0094 | 1281 | 34.68 | 0 | 0 | 1281 | 34.68 | 1.6313 | 44.16 | 0 | 0 | 1.6313 | 44.16 | 2025-12-20 00:25:21 | -13.9788 | -2683.8243 | -72.6595 | 72.86 | Close | 69.37499
797 | 5 | 4 | CC DChg | 00:05:36 | 08:25:54 | -13848.6 | 1.005 | 1292.5 | 34.99 | 0 | 0 | 1292.5 | 34.99 | 1.6429 | 44.48 | 0 | 0 | 1.6429 | 44.48 | 2025-12-20 00:25:24 | -13.9178 | -2622.8283 | -71.0082 | 72.53 | Close | 69.99999
798 | 5 | 4 | CC DChg | 00:05:39 | 08:25:57 | -13848.6 | 1.0004 | 1304.1 | 35.31 | 0 | 0 | 1304.1 | 35.31 | 1.6545 | 44.79 | 0 | 0 | 1.6545 | 44.79 | 2025-12-20 00:25:27 | -13.8541 | -2508.8116 | -67.9214 | 72.2 | Close | 70.62499
799 | 5 | 4 | CC DChg | 00:05:42 | 08:26:00 | -13848.6 | 0.996 | 1315.6 | 35.62 | 0 | 0 | 1315.6 | 35.62 | 1.666 | 45.1 | 0 | 0 | 1.666 | 45.1 | 2025-12-20 00:25:30 | -13.7932 | -2622.8485 | -71.0087 | 71.88 | Close | 71.24999
800 | 5 | 4 | CC DChg | 00:05:45 | 08:26:03 | -13848.6 | 0.9914 | 1327.2 | 35.93 | 0 | 0 | 1327.2 | 35.93 | 1.6775 | 45.41 | 0 | 0 | 1.6775 | 45.41 | 2025-12-20 00:25:33 | -13.7295 | -2508.7923 | -67.9208 | 71.54 | Close | 71.87499
801 | 5 | 4 | CC DChg | 00:05:48 | 08:26:06 | -13848.6 | 0.9874 | 1338.7 | 36.24 | 0 | 0 | 1338.7 | 36.24 | 1.6889 | 45.72 | 0 | 0 | 1.6889 | 45.72 | 2025-12-20 00:25:36 | -13.6741 | -2885.0889 | -78.1084 | 71.26 | Close | 72.49998
802 | 5 | 4 | CC DChg | 00:05:51 | 08:26:09 | -13848.6 | 0.9827 | 1350.2 | 36.56 | 0 | 0 | 1350.2 | 36.56 | 1.7002 | 46.03 | 0 | 0 | 1.7002 | 46.03 | 2025-12-20 00:25:39 | -13.609 | -2455.4515 | -66.4767 | 70.92 | Close | 73.12499
803 | 5 | 4 | CC DChg | 00:05:54 | 08:26:12 | -13848.6 | 0.9784 | 1361.8 | 36.87 | 0 | 0 | 1361.8 | 36.87 | 1.7116 | 46.34 | 0 | 0 | 1.7116 | 46.34 | 2025-12-20 00:25:42 | -13.5495 | -2683.845 | -72.6601 | 70.61 | Close | 73.74999
804 | 5 | 4 | CC DChg | 00:05:57 | 08:26:15 | -13848.6 | 0.9737 | 1373.3 | 37.18 | 0 | 0 | 1373.3 | 37.18 | 1.7228 | 46.64 | 0 | 0 | 1.7228 | 46.64 | 2025-12-20 00:25:45 | -13.4844 | -2455.4326 | -66.4762 | 70.27 | Close | 74.375
805 | 5 | 4 | CC DChg | 00:06:00 | 08:26:18 | -13848.6 | 0.9694 | 1384.9 | 37.49 | 0 | 0 | 1384.9 | 37.49 | 1.734 | 46.95 | 0 | 0 | 1.734 | 46.95 | 2025-12-20 00:25:48 | -13.4248 | -2683.8243 | -72.6595 | 69.96 | Close | 75
806 | 5 | 4 | CC DChg | 00:06:03 | 08:26:21 | -13848.6 | 0.9644 | 1396.4 | 37.8 | 0 | 0 | 1396.4 | 37.8 | 1.7452 | 47.25 | 0 | 0 | 1.7452 | 47.25 | 2025-12-20 00:25:51 | -13.3556 | -2308.0889 | -62.4872 | 69.6 | Close | 75.62499
807 | 5 | 4 | CC DChg | 00:06:06 | 08:26:24 | -13848.6 | 0.9598 | 1407.9 | 38.12 | 0 | 0 | 1407.9 | 38.12 | 1.7563 | 47.55 | 0 | 0 | 1.7563 | 47.55 | 2025-12-20 00:25:54 | -13.2919 | -2508.7729 | -67.9203 | 69.26 | Close | 76.24999
808 | 5 | 4 | CC DChg | 00:06:09 | 08:26:27 | -13848.6 | 0.9554 | 1419.5 | 38.43 | 0 | 0 | 1419.5 | 38.43 | 1.7673 | 47.85 | 0 | 0 | 1.7673 | 47.85 | 2025-12-20 00:25:57 | -13.2309 | -2622.8687 | -71.0093 | 68.94 | Close | 76.87499
809 | 5 | 4 | CC DChg | 00:06:12 | 08:26:30 | -13848.6 | 0.9508 | 1431 | 38.74 | 0 | 0 | 1431 | 38.74 | 1.7783 | 48.15 | 0 | 0 | 1.7783 | 48.15 | 2025-12-20 00:26:00 | -13.1672 | -2508.8116 | -67.9214 | 68.61 | Close | 77.5
810 | 5 | 4 | CC DChg | 00:06:15 | 08:26:33 | -13848.6 | 0.9461 | 1442.6 | 39.05 | 0 | 0 | 1442.6 | 39.05 | 1.7893 | 48.44 | 0 | 0 | 1.7893 | 48.44 | 2025-12-20 00:26:03 | -13.1021 | -2455.3948 | -66.4752 | 68.27 | Close | 78.12499
811 | 5 | 4 | CC DChg | 00:06:18 | 08:26:36 | -13848.6 | 0.9415 | 1454.1 | 39.37 | 0 | 0 | 1454.1 | 39.37 | 1.8002 | 48.74 | 0 | 0 | 1.8002 | 48.74 | 2025-12-20 00:26:06 | -13.0384 | -2508.7923 | -67.9208 | 67.93 | Close | 78.74999
812 | 5 | 4 | CC DChg | 00:06:21 | 08:26:39 | -13848.6 | 0.9368 | 1465.6 | 39.68 | 0 | 0 | 1465.6 | 39.68 | 1.811 | 49.03 | 0 | 0 | 1.811 | 49.03 | 2025-12-20 00:26:09 | -12.9733 | -2455.4137 | -66.4757 | 67.6 | Close | 79.37499
813 | 5 | 4 | CC DChg | 00:06:24 | 08:26:42 | -13848.6 | 0.9322 | 1477.2 | 39.99 | 0 | 0 | 1477.2 | 39.99 | 1.8218 | 49.32 | 0 | 0 | 1.8218 | 49.32 | 2025-12-20 00:26:12 | -12.9096 | -2508.8116 | -67.9214 | 67.27 | Close | 79.99999
814 | 5 | 4 | CC DChg | 00:06:27 | 08:26:45 | -13848.6 | 0.9272 | 1488.7 | 40.3 | 0 | 0 | 1488.7 | 40.3 | 1.8325 | 49.61 | 0 | 0 | 1.8325 | 49.61 | 2025-12-20 00:26:15 | -12.8404 | -2308.1067 | -62.4877 | 66.91 | Close | 80.62499
815 | 5 | 4 | CC DChg | 00:06:30 | 08:26:48 | -13848.6 | 0.9226 | 1500.3 | 40.62 | 0 | 0 | 1500.3 | 40.62 | 1.8432 | 49.9 | 0 | 0 | 1.8432 | 49.9 | 2025-12-20 00:26:18 | -12.7767 | -2508.8309 | -67.9219 | 66.57 | Close | 81.25
816 | 5 | 4 | CC DChg | 00:06:33 | 08:26:51 | -13848.6 | 0.9179 | 1511.8 | 40.93 | 0 | 0 | 1511.8 | 40.93 | 1.8538 | 50.19 | 0 | 0 | 1.8538 | 50.19 | 2025-12-20 00:26:21 | -12.7116 | -2455.4137 | -66.4757 | 66.23 | Close | 81.875
817 | 5 | 4 | CC DChg | 00:06:36 | 08:26:54 | -13848.6 | 0.9133 | 1523.3 | 41.24 | 0 | 0 | 1523.3 | 41.24 | 1.8644 | 50.47 | 0 | 0 | 1.8644 | 50.47 | 2025-12-20 00:26:24 | -12.6479 | -2508.7536 | -67.9198 | 65.9 | Close | 82.49999
818 | 5 | 4 | CC DChg | 00:06:39 | 08:26:57 | -13848.6 | 0.9083 | 1534.9 | 41.55 | 0 | 0 | 1534.9 | 41.55 | 1.8749 | 50.76 | 0 | 0 | 1.8749 | 50.76 | 2025-12-20 00:26:27 | -12.5787 | -2308.1244 | -62.4881 | 65.54 | Close | 83.12499
819 | 5 | 4 | CC DChg | 00:06:42 | 08:27:00 | -13848.6 | 0.9033 | 1546.4 | 41.87 | 0 | 0 | 1546.4 | 41.87 | 1.8853 | 51.04 | 0 | 0 | 1.8853 | 51.04 | 2025-12-20 00:26:30 | -12.5094 | -2308.0889 | -62.4872 | 65.18 | Close | 83.74999
820 | 5 | 4 | CC DChg | 00:06:45 | 08:27:03 | -13848.6 | 0.8987 | 1558 | 42.18 | 0 | 0 | 1558 | 42.18 | 1.8957 | 51.32 | 0 | 0 | 1.8957 | 51.32 | 2025-12-20 00:26:33 | -12.4457 | -2508.8309 | -67.9219 | 64.85 | Close | 84.375
821 | 5 | 4 | CC DChg | 00:06:48 | 08:27:06 | -13848.6 | 0.8937 | 1569.5 | 42.49 | 0 | 0 | 1569.5 | 42.49 | 1.9061 | 51.6 | 0 | 0 | 1.9061 | 51.6 | 2025-12-20 00:26:36 | -12.3765 | -2308.0889 | -62.4872 | 64.49 | Close | 85
822 | 5 | 4 | CC DChg | 00:06:51 | 08:27:09 | -13848.6 | 0.8894 | 1581 | 42.8 | 0 | 0 | 1581 | 42.8 | 1.9164 | 51.88 | 0 | 0 | 1.9164 | 51.88 | 2025-12-20 00:26:39 | -12.3169 | -2683.7829 | -72.6584 | 64.18 | Close | 85.62499
823 | 5 | 4 | CC DChg | 00:06:54 | 08:27:12 | -13848.6 | 0.8841 | 1592.6 | 43.12 | 0 | 0 | 1592.6 | 43.12 | 1.9266 | 52.16 | 0 | 0 | 1.9266 | 52.16 | 2025-12-20 00:26:42 | -12.2435 | -2177.4759 | -58.9511 | 63.8 | Close | 86.24999
824 | 5 | 4 | CC DChg | 00:06:57 | 08:27:15 | -13848.6 | 0.8795 | 1604.1 | 43.43 | 0 | 0 | 1604.1 | 43.43 | 1.9368 | 52.43 | 0 | 0 | 1.9368 | 52.43 | 2025-12-20 00:26:45 | -12.1798 | -2508.7923 | -67.9208 | 63.46 | Close | 86.87499
825 | 5 | 4 | CC DChg | 00:07:00 | 08:27:18 | -13848.6 | 0.8748 | 1615.7 | 43.74 | 0 | 0 | 1615.7 | 43.74 | 1.9469 | 52.71 | 0 | 0 | 1.9469 | 52.71 | 2025-12-20 00:26:48 | -12.1147 | -2455.4137 | -66.4757 | 63.13 | Close | 87.49999
826 | 5 | 4 | CC DChg | 00:07:03 | 08:27:21 | -13848.6 | 0.8699 | 1627.2 | 44.05 | 0 | 0 | 1627.2 | 44.05 | 1.957 | 52.98 | 0 | 0 | 1.957 | 52.98 | 2025-12-20 00:26:51 | -12.0469 | -2355.229 | -63.7634 | 62.77 | Close | 88.125
827 | 5 | 4 | CC DChg | 00:07:06 | 08:27:24 | -13848.6 | 0.8652 | 1638.7 | 44.37 | 0 | 0 | 1638.7 | 44.37 | 1.967 | 53.25 | 0 | 0 | 1.967 | 53.25 | 2025-12-20 00:26:54 | -11.9818 | -2455.4137 | -66.4757 | 62.43 | Close | 88.75
828 | 5 | 4 | CC DChg | 00:07:09 | 08:27:27 | -13848.6 | 0.8603 | 1650.3 | 44.68 | 0 | 0 | 1650.3 | 44.68 | 1.9769 | 53.52 | 0 | 0 | 1.9769 | 53.52 | 2025-12-20 00:26:57 | -11.9139 | -2355.1927 | -63.7624 | 62.08 | Close | 89.37499
829 | 5 | 4 | CC DChg | 00:07:12 | 08:27:30 | -13848.6 | 0.8553 | 1661.8 | 44.99 | 0 | 0 | 1661.8 | 44.99 | 1.9868 | 53.79 | 0 | 0 | 1.9868 | 53.79 | 2025-12-20 00:27:00 | -11.8447 | -2308.0889 | -62.4872 | 61.72 | Close | 89.99999
830 | 5 | 4 | CC DChg | 00:07:15 | 08:27:33 | -13848.6 | 0.8506 | 1673.4 | 45.3 | 0 | 0 | 1673.4 | 45.3 | 1.9967 | 54.06 | 0 | 0 | 1.9967 | 54.06 | 2025-12-20 00:27:03 | -11.7796 | -2455.4515 | -66.4767 | 61.38 | Close | 90.625
831 | 5 | 4 | CC DChg | 00:07:18 | 08:27:36 | -13848.6 | 0.8457 | 1684.9 | 45.62 | 0 | 0 | 1684.9 | 45.62 | 2.0065 | 54.32 | 0 | 0 | 2.0065 | 54.32 | 2025-12-20 00:27:06 | -11.7117 | -2355.229 | -63.7634 | 61.02 | Close | 91.25001
832 | 5 | 4 | CC DChg | 00:07:21 | 08:27:39 | -13848.6 | 0.8413 | 1696.5 | 45.93 | 0 | 0 | 1696.5 | 45.93 | 2.0162 | 54.58 | 0 | 0 | 2.0162 | 54.58 | 2025-12-20 00:27:09 | -11.6508 | -2622.7879 | -71.0071 | 60.71 | Close | 91.875
833 | 5 | 4 | CC DChg | 00:07:24 | 08:27:42 | -13848.6 | 0.8364 | 1708 | 46.24 | 0 | 0 | 1708 | 46.24 | 2.0259 | 54.85 | 0 | 0 | 2.0259 | 54.85 | 2025-12-20 00:27:12 | -11.583 | -2355.1927 | -63.7624 | 60.35 | Close | 92.49999
834 | 5 | 4 | CC DChg | 00:07:27 | 08:27:45 | -13848.6 | 0.8314 | 1719.5 | 46.55 | 0 | 0 | 1719.5 | 46.55 | 2.0355 | 55.11 | 0 | 0 | 2.0355 | 55.11 | 2025-12-20 00:27:15 | -11.5137 | -2308.0889 | -62.4872 | 59.99 | Close | 93.12499
835 | 5 | 4 | CC DChg | 00:07:30 | 08:27:48 | -13848.6 | 0.8268 | 1731.1 | 46.87 | 0 | 0 | 1731.1 | 46.87 | 2.0451 | 55.37 | 0 | 0 | 2.0451 | 55.37 | 2025-12-20 00:27:18 | -11.45 | -2508.8309 | -67.9219 | 59.66 | Close | 93.75
836 | 5 | 4 | CC DChg | 00:07:33 | 08:27:51 | -13848.6 | 0.8215 | 1742.6 | 47.18 | 0 | 0 | 1742.6 | 47.18 | 2.0546 | 55.62 | 0 | 0 | 2.0546 | 55.62 | 2025-12-20 00:27:21 | -11.3766 | -2177.4423 | -58.9502 | 59.27 | Close | 94.375
837 | 5 | 4 | CC DChg | 00:07:36 | 08:27:54 | -13848.6 | 0.8169 | 1754.2 | 47.49 | 0 | 0 | 1754.2 | 47.49 | 2.064 | 55.88 | 0 | 0 | 2.064 | 55.88 | 2025-12-20 00:27:24 | -11.3129 | -2508.7536 | -67.9198 | 58.94 | Close | 94.99999
838 | 5 | 4 | CC DChg | 00:07:39 | 08:27:57 | -13848.6 | 0.8116 | 1765.7 | 47.8 | 0 | 0 | 1765.7 | 47.8 | 2.0734 | 56.13 | 0 | 0 | 2.0734 | 56.13 | 2025-12-20 00:27:27 | -11.2395 | -2177.4759 | -58.9511 | 58.56 | Close | 95.62499
839 | 5 | 4 | CC DChg | 00:07:42 | 08:28:00 | -13848.6 | 0.8063 | 1777.2 | 48.12 | 0 | 0 | 1777.2 | 48.12 | 2.0828 | 56.39 | 0 | 0 | 2.0828 | 56.39 | 2025-12-20 00:27:30 | -11.1661 | -2177.4759 | -58.9511 | 58.18 | Close | 96.25
840 | 5 | 4 | CC DChg | 00:07:45 | 08:28:03 | -13848.6 | 0.8014 | 1788.8 | 48.43 | 0 | 0 | 1788.8 | 48.43 | 2.092 | 56.64 | 0 | 0 | 2.092 | 56.64 | 2025-12-20 00:27:33 | -11.0983 | -2355.1927 | -63.7624 | 57.83 | Close | 96.875
841 | 5 | 4 | CC DChg | 00:07:48 | 08:28:06 | -13848.6 | 0.7961 | 1800.3 | 48.74 | 0 | 0 | 1800.3 | 48.74 | 2.1012 | 56.89 | 0 | 0 | 2.1012 | 56.89 | 2025-12-20 00:27:36 | -11.0249 | -2177.4759 | -58.9511 | 57.44 | Close | 97.50001
842 | 5 | 4 | CC DChg | 00:07:51 | 08:28:09 | -13848.6 | 0.7905 | 1811.9 | 49.05 | 0 | 0 | 1811.9 | 49.05 | 2.1104 | 57.14 | 0 | 0 | 2.1104 | 57.14 | 2025-12-20 00:27:39 | -10.9473 | -2060.7619 | -55.7913 | 57.03 | Close | 98.125
843 | 5 | 4 | CC DChg | 00:07:54 | 08:28:12 | -13848.6 | 0.7855 | 1823.4 | 49.37 | 0 | 0 | 1823.4 | 49.37 | 2.1195 | 57.38 | 0 | 0 | 2.1195 | 57.38 | 2025-12-20 00:27:42 | -10.8781 | -2308.1244 | -62.4881 | 56.69 | Close | 98.75
844 | 5 | 4 | CC DChg | 00:07:57 | 08:28:15 | -13848.6 | 0.78 | 1834.9 | 49.68 | 0 | 0 | 1834.9 | 49.68 | 2.1285 | 57.63 | 0 | 0 | 2.1285 | 57.63 | 2025-12-20 00:27:45 | -10.8019 | -2098.2303 | -56.8057 | 56.28 | Close | 99.37499
845 | 5 | 4 | CC DChg | 00:08:00 | 08:28:18 | -13848.6 | 0.7744 | 1846.5 | 49.99 | 0 | 0 | 1846.5 | 49.99 | 2.1375 | 57.87 | 0 | 0 | 2.1375 | 57.87 | 2025-12-20 00:27:48 | -10.7243 | -2060.8254 | -55.793 | 55.88 | Close | 100 |  | 1
846 | 5 | 5 | CC Chg | 00:00:00 | 08:28:18 | 34.1 | 0.9514 | 0 | 0 | 0 | 0 | 0 | 0 | 0 | 0 | 0 | 0 | 0 | 0 | 2025-12-20 00:27:48 | 0.0324 | 0 | 0 | 27879.77 | Close | 0 |  | 0
847 | 5 | 5 | CC Chg | 00:05:00 | 08:33:18 | 914.5 | 1.4279 | 76.1 | 2.06 | 76.1 | 2.06 | 0 | 0 | 0.1017 | 2.75 | 0.1017 | 2.75 | 0 | 0 | 2025-12-20 00:32:48 | 1.3059 | 159.7157 | 4.324 | 1560.66 | Close | 4.068722
848 | 5 | 5 | CC Chg | 00:10:00 | 08:38:18 | 914.5 | 1.4871 | 152.3 | 4.12 | 152.3 | 4.12 | 0 | 0 | 0.2131 | 5.77 | 0.2131 | 5.77 | 0 | 0 | 2025-12-20 00:37:48 | 1.36 | 1287.3733 | 34.8532 | 1625.39 | Close | 8.143217
849 | 5 | 5 | CC Chg | 00:15:00 | 08:43:18 | 914.5 | 1.5175 | 228.5 | 6.19 | 228.5 | 6.19 | 0 | 0 | 0.3277 | 8.87 | 0.3277 | 8.87 | 0 | 0 | 2025-12-20 00:42:48 | 1.3878 | 2506.9901 | 67.8721 | 1658.63 | Close | 12.21771
850 | 5 | 5 | CC Chg | 00:20:00 | 08:48:18 | 914.5 | 1.5389 | 304.7 | 8.25 | 304.7 | 8.25 | 0 | 0 | 0.4442 | 12.03 | 0.4442 | 12.03 | 0 | 0 | 2025-12-20 00:47:48 | 1.4074 | 3561.3323 | 96.4164 | 1682.03 | Close | 16.29221
851 | 5 | 5 | CC Chg | 00:25:00 | 08:53:18 | 914.5 | 1.5559 | 381 | 10.31 | 381 | 10.31 | 0 | 0 | 0.5622 | 15.22 | 0.5622 | 15.22 | 0 | 0 | 2025-12-20 00:52:48 | 1.4229 | 4483.0863 | 121.3712 | 1700.62 | Close | 20.3667
852 | 5 | 5 | CC Chg | 00:30:00 | 08:58:18 | 914.5 | 1.5708 | 457.2 | 12.38 | 457.2 | 12.38 | 0 | 0 | 0.6813 | 18.45 | 0.6813 | 18.45 | 0 | 0 | 2025-12-20 00:57:48 | 1.4366 | 5114.9351 | 138.4773 | 1716.91 | Close | 24.4412
853 | 5 | 5 | CC Chg | 00:35:00 | 09:03:18 | 914.5 | 1.5848 | 533.4 | 14.44 | 533.4 | 14.44 | 0 | 0 | 0.8016 | 21.7 | 0.8016 | 21.7 | 0 | 0 | 2025-12-20 01:02:48 | 1.4494 | 5443.746 | 147.3792 | 1732.22 | Close | 28.51569
854 | 5 | 5 | CC Chg | 00:40:00 | 09:08:18 | 914.5 | 1.5981 | 609.6 | 16.5 | 609.6 | 16.5 | 0 | 0 | 0.9229 | 24.98 | 0.9229 | 24.98 | 0 | 0 | 2025-12-20 01:07:48 | 1.4615 | 5730.2657 | 155.1362 | 1746.76 | Close | 32.59019
855 | 5 | 5 | CC Chg | 00:45:00 | 09:13:18 | 914.5 | 1.6121 | 685.8 | 18.57 | 685.8 | 18.57 | 0 | 0 | 1.0452 | 28.3 | 1.0452 | 28.3 | 0 | 0 | 2025-12-20 01:12:48 | 1.4743 | 5443.7556 | 147.3795 | 1762.07 | Close | 36.66469
856 | 5 | 5 | CC Chg | 00:50:00 | 09:18:18 | 914.5 | 1.6257 | 762 | 20.63 | 762 | 20.63 | 0 | 0 | 1.1686 | 31.64 | 1.1686 | 31.64 | 0 | 0 | 2025-12-20 01:17:48 | 1.4868 | 5603.8529 | 151.7138 | 1776.94 | Close | 40.73918
857 | 5 | 5 | CC Chg | 00:55:00 | 09:23:18 | 914.5 | 1.6396 | 838.2 | 22.69 | 838.2 | 22.69 | 0 | 0 | 1.293 | 35.01 | 1.293 | 35.01 | 0 | 0 | 2025-12-20 01:22:48 | 1.4995 | 5482.9161 | 148.4397 | 1792.14 | Close | 44.81367
858 | 5 | 5 | CC Chg | 01:00:00 | 09:28:18 | 914.5 | 1.6536 | 914.4 | 24.76 | 914.4 | 24.76 | 0 | 0 | 1.4185 | 38.4 | 1.4185 | 38.4 | 0 | 0 | 2025-12-20 01:27:48 | 1.5123 | 5443.7524 | 147.3794 | 1807.45 | Close | 48.88817
859 | 5 | 5 | CC Chg | 01:05:00 | 09:33:18 | 914.5 | 1.6682 | 990.7 | 26.82 | 990.7 | 26.82 | 0 | 0 | 1.545 | 41.83 | 1.545 | 41.83 | 0 | 0 | 2025-12-20 01:32:48 | 1.5257 | 5220.0304 | 141.3225 | 1823.41 | Close | 52.96266
860 | 5 | 5 | CC Chg | 01:10:00 | 09:38:18 | 914.5 | 1.683 | 1066.9 | 28.88 | 1066.9 | 28.88 | 0 | 0 | 1.6728 | 45.29 | 1.6728 | 45.29 | 0 | 0 | 2025-12-20 01:37:48 | 1.5392 | 5149.4955 | 139.4129 | 1839.59 | Close | 57.03716
861 | 5 | 5 | CC Chg | 01:15:00 | 09:43:18 | 914.5 | 1.6989 | 1143.1 | 30.95 | 1143.1 | 30.95 | 0 | 0 | 1.8016 | 48.78 | 1.8016 | 48.78 | 0 | 0 | 2025-12-20 01:42:48 | 1.5537 | 4793.2411 | 129.768 | 1857.2 | Close | 61.11166
862 | 5 | 5 | CC Chg | 01:20:00 | 09:48:18 | 914.5 | 1.7153 | 1219.3 | 33.01 | 1219.3 | 33.01 | 0 | 0 | 1.9317 | 52.3 | 1.9317 | 52.3 | 0 | 0 | 2025-12-20 01:47:48 | 1.5687 | 4647.0949 | 125.8114 | 1874.91 | Close | 65.18614
863 | 5 | 5 | CC Chg | 01:25:00 | 09:53:18 | 914.5 | 1.7327 | 1295.5 | 35.07 | 1295.5 | 35.07 | 0 | 0 | 2.0631 | 55.85 | 2.0631 | 55.85 | 0 | 0 | 2025-12-20 01:52:48 | 1.5846 | 4380.0409 | 118.5814 | 1894.16 | Close | 69.26065
864 | 5 | 5 | CC Chg | 01:30:00 | 09:58:18 | 914.5 | 1.7513 | 1371.7 | 37.14 | 1371.7 | 37.14 | 0 | 0 | 2.1958 | 59.45 | 2.1958 | 59.45 | 0 | 0 | 2025-12-20 01:57:48 | 1.6017 | 4097.4385 | 110.9305 | 1914.27 | Close | 73.33514
865 | 5 | 5 | CC Chg | 01:35:00 | 10:03:18 | 914.5 | 1.7714 | 1447.9 | 39.2 | 1447.9 | 39.2 | 0 | 0 | 2.3301 | 63.08 | 2.3301 | 63.08 | 0 | 0 | 2025-12-20 02:02:48 | 1.62 | 3791.6727 | 102.6524 | 1936.25 | Close | 77.40964
866 | 5 | 5 | CC Chg | 01:40:00 | 10:08:18 | 914.5 | 1.7931 | 1524.1 | 41.26 | 1524.1 | 41.26 | 0 | 0 | 2.4659 | 66.76 | 2.4659 | 66.76 | 0 | 0 | 2025-12-20 02:07:48 | 1.6399 | 3512.086 | 95.0831 | 1959.98 | Close | 81.48412
867 | 5 | 5 | CC Chg | 01:45:00 | 10:13:18 | 914.5 | 1.8164 | 1600.4 | 43.33 | 1600.4 | 43.33 | 0 | 0 | 2.6034 | 70.48 | 2.6034 | 70.48 | 0 | 0 | 2025-12-20 02:12:48 | 1.6612 | 3270.9356 | 88.5544 | 1985.46 | Close | 85.55863
868 | 5 | 5 | CC Chg | 01:50:00 | 10:18:18 | 914.5 | 1.8405 | 1676.6 | 45.39 | 1676.6 | 45.39 | 0 | 0 | 2.7427 | 74.25 | 2.7427 | 74.25 | 0 | 0 | 2025-12-20 02:17:48 | 1.6832 | 3162.3421 | 85.6145 | 2011.81 | Close | 89.63312
869 | 5 | 5 | CC Chg | 01:55:00 | 10:23:18 | 914.5 | 1.8644 | 1752.8 | 47.45 | 1752.8 | 47.45 | 0 | 0 | 2.8839 | 78.08 | 2.8839 | 78.08 | 0 | 0 | 2025-12-20 02:22:48 | 1.7051 | 3188.8052 | 86.3309 | 2037.94 | Close | 93.70762
870 | 5 | 5 | CC Chg | 02:00:00 | 10:28:18 | 914.5 | 1.888 | 1829 | 49.52 | 1829 | 49.52 | 0 | 0 | 3.0269 | 81.95 | 3.0269 | 81.95 | 0 | 0 | 2025-12-20 02:27:48 | 1.7267 | 3229.3409 | 87.4283 | 2063.75 | Close | 97.78211
871 | 5 | 5 | CC Chg | 02:02:43 | 10:31:01 | 914.5 | 1.9001 | 1870.5 | 50.64 | 1870.5 | 50.64 | 0 | 0 | 3.1055 | 84.08 | 3.1055 | 84.08 | 0 | 0 | 2025-12-20 02:30:31 | 1.7377 | 3428.5253 | 92.8209 | 2076.98 | Close | 100 |  | 1
872 | 6 | 4 | CC DChg | 00:00:00 | 10:31:01 | -13848.6 | 1.7212 | 0 | 0 | 0 | 0 | 0 | 0 | 0 | 0 | 0 | 0 | 0 | 0 | 2025-12-20 02:30:31 | -23.8362 | 0 | 0 | 124.24 | Close | 0 |  | 0
873 | 6 | 4 | CC DChg | 00:00:03 | 10:31:04 | -13848.6 | 1.6517 | 11.5 | 0.31 | 0 | 0 | 11.5 | 0.31 | 0.0193 | 0.52 | 0 | 0 | 0.0193 | 0.52 | 2025-12-20 02:30:34 | -22.8737 | -166.0501 | -4.4955 | 119.23 | Close | 0.625
874 | 6 | 4 | CC DChg | 00:00:06 | 10:31:07 | -13848.6 | 1.6272 | 23.1 | 0.62 | 0 | 0 | 23.1 | 0.62 | 0.0383 | 1.04 | 0 | 0 | 0.0383 | 1.04 | 2025-12-20 02:30:37 | -22.5344 | -471.0401 | -12.7525 | 117.46 | Close | 1.25
875 | 6 | 4 | CC DChg | 00:00:09 | 10:31:10 | -13848.6 | 1.6096 | 34.6 | 0.94 | 0 | 0 | 34.6 | 0.94 | 0.0569 | 1.54 | 0 | 0 | 0.0569 | 1.54 | 2025-12-20 02:30:40 | -22.2907 | -655.7093 | -17.7521 | 116.19 | Close | 1.875
876 | 6 | 4 | CC DChg | 00:00:12 | 10:31:13 | -13848.6 | 1.5944 | 46.2 | 1.25 | 0 | 0 | 46.2 | 1.25 | 0.0754 | 2.04 | 0 | 0 | 0.0754 | 2.04 | 2025-12-20 02:30:43 | -22.0802 | -759.2425 | -20.5551 | 115.09 | Close | 2.5
877 | 6 | 4 | CC DChg | 00:00:15 | 10:31:16 | -13848.6 | 1.5817 | 57.7 | 1.56 | 0 | 0 | 57.7 | 1.56 | 0.0937 | 2.54 | 0 | 0 | 0.0937 | 2.54 | 2025-12-20 02:30:46 | -21.9043 | -908.6993 | -24.6013 | 114.16 | Close | 3.125
878 | 6 | 4 | CC DChg | 00:00:18 | 10:31:19 | -13848.6 | 1.5696 | 69.2 | 1.87 | 0 | 0 | 69.2 | 1.87 | 0.1119 | 3.03 | 0 | 0 | 0.1119 | 3.03 | 2025-12-20 02:30:49 | -21.7367 | -953.759 | -25.8212 | 113.3 | Close | 3.75
879 | 6 | 4 | CC DChg | 00:00:21 | 10:31:22 | -13848.6 | 1.5587 | 80.8 | 2.19 | 0 | 0 | 80.8 | 2.19 | 0.13 | 3.52 | 0 | 0 | 0.13 | 3.52 | 2025-12-20 02:30:52 | -21.5858 | -1058.7599 | -28.6639 | 112.51 | Close | 4.375
880 | 6 | 4 | CC DChg | 00:00:24 | 10:31:25 | -13848.6 | 1.5488 | 92.3 | 2.5 | 0 | 0 | 92.3 | 2.5 | 0.1479 | 4 | 0 | 0 | 0.1479 | 4 | 2025-12-20 02:30:55 | -21.4487 | -1165.7059 | -31.5593 | 111.79 | Close | 5
881 | 6 | 4 | CC DChg | 00:00:27 | 10:31:28 | -13848.6 | 1.5389 | 103.9 | 2.81 | 0 | 0 | 103.9 | 2.81 | 0.1657 | 4.49 | 0 | 0 | 0.1657 | 4.49 | 2025-12-20 02:30:58 | -21.3116 | -1165.7043 | -31.5593 | 111.08 | Close | 5.625
882 | 6 | 4 | CC DChg | 00:00:30 | 10:31:31 | -13848.6 | 1.5299 | 115.4 | 3.12 | 0 | 0 | 115.4 | 3.12 | 0.1834 | 4.97 | 0 | 0 | 0.1834 | 4.97 | 2025-12-20 02:31:01 | -21.1869 | -1282.2765 | -34.7152 | 110.43 | Close | 6.25
883 | 6 | 4 | CC DChg | 00:00:33 | 10:31:34 | -13848.6 | 1.5215 | 126.9 | 3.44 | 0 | 0 | 126.9 | 3.44 | 0.201 | 5.44 | 0 | 0 | 0.201 | 5.44 | 2025-12-20 02:31:04 | -21.0706 | -1373.8677 | -37.1949 | 109.82 | Close | 6.875
884 | 6 | 4 | CC DChg | 00:00:36 | 10:31:37 | -13848.6 | 1.5132 | 138.5 | 3.75 | 0 | 0 | 138.5 | 3.75 | 0.2185 | 5.92 | 0 | 0 | 0.2185 | 5.92 | 2025-12-20 02:31:07 | -20.9557 | -1390.419 | -37.643 | 109.22 | Close | 7.5
885 | 6 | 4 | CC DChg | 00:00:39 | 10:31:40 | -13848.6 | 1.5054 | 150 | 4.06 | 0 | 0 | 150 | 4.06 | 0.2359 | 6.39 | 0 | 0 | 0.2359 | 6.39 | 2025-12-20 02:31:10 | -20.8477 | -1479.5513 | -40.0561 | 108.66 | Close | 8.125001
886 | 6 | 4 | CC DChg | 00:00:42 | 10:31:43 | -13848.6 | 1.498 | 161.6 | 4.37 | 0 | 0 | 161.6 | 4.37 | 0.2533 | 6.86 | 0 | 0 | 0.2533 | 6.86 | 2025-12-20 02:31:13 | -20.7452 | -1559.5225 | -42.2211 | 108.13 | Close | 8.75
887 | 6 | 4 | CC DChg | 00:00:45 | 10:31:46 | -13848.6 | 1.4908 | 173.1 | 4.69 | 0 | 0 | 173.1 | 4.69 | 0.2705 | 7.32 | 0 | 0 | 0.2705 | 7.32 | 2025-12-20 02:31:16 | -20.6455 | -1602.8457 | -43.394 | 107.6 | Close | 9.375
888 | 6 | 4 | CC DChg | 00:00:48 | 10:31:49 | -13848.6 | 1.484 | 184.6 | 5 | 0 | 0 | 184.6 | 5 | 0.2877 | 7.79 | 0 | 0 | 0.2877 | 7.79 | 2025-12-20 02:31:19 | -20.5513 | -1697.1307 | -45.9466 | 107.13 | Close | 10
889 | 6 | 4 | CC DChg | 00:00:51 | 10:31:52 | -13848.6 | 1.4772 | 196.2 | 5.31 | 0 | 0 | 196.2 | 5.31 | 0.3048 | 8.25 | 0 | 0 | 0.3048 | 8.25 | 2025-12-20 02:31:22 | -20.4571 | -1697.1291 | -45.9466 | 106.62 | Close | 10.625
890 | 6 | 4 | CC DChg | 00:00:54 | 10:31:55 | -13848.6 | 1.4707 | 207.7 | 5.62 | 0 | 0 | 207.7 | 5.62 | 0.3218 | 8.71 | 0 | 0 | 0.3218 | 8.71 | 2025-12-20 02:31:25 | -20.3671 | -1775.4564 | -48.0672 | 106.16 | Close | 11.25
891 | 6 | 4 | CC DChg | 00:00:57 | 10:31:58 | -13848.6 | 1.4642 | 219.3 | 5.94 | 0 | 0 | 219.3 | 5.94 | 0.3387 | 9.17 | 0 | 0 | 0.3387 | 9.17 | 2025-12-20 02:31:28 | -20.2771 | -1775.4598 | -48.0672 | 105.69 | Close | 11.875
892 | 6 | 4 | CC DChg | 00:01:00 | 10:32:01 | -13848.6 | 1.458 | 230.8 | 6.25 | 0 | 0 | 230.8 | 6.25 | 0.3556 | 9.63 | 0 | 0 | 0.3556 | 9.63 | 2025-12-20 02:31:31 | -20.1912 | -1861.3692 | -50.3931 | 105.24 | Close | 12.5
893 | 6 | 4 | CC DChg | 00:01:03 | 10:32:04 | -13848.6 | 1.4521 | 242.4 | 6.56 | 0 | 0 | 242.4 | 6.56 | 0.3724 | 10.08 | 0 | 0 | 0.3724 | 10.08 | 2025-12-20 02:31:34 | -20.1095 | -1956.0151 | -52.9554 | 104.81 | Close | 13.125
894 | 6 | 4 | CC DChg | 00:01:06 | 10:32:07 | -13848.6 | 1.4462 | 253.9 | 6.87 | 0 | 0 | 253.9 | 6.87 | 0.3891 | 10.53 | 0 | 0 | 0.3891 | 10.53 | 2025-12-20 02:31:37 | -20.0278 | -1956.0151 | -52.9554 | 104.38 | Close | 13.75
895 | 6 | 4 | CC DChg | 00:01:09 | 10:32:10 | -13848.6 | 1.4403 | 265.4 | 7.19 | 0 | 0 | 265.4 | 7.19 | 0.4057 | 10.98 | 0 | 0 | 0.4057 | 10.98 | 2025-12-20 02:31:40 | -19.9461 | -1956.0151 | -52.9554 | 103.96 | Close | 14.375
896 | 6 | 4 | CC DChg | 00:01:12 | 10:32:13 | -13848.6 | 1.4347 | 277 | 7.5 | 0 | 0 | 277 | 7.5 | 0.4223 | 11.43 | 0 | 0 | 0.4223 | 11.43 | 2025-12-20 02:31:43 | -19.8686 | -2060.7976 | -55.7922 | 103.56 | Close | 15
897 | 6 | 4 | CC DChg | 00:01:15 | 10:32:16 | -13848.6 | 1.4295 | 288.5 | 7.81 | 0 | 0 | 288.5 | 7.81 | 0.4388 | 11.88 | 0 | 0 | 0.4388 | 11.88 | 2025-12-20 02:31:46 | -19.7965 | -2219.3205 | -60.0839 | 103.18 | Close | 15.625
898 | 6 | 4 | CC DChg | 00:01:18 | 10:32:19 | -13848.6 | 1.4239 | 300.1 | 8.12 | 0 | 0 | 300.1 | 8.12 | 0.4553 | 12.33 | 0 | 0 | 0.4553 | 12.33 | 2025-12-20 02:31:49 | -19.719 | -2060.8095 | -55.7926 | 102.78 | Close | 16.25
899 | 6 | 4 | CC DChg | 00:01:21 | 10:32:22 | -13848.6 | 1.4183 | 311.6 | 8.44 | 0 | 0 | 311.6 | 8.44 | 0.4717 | 12.77 | 0 | 0 | 0.4717 | 12.77 | 2025-12-20 02:31:52 | -19.6414 | -2060.7976 | -55.7922 | 102.37 | Close | 16.875
900 | 6 | 4 | CC DChg | 00:01:24 | 10:32:25 | -13848.6 | 1.4133 | 323.1 | 8.75 | 0 | 0 | 323.1 | 8.75 | 0.488 | 13.21 | 0 | 0 | 0.488 | 13.21 | 2025-12-20 02:31:55 | -19.5722 | -2308.0933 | -62.4873 | 102.01 | Close | 17.5
901 | 6 | 4 | CC DChg | 00:01:27 | 10:32:28 | -13848.6 | 1.4081 | 334.7 | 9.06 | 0 | 0 | 334.7 | 9.06 | 0.5043 | 13.65 | 0 | 0 | 0.5043 | 13.65 | 2025-12-20 02:31:58 | -19.5002 | -2219.3248 | -60.0841 | 101.63 | Close | 18.125
902 | 6 | 4 | CC DChg | 00:01:30 | 10:32:31 | -13848.6 | 1.4028 | 346.2 | 9.37 | 0 | 0 | 346.2 | 9.37 | 0.5205 | 14.09 | 0 | 0 | 0.5205 | 14.09 | 2025-12-20 02:32:01 | -19.4268 | -2177.4507 | -58.9504 | 101.25 | Close | 18.75
903 | 6 | 4 | CC DChg | 00:01:33 | 10:32:34 | -13848.6 | 1.3978 | 357.8 | 9.69 | 0 | 0 | 357.8 | 9.69 | 0.5367 | 14.53 | 0 | 0 | 0.5367 | 14.53 | 2025-12-20 02:32:04 | -19.3575 | -2308.0978 | -62.4874 | 100.89 | Close | 19.375
904 | 6 | 4 | CC DChg | 00:01:36 | 10:32:37 | -13848.6 | 1.3926 | 369.3 | 10 | 0 | 0 | 369.3 | 10 | 0.5528 | 14.97 | 0 | 0 | 0.5528 | 14.97 | 2025-12-20 02:32:07 | -19.2855 | -2219.3248 | -60.0841 | 100.51 | Close | 20
905 | 6 | 4 | CC DChg | 00:01:39 | 10:32:40 | -13848.6 | 1.3879 | 380.8 | 10.31 | 0 | 0 | 380.8 | 10.31 | 0.5688 | 15.4 | 0 | 0 | 0.5688 | 15.4 | 2025-12-20 02:32:10 | -19.2204 | -2455.4184 | -66.4758 | 100.18 | Close | 20.625
906 | 6 | 4 | CC DChg | 00:01:42 | 10:32:43 | -13848.6 | 1.3826 | 392.4 | 10.62 | 0 | 0 | 392.4 | 10.62 | 0.5848 | 15.83 | 0 | 0 | 0.5848 | 15.83 | 2025-12-20 02:32:13 | -19.147 | -2177.4507 | -58.9504 | 99.79 | Close | 21.25
907 | 6 | 4 | CC DChg | 00:01:45 | 10:32:46 | -13848.6 | 1.3777 | 403.9 | 10.94 | 0 | 0 | 403.9 | 10.94 | 0.6008 | 16.26 | 0 | 0 | 0.6008 | 16.26 | 2025-12-20 02:32:16 | -19.0792 | -2355.2018 | -63.7627 | 99.43 | Close | 21.875
908 | 6 | 4 | CC DChg | 00:01:48 | 10:32:49 | -13848.6 | 1.373 | 415.5 | 11.25 | 0 | 0 | 415.5 | 11.25 | 0.6166 | 16.69 | 0 | 0 | 0.6166 | 16.69 | 2025-12-20 02:32:19 | -19.0141 | -2455.4137 | -66.4757 | 99.1 | Close | 22.5
909 | 6 | 4 | CC DChg | 00:01:51 | 10:32:52 | -13848.6 | 1.3681 | 427 | 11.56 | 0 | 0 | 427 | 11.56 | 0.6324 | 17.12 | 0 | 0 | 0.6324 | 17.12 | 2025-12-20 02:32:22 | -18.9462 | -2355.2018 | -63.7627 | 98.75 | Close | 23.125
910 | 6 | 4 | CC DChg | 00:01:54 | 10:32:55 | -13848.6 | 1.3631 | 438.5 | 11.87 | 0 | 0 | 438.5 | 11.87 | 0.6482 | 17.55 | 0 | 0 | 0.6482 | 17.55 | 2025-12-20 02:32:25 | -18.877 | -2308.0978 | -62.4874 | 98.39 | Close | 23.75
911 | 6 | 4 | CC DChg | 00:01:57 | 10:32:58 | -13848.6 | 1.3585 | 450.1 | 12.19 | 0 | 0 | 450.1 | 12.19 | 0.6639 | 17.97 | 0 | 0 | 0.6639 | 17.97 | 2025-12-20 02:32:28 | -18.8133 | -2508.8019 | -67.9211 | 98.05 | Close | 24.375
912 | 6 | 4 | CC DChg | 00:02:00 | 10:33:01 | -13848.6 | 1.3535 | 461.6 | 12.5 | 0 | 0 | 461.6 | 12.5 | 0.6795 | 18.4 | 0 | 0 | 0.6795 | 18.4 | 2025-12-20 02:32:31 | -18.7441 | -2308.0978 | -62.4874 | 97.69 | Close | 25
913 | 6 | 4 | CC DChg | 00:02:03 | 10:33:04 | -13848.6 | 1.3488 | 473.2 | 12.81 | 0 | 0 | 473.2 | 12.81 | 0.6951 | 18.82 | 0 | 0 | 0.6951 | 18.82 | 2025-12-20 02:32:34 | -18.679 | -2455.4232 | -66.476 | 97.35 | Close | 25.625
914 | 6 | 4 | CC DChg | 00:02:06 | 10:33:07 | -13848.6 | 1.3442 | 484.7 | 13.12 | 0 | 0 | 484.7 | 13.12 | 0.7107 | 19.24 | 0 | 0 | 0.7107 | 19.24 | 2025-12-20 02:32:37 | -18.6153 | -2508.8019 | -67.9211 | 97.02 | Close | 26.25
915 | 6 | 4 | CC DChg | 00:02:09 | 10:33:10 | -13848.6 | 1.3395 | 496.2 | 13.43 | 0 | 0 | 496.2 | 13.43 | 0.7262 | 19.66 | 0 | 0 | 0.7262 | 19.66 | 2025-12-20 02:32:40 | -18.5502 | -2455.4232 | -66.476 | 96.68 | Close | 26.875
916 | 6 | 4 | CC DChg | 00:02:12 | 10:33:13 | -13848.6 | 1.3346 | 507.8 | 13.75 | 0 | 0 | 507.8 | 13.75 | 0.7416 | 20.08 | 0 | 0 | 0.7416 | 20.08 | 2025-12-20 02:32:43 | -18.4823 | -2355.2018 | -63.7627 | 96.33 | Close | 27.5
917 | 6 | 4 | CC DChg | 00:02:15 | 10:33:16 | -13848.6 | 1.3299 | 519.3 | 14.06 | 0 | 0 | 519.3 | 14.06 | 0.757 | 20.49 | 0 | 0 | 0.757 | 20.49 | 2025-12-20 02:32:46 | -18.4172 | -2455.4137 | -66.4757 | 95.99 | Close | 28.125
918 | 6 | 4 | CC DChg | 00:02:18 | 10:33:19 | -13848.6 | 1.3253 | 530.9 | 14.37 | 0 | 0 | 530.9 | 14.37 | 0.7723 | 20.91 | 0 | 0 | 0.7723 | 20.91 | 2025-12-20 02:32:49 | -18.3535 | -2508.8116 | -67.9214 | 95.66 | Close | 28.75
919 | 6 | 4 | CC DChg | 00:02:21 | 10:33:22 | -13848.6 | 1.3206 | 542.4 | 14.68 | 0 | 0 | 542.4 | 14.68 | 0.7876 | 21.32 | 0 | 0 | 0.7876 | 21.32 | 2025-12-20 02:32:52 | -18.2884 | -2455.4232 | -66.476 | 95.32 | Close | 29.375
920 | 6 | 4 | CC DChg | 00:02:24 | 10:33:25 | -13848.6 | 1.3163 | 553.9 | 15 | 0 | 0 | 553.9 | 15 | 0.8028 | 21.73 | 0 | 0 | 0.8028 | 21.73 | 2025-12-20 02:32:55 | -18.2289 | -2683.8243 | -72.6595 | 95.01 | Close | 30
921 | 6 | 4 | CC DChg | 00:02:27 | 10:33:28 | -13848.6 | 1.3113 | 565.5 | 15.31 | 0 | 0 | 565.5 | 15.31 | 0.8179 | 22.14 | 0 | 0 | 0.8179 | 22.14 | 2025-12-20 02:32:58 | -18.1596 | -2308.1067 | -62.4877 | 94.65 | Close | 30.625
922 | 6 | 4 | CC DChg | 00:02:30 | 10:33:31 | -13848.6 | 1.307 | 577 | 15.62 | 0 | 0 | 577 | 15.62 | 0.833 | 22.55 | 0 | 0 | 0.833 | 22.55 | 2025-12-20 02:33:01 | -18.1001 | -2683.814 | -72.6592 | 94.33 | Close | 31.25
923 | 6 | 4 | CC DChg | 00:02:33 | 10:33:34 | -13848.6 | 1.3023 | 588.6 | 15.93 | 0 | 0 | 588.6 | 15.93 | 0.8481 | 22.96 | 0 | 0 | 0.8481 | 22.96 | 2025-12-20 02:33:04 | -18.035 | -2455.4421 | -66.4765 | 94 | Close | 31.875
924 | 6 | 4 | CC DChg | 00:02:36 | 10:33:37 | -13848.6 | 1.2977 | 600.1 | 16.25 | 0 | 0 | 600.1 | 16.25 | 0.8631 | 23.37 | 0 | 0 | 0.8631 | 23.37 | 2025-12-20 02:33:07 | -17.9713 | -2508.8019 | -67.9211 | 93.66 | Close | 32.5
925 | 6 | 4 | CC DChg | 00:02:39 | 10:33:40 | -13848.6 | 1.2934 | 611.6 | 16.56 | 0 | 0 | 611.6 | 16.56 | 0.878 | 23.77 | 0 | 0 | 0.878 | 23.77 | 2025-12-20 02:33:10 | -17.9118 | -2683.8243 | -72.6595 | 93.35 | Close | 33.125
926 | 6 | 4 | CC DChg | 00:02:42 | 10:33:43 | -13848.6 | 1.2884 | 623.2 | 16.87 | 0 | 0 | 623.2 | 16.87 | 0.8929 | 24.17 | 0 | 0 | 0.8929 | 24.17 | 2025-12-20 02:33:13 | -17.8425 | -2308.0978 | -62.4874 | 92.98 | Close | 33.75
927 | 6 | 4 | CC DChg | 00:02:45 | 10:33:46 | -13848.6 | 1.2841 | 634.7 | 17.18 | 0 | 0 | 634.7 | 17.18 | 0.9078 | 24.58 | 0 | 0 | 0.9078 | 24.58 | 2025-12-20 02:33:16 | -17.783 | -2683.814 | -72.6592 | 92.68 | Close | 34.375
928 | 6 | 4 | CC DChg | 00:02:48 | 10:33:49 | -13848.6 | 1.2794 | 646.3 | 17.5 | 0 | 0 | 646.3 | 17.5 | 0.9226 | 24.98 | 0 | 0 | 0.9226 | 24.98 | 2025-12-20 02:33:19 | -17.7179 | -2455.4326 | -66.4762 | 92.34 | Close | 35
929 | 6 | 4 | CC DChg | 00:02:51 | 10:33:52 | -13848.6 | 1.2751 | 657.8 | 17.81 | 0 | 0 | 657.8 | 17.81 | 0.9373 | 25.38 | 0 | 0 | 0.9373 | 25.38 | 2025-12-20 02:33:22 | -17.6583 | -2683.8553 | -72.6603 | 92.03 | Close | 35.62501
930 | 6 | 4 | CC DChg | 00:02:54 | 10:33:55 | -13848.6 | 1.2704 | 669.3 | 18.12 | 0 | 0 | 669.3 | 18.12 | 0.952 | 25.77 | 0 | 0 | 0.952 | 25.77 | 2025-12-20 02:33:25 | -17.5932 | -2455.4043 | -66.4755 | 91.69 | Close | 36.25
931 | 6 | 4 | CC DChg | 00:02:57 | 10:33:58 | -13848.6 | 1.2658 | 680.9 | 18.43 | 0 | 0 | 680.9 | 18.43 | 0.9666 | 26.17 | 0 | 0 | 0.9666 | 26.17 | 2025-12-20 02:33:28 | -17.5295 | -2508.8019 | -67.9211 | 91.36 | Close | 36.875
932 | 6 | 4 | CC DChg | 00:03:00 | 10:34:01 | -13848.6 | 1.2614 | 692.4 | 18.75 | 0 | 0 | 692.4 | 18.75 | 0.9812 | 26.56 | 0 | 0 | 0.9812 | 26.56 | 2025-12-20 02:33:31 | -17.4686 | -2622.8384 | -71.0084 | 91.04 | Close | 37.5
933 | 6 | 4 | CC DChg | 00:03:03 | 10:34:04 | -13848.6 | 1.2568 | 704 | 19.06 | 0 | 0 | 704 | 19.06 | 0.9957 | 26.96 | 0 | 0 | 0.9957 | 26.96 | 2025-12-20 02:33:34 | -17.4049 | -2508.7826 | -67.9206 | 90.71 | Close | 38.125
934 | 6 | 4 | CC DChg | 00:03:06 | 10:34:07 | -13848.6 | 1.2524 | 715.5 | 19.37 | 0 | 0 | 715.5 | 19.37 | 1.0102 | 27.35 | 0 | 0 | 1.0102 | 27.35 | 2025-12-20 02:33:37 | -17.344 | -2622.8586 | -71.009 | 90.38 | Close | 38.75
935 | 6 | 4 | CC DChg | 00:03:09 | 10:34:10 | -13848.6 | 1.2478 | 727.1 | 19.68 | 0 | 0 | 727.1 | 19.68 | 1.0246 | 27.74 | 0 | 0 | 1.0246 | 27.74 | 2025-12-20 02:33:40 | -17.2803 | -2508.8019 | -67.9211 | 90.06 | Close | 39.375
936 | 6 | 4 | CC DChg | 00:03:12 | 10:34:13 | -13848.6 | 1.2434 | 738.6 | 20 | 0 | 0 | 738.6 | 20 | 1.039 | 28.13 | 0 | 0 | 1.039 | 28.13 | 2025-12-20 02:33:43 | -17.2193 | -2622.8384 | -71.0084 | 89.74 | Close | 40
937 | 6 | 4 | CC DChg | 00:03:15 | 10:34:16 | -13848.6 | 1.2388 | 750.1 | 20.31 | 0 | 0 | 750.1 | 20.31 | 1.0533 | 28.52 | 0 | 0 | 1.0533 | 28.52 | 2025-12-20 02:33:46 | -17.1556 | -2508.8019 | -67.9211 | 89.4 | Close | 40.625
938 | 6 | 4 | CC DChg | 00:03:18 | 10:34:19 | -13848.6 | 1.2344 | 761.7 | 20.62 | 0 | 0 | 761.7 | 20.62 | 1.0676 | 28.9 | 0 | 0 | 1.0676 | 28.9 | 2025-12-20 02:33:49 | -17.0947 | -2622.8283 | -71.0082 | 89.09 | Close | 41.25
939 | 6 | 4 | CC DChg | 00:03:21 | 10:34:22 | -13848.6 | 1.2298 | 773.2 | 20.93 | 0 | 0 | 773.2 | 20.93 | 1.0818 | 29.29 | 0 | 0 | 1.0818 | 29.29 | 2025-12-20 02:33:52 | -17.031 | -2508.8116 | -67.9214 | 88.75 | Close | 41.875
940 | 6 | 4 | CC DChg | 00:03:24 | 10:34:25 | -13848.6 | 1.2251 | 784.8 | 21.25 | 0 | 0 | 784.8 | 21.25 | 1.096 | 29.67 | 0 | 0 | 1.096 | 29.67 | 2025-12-20 02:33:55 | -16.9659 | -2455.4137 | -66.4757 | 88.42 | Close | 42.5
941 | 6 | 4 | CC DChg | 00:03:27 | 10:34:28 | -13848.6 | 1.2208 | 796.3 | 21.56 | 0 | 0 | 796.3 | 21.56 | 1.1101 | 30.05 | 0 | 0 | 1.1101 | 30.05 | 2025-12-20 02:33:58 | -16.9063 | -2683.845 | -72.6601 | 88.11 | Close | 43.125
942 | 6 | 4 | CC DChg | 00:03:30 | 10:34:31 | -13848.6 | 1.2165 | 807.8 | 21.87 | 0 | 0 | 807.8 | 21.87 | 1.1242 | 30.43 | 0 | 0 | 1.1242 | 30.43 | 2025-12-20 02:34:01 | -16.8468 | -2683.8243 | -72.6595 | 87.8 | Close | 43.75
943 | 6 | 4 | CC DChg | 00:03:33 | 10:34:34 | -13848.6 | 1.2121 | 819.4 | 22.18 | 0 | 0 | 819.4 | 22.18 | 1.1382 | 30.81 | 0 | 0 | 1.1382 | 30.81 | 2025-12-20 02:34:04 | -16.7859 | -2622.8283 | -71.0082 | 87.48 | Close | 44.375
944 | 6 | 4 | CC DChg | 00:03:36 | 10:34:37 | -13848.6 | 1.2075 | 830.9 | 22.5 | 0 | 0 | 830.9 | 22.5 | 1.1521 | 31.19 | 0 | 0 | 1.1521 | 31.19 | 2025-12-20 02:34:07 | -16.7222 | -2508.7923 | -67.9208 | 87.14 | Close | 45
945 | 6 | 4 | CC DChg | 00:03:39 | 10:34:40 | -13848.6 | 1.2031 | 842.5 | 22.81 | 0 | 0 | 842.5 | 22.81 | 1.1661 | 31.57 | 0 | 0 | 1.1661 | 31.57 | 2025-12-20 02:34:10 | -16.6612 | -2622.8485 | -71.0087 | 86.83 | Close | 45.625
946 | 6 | 4 | CC DChg | 00:03:42 | 10:34:43 | -13848.6 | 1.1988 | 854 | 23.12 | 0 | 0 | 854 | 23.12 | 1.1799 | 31.94 | 0 | 0 | 1.1799 | 31.94 | 2025-12-20 02:34:13 | -16.6017 | -2683.8243 | -72.6595 | 86.52 | Close | 46.25
947 | 6 | 4 | CC DChg | 00:03:45 | 10:34:46 | -13848.6 | 1.1945 | 865.5 | 23.43 | 0 | 0 | 865.5 | 23.43 | 1.1937 | 32.32 | 0 | 0 | 1.1937 | 32.32 | 2025-12-20 02:34:16 | -16.5421 | -2683.8656 | -72.6606 | 86.21 | Close | 46.87501
948 | 6 | 4 | CC DChg | 00:03:48 | 10:34:49 | -13848.6 | 1.1901 | 877.1 | 23.75 | 0 | 0 | 877.1 | 23.75 | 1.2075 | 32.69 | 0 | 0 | 1.2075 | 32.69 | 2025-12-20 02:34:19 | -16.4812 | -2622.8081 | -71.0076 | 85.89 | Close | 47.5
949 | 6 | 4 | CC DChg | 00:03:51 | 10:34:52 | -13848.6 | 1.1855 | 888.6 | 24.06 | 0 | 0 | 888.6 | 24.06 | 1.2212 | 33.06 | 0 | 0 | 1.2212 | 33.06 | 2025-12-20 02:34:22 | -16.4175 | -2508.8116 | -67.9214 | 85.56 | Close | 48.125
950 | 6 | 4 | CC DChg | 00:03:54 | 10:34:55 | -13848.6 | 1.1814 | 900.2 | 24.37 | 0 | 0 | 900.2 | 24.37 | 1.2348 | 33.43 | 0 | 0 | 1.2348 | 33.43 | 2025-12-20 02:34:25 | -16.3607 | -2814.7425 | -76.2039 | 85.27 | Close | 48.75
951 | 6 | 4 | CC DChg | 00:03:57 | 10:34:58 | -13848.6 | 1.1771 | 911.7 | 24.68 | 0 | 0 | 911.7 | 24.68 | 1.2485 | 33.8 | 0 | 0 | 1.2485 | 33.8 | 2025-12-20 02:34:28 | -16.3012 | -2683.845 | -72.6601 | 84.95 | Close | 49.375
952 | 6 | 4 | CC DChg | 00:04:00 | 10:35:01 | -13848.6 | 1.1728 | 923.2 | 24.99 | 0 | 0 | 923.2 | 24.99 | 1.262 | 34.17 | 0 | 0 | 1.262 | 34.17 | 2025-12-20 02:34:31 | -16.2416 | -2683.8243 | -72.6595 | 84.64 | Close | 50
953 | 6 | 4 | CC DChg | 00:04:03 | 10:35:04 | -13848.6 | 1.1684 | 934.8 | 25.31 | 0 | 0 | 934.8 | 25.31 | 1.2755 | 34.53 | 0 | 0 | 1.2755 | 34.53 | 2025-12-20 02:34:34 | -16.1807 | -2622.8485 | -71.0087 | 84.32 | Close | 50.625
954 | 6 | 4 | CC DChg | 00:04:06 | 10:35:07 | -13848.6 | 1.1644 | 946.3 | 25.62 | 0 | 0 | 946.3 | 25.62 | 1.289 | 34.9 | 0 | 0 | 1.289 | 34.9 | 2025-12-20 02:34:37 | -16.1253 | -2885.1111 | -78.109 | 84.03 | Close | 51.25
955 | 6 | 4 | CC DChg | 00:04:09 | 10:35:10 | -13848.6 | 1.16 | 957.9 | 25.93 | 0 | 0 | 957.9 | 25.93 | 1.3024 | 35.26 | 0 | 0 | 1.3024 | 35.26 | 2025-12-20 02:34:40 | -16.0644 | -2622.8485 | -71.0087 | 83.72 | Close | 51.875
956 | 6 | 4 | CC DChg | 00:04:12 | 10:35:13 | -13848.6 | 1.1557 | 969.4 | 26.24 | 0 | 0 | 969.4 | 26.24 | 1.3158 | 35.62 | 0 | 0 | 1.3158 | 35.62 | 2025-12-20 02:34:43 | -16.0048 | -2683.8243 | -72.6595 | 83.41 | Close | 52.5
957 | 6 | 4 | CC DChg | 00:04:15 | 10:35:16 | -13848.6 | 1.1514 | 980.9 | 26.56 | 0 | 0 | 980.9 | 26.56 | 1.3291 | 35.98 | 0 | 0 | 1.3291 | 35.98 | 2025-12-20 02:34:46 | -15.9453 | -2683.845 | -72.6601 | 83.1 | Close | 53.125
958 | 6 | 4 | CC DChg | 00:04:18 | 10:35:19 | -13848.6 | 1.1473 | 992.5 | 26.87 | 0 | 0 | 992.5 | 26.87 | 1.3423 | 36.34 | 0 | 0 | 1.3423 | 36.34 | 2025-12-20 02:34:49 | -15.8885 | -2814.7425 | -76.2039 | 82.8 | Close | 53.75
959 | 6 | 4 | CC DChg | 00:04:21 | 10:35:22 | -13848.6 | 1.1433 | 1004 | 27.18 | 0 | 0 | 1004 | 27.18 | 1.3555 | 36.7 | 0 | 0 | 1.3555 | 36.7 | 2025-12-20 02:34:52 | -15.8331 | -2885.1333 | -78.1096 | 82.51 | Close | 54.375
960 | 6 | 4 | CC DChg | 00:04:24 | 10:35:25 | -13848.6 | 1.1393 | 1015.6 | 27.49 | 0 | 0 | 1015.6 | 27.49 | 1.3687 | 37.06 | 0 | 0 | 1.3687 | 37.06 | 2025-12-20 02:34:55 | -15.7777 | -2885.1111 | -78.109 | 82.23 | Close | 55
961 | 6 | 4 | CC DChg | 00:04:27 | 10:35:28 | -13848.6 | 1.1349 | 1027.1 | 27.81 | 0 | 0 | 1027.1 | 27.81 | 1.3818 | 37.41 | 0 | 0 | 1.3818 | 37.41 | 2025-12-20 02:34:58 | -15.7168 | -2622.8283 | -71.0082 | 81.91 | Close | 55.625
962 | 6 | 4 | CC DChg | 00:04:30 | 10:35:31 | -13848.6 | 1.1309 | 1038.6 | 28.12 | 0 | 0 | 1038.6 | 28.12 | 1.3949 | 37.76 | 0 | 0 | 1.3949 | 37.76 | 2025-12-20 02:35:01 | -15.6614 | -2885.1111 | -78.109 | 81.62 | Close | 56.25
963 | 6 | 4 | CC DChg | 00:04:33 | 10:35:34 | -13848.6 | 1.1266 | 1050.2 | 28.43 | 0 | 0 | 1050.2 | 28.43 | 1.4079 | 38.12 | 0 | 0 | 1.4079 | 38.12 | 2025-12-20 02:35:04 | -15.6018 | -2683.845 | -72.6601 | 81.31 | Close | 56.875
964 | 6 | 4 | CC DChg | 00:04:36 | 10:35:37 | -13848.6 | 1.1228 | 1061.7 | 28.74 | 0 | 0 | 1061.7 | 28.74 | 1.4209 | 38.47 | 0 | 0 | 1.4209 | 38.47 | 2025-12-20 02:35:07 | -15.5492 | -3036.9825 | -82.2206 | 81.03 | Close | 57.5
965 | 6 | 4 | CC DChg | 00:04:39 | 10:35:40 | -13848.6 | 1.1185 | 1073.3 | 29.06 | 0 | 0 | 1073.3 | 29.06 | 1.4338 | 38.82 | 0 | 0 | 1.4338 | 38.82 | 2025-12-20 02:35:10 | -15.4896 | -2683.8243 | -72.6595 | 80.72 | Close | 58.125
966 | 6 | 4 | CC DChg | 00:04:42 | 10:35:43 | -13848.6 | 1.1145 | 1084.8 | 29.37 | 0 | 0 | 1084.8 | 29.37 | 1.4467 | 39.17 | 0 | 0 | 1.4467 | 39.17 | 2025-12-20 02:35:13 | -15.4342 | -2885.1333 | -78.1096 | 80.43 | Close | 58.75
967 | 6 | 4 | CC DChg | 00:04:45 | 10:35:46 | -13848.6 | 1.1104 | 1096.3 | 29.68 | 0 | 0 | 1096.3 | 29.68 | 1.4596 | 39.51 | 0 | 0 | 1.4596 | 39.51 | 2025-12-20 02:35:16 | -15.3775 | -2814.7209 | -76.2033 | 80.14 | Close | 59.375
968 | 6 | 4 | CC DChg | 00:04:48 | 10:35:49 | -13848.6 | 1.1064 | 1107.9 | 29.99 | 0 | 0 | 1107.9 | 29.99 | 1.4724 | 39.86 | 0 | 0 | 1.4724 | 39.86 | 2025-12-20 02:35:19 | -15.3221 | -2885.1333 | -78.1096 | 79.84 | Close | 60
969 | 6 | 4 | CC DChg | 00:04:51 | 10:35:52 | -13848.6 | 1.1024 | 1119.4 | 30.31 | 0 | 0 | 1119.4 | 30.31 | 1.4851 | 40.21 | 0 | 0 | 1.4851 | 40.21 | 2025-12-20 02:35:22 | -15.2667 | -2885.1333 | -78.1096 | 79.55 | Close | 60.625
970 | 6 | 4 | CC DChg | 00:04:54 | 10:35:55 | -13848.6 | 1.0984 | 1131 | 30.62 | 0 | 0 | 1131 | 30.62 | 1.4978 | 40.55 | 0 | 0 | 1.4978 | 40.55 | 2025-12-20 02:35:25 | -15.2113 | -2885.1333 | -78.1096 | 79.27 | Close | 61.25001
971 | 6 | 4 | CC DChg | 00:04:57 | 10:35:58 | -13848.6 | 1.0943 | 1142.5 | 30.93 | 0 | 0 | 1142.5 | 30.93 | 1.5104 | 40.89 | 0 | 0 | 1.5104 | 40.89 | 2025-12-20 02:35:28 | -15.1545 | -2814.7209 | -76.2033 | 78.98 | Close | 61.875
972 | 6 | 4 | CC DChg | 00:05:00 | 10:36:01 | -13848.6 | 1.0906 | 1154 | 31.24 | 0 | 0 | 1154 | 31.24 | 1.5231 | 41.23 | 0 | 0 | 1.5231 | 41.23 | 2025-12-20 02:35:31 | -15.1033 | -3119.039 | -84.4421 | 78.7 | Close | 62.5
973 | 6 | 4 | CC DChg | 00:05:03 | 10:36:04 | -13848.6 | 1.0863 | 1165.6 | 31.56 | 0 | 0 | 1165.6 | 31.56 | 1.5356 | 41.57 | 0 | 0 | 1.5356 | 41.57 | 2025-12-20 02:35:34 | -15.0437 | -2683.8656 | -72.6606 | 78.4 | Close | 63.125
974 | 6 | 4 | CC DChg | 00:05:06 | 10:36:07 | -13848.6 | 1.0825 | 1177.1 | 31.87 | 0 | 0 | 1177.1 | 31.87 | 1.5481 | 41.91 | 0 | 0 | 1.5481 | 41.91 | 2025-12-20 02:35:37 | -14.9911 | -3036.9825 | -82.2206 | 78.12 | Close | 63.75001
975 | 6 | 4 | CC DChg | 00:05:09 | 10:36:10 | -13848.6 | 1.0782 | 1188.7 | 32.18 | 0 | 0 | 1188.7 | 32.18 | 1.5606 | 42.25 | 0 | 0 | 1.5606 | 42.25 | 2025-12-20 02:35:40 | -14.9315 | -2683.8243 | -72.6595 | 77.81 | Close | 64.375
976 | 6 | 4 | CC DChg | 00:05:12 | 10:36:13 | -13848.6 | 1.0745 | 1200.2 | 32.49 | 0 | 0 | 1200.2 | 32.49 | 1.573 | 42.59 | 0 | 0 | 1.573 | 42.59 | 2025-12-20 02:35:43 | -14.8803 | -3119.0631 | -84.4428 | 77.55 | Close | 65.00001
977 | 6 | 4 | CC DChg | 00:05:15 | 10:36:16 | -13848.6 | 1.0701 | 1211.8 | 32.81 | 0 | 0 | 1211.8 | 32.81 | 1.5854 | 42.92 | 0 | 0 | 1.5854 | 42.92 | 2025-12-20 02:35:46 | -14.8194 | -2622.7879 | -71.0071 | 77.23 | Close | 65.625
978 | 6 | 4 | CC DChg | 00:05:18 | 10:36:19 | -13848.6 | 1.0664 | 1223.3 | 33.12 | 0 | 0 | 1223.3 | 33.12 | 1.5977 | 43.26 | 0 | 0 | 1.5977 | 43.26 | 2025-12-20 02:35:49 | -14.7681 | -3119.0871 | -84.4434 | 76.96 | Close | 66.25
979 | 6 | 4 | CC DChg | 00:05:21 | 10:36:22 | -13848.6 | 1.0624 | 1234.8 | 33.43 | 0 | 0 | 1234.8 | 33.43 | 1.61 | 43.59 | 0 | 0 | 1.61 | 43.59 | 2025-12-20 02:35:52 | -14.7127 | -2885.0889 | -78.1084 | 76.66 | Close | 66.875
980 | 6 | 4 | CC DChg | 00:05:24 | 10:36:25 | -13848.6 | 1.0584 | 1246.4 | 33.74 | 0 | 0 | 1246.4 | 33.74 | 1.6222 | 43.92 | 0 | 0 | 1.6222 | 43.92 | 2025-12-20 02:35:55 | -14.6573 | -2885.1556 | -78.1102 | 76.38 | Close | 67.5
981 | 6 | 4 | CC DChg | 00:05:27 | 10:36:28 | -13848.6 | 1.0543 | 1257.9 | 34.06 | 0 | 0 | 1257.9 | 34.06 | 1.6344 | 44.25 | 0 | 0 | 1.6344 | 44.25 | 2025-12-20 02:35:58 | -14.6006 | -2814.7642 | -76.2045 | 76.08 | Close | 68.12501
982 | 6 | 4 | CC DChg | 00:05:30 | 10:36:31 | -13848.6 | 1.0503 | 1269.5 | 34.37 | 0 | 0 | 1269.5 | 34.37 | 1.6466 | 44.58 | 0 | 0 | 1.6466 | 44.58 | 2025-12-20 02:36:01 | -14.5452 | -2885.0667 | -78.1078 | 75.8 | Close | 68.74999
983 | 6 | 4 | CC DChg | 00:05:33 | 10:36:34 | -13848.6 | 1.0463 | 1281 | 34.68 | 0 | 0 | 1281 | 34.68 | 1.6587 | 44.91 | 0 | 0 | 1.6587 | 44.91 | 2025-12-20 02:36:04 | -14.4898 | -2885.1333 | -78.1096 | 75.51 | Close | 69.375
984 | 6 | 4 | CC DChg | 00:05:36 | 10:36:37 | -13848.6 | 1.0422 | 1292.5 | 34.99 | 0 | 0 | 1292.5 | 34.99 | 1.6707 | 45.23 | 0 | 0 | 1.6707 | 45.23 | 2025-12-20 02:36:07 | -14.433 | -2814.7642 | -76.2045 | 75.21 | Close | 70
985 | 6 | 4 | CC DChg | 00:05:39 | 10:36:40 | -13848.6 | 1.0382 | 1304.1 | 35.31 | 0 | 0 | 1304.1 | 35.31 | 1.6827 | 45.56 | 0 | 0 | 1.6827 | 45.56 | 2025-12-20 02:36:10 | -14.3776 | -2885.1556 | -78.1102 | 74.92 | Close | 70.62501
986 | 6 | 4 | CC DChg | 00:05:42 | 10:36:43 | -13848.6 | 1.0342 | 1315.6 | 35.62 | 0 | 0 | 1315.6 | 35.62 | 1.6947 | 45.88 | 0 | 0 | 1.6947 | 45.88 | 2025-12-20 02:36:13 | -14.3222 | -2885.1333 | -78.1096 | 74.64 | Close | 71.25001
987 | 6 | 4 | CC DChg | 00:05:45 | 10:36:46 | -13848.6 | 1.0298 | 1327.2 | 35.93 | 0 | 0 | 1327.2 | 35.93 | 1.7066 | 46.2 | 0 | 0 | 1.7066 | 46.2 | 2025-12-20 02:36:16 | -14.2613 | -2622.8283 | -71.0082 | 74.32 | Close | 71.87501
988 | 6 | 4 | CC DChg | 00:05:48 | 10:36:49 | -13848.6 | 1.0261 | 1338.7 | 36.24 | 0 | 0 | 1338.7 | 36.24 | 1.7184 | 46.52 | 0 | 0 | 1.7184 | 46.52 | 2025-12-20 02:36:19 | -14.21 | -3119.015 | -84.4415 | 74.04 | Close | 72.5
989 | 6 | 4 | CC DChg | 00:05:51 | 10:36:52 | -13848.6 | 1.0215 | 1350.2 | 36.56 | 0 | 0 | 1350.2 | 36.56 | 1.7303 | 46.84 | 0 | 0 | 1.7303 | 46.84 | 2025-12-20 02:36:22 | -14.1463 | -2508.7923 | -67.9208 | 73.72 | Close | 73.125
990 | 6 | 4 | CC DChg | 00:05:54 | 10:36:55 | -13848.6 | 1.0177 | 1361.8 | 36.87 | 0 | 0 | 1361.8 | 36.87 | 1.742 | 47.16 | 0 | 0 | 1.742 | 47.16 | 2025-12-20 02:36:25 | -14.0937 | -3036.9825 | -82.2206 | 73.44 | Close | 73.75
991 | 6 | 4 | CC DChg | 00:05:57 | 10:36:58 | -13848.6 | 1.0134 | 1373.3 | 37.18 | 0 | 0 | 1373.3 | 37.18 | 1.7537 | 47.48 | 0 | 0 | 1.7537 | 47.48 | 2025-12-20 02:36:28 | -14.0342 | -2683.845 | -72.6601 | 73.13 | Close | 74.375
992 | 6 | 4 | CC DChg | 00:06:00 | 10:37:01 | -13848.6 | 1.0094 | 1384.9 | 37.49 | 0 | 0 | 1384.9 | 37.49 | 1.7654 | 47.8 | 0 | 0 | 1.7654 | 47.8 | 2025-12-20 02:36:31 | -13.9788 | -2885.1111 | -78.109 | 72.85 | Close | 75
993 | 6 | 4 | CC DChg | 00:06:03 | 10:37:04 | -13848.6 | 1.005 | 1396.4 | 37.8 | 0 | 0 | 1396.4 | 37.8 | 1.777 | 48.11 | 0 | 0 | 1.777 | 48.11 | 2025-12-20 02:36:34 | -13.9178 | -2622.8283 | -71.0082 | 72.53 | Close | 75.625
994 | 6 | 4 | CC DChg | 00:06:06 | 10:37:07 | -13848.6 | 1.0007 | 1407.9 | 38.12 | 0 | 0 | 1407.9 | 38.12 | 1.7886 | 48.42 | 0 | 0 | 1.7886 | 48.42 | 2025-12-20 02:36:37 | -13.8583 | -2683.8036 | -72.6589 | 72.22 | Close | 76.24999
995 | 6 | 4 | CC DChg | 00:06:09 | 10:37:10 | -13848.6 | 0.9967 | 1419.5 | 38.43 | 0 | 0 | 1419.5 | 38.43 | 1.8001 | 48.74 | 0 | 0 | 1.8001 | 48.74 | 2025-12-20 02:36:40 | -13.8029 | -2885.1556 | -78.1102 | 71.93 | Close | 76.875
996 | 6 | 4 | CC DChg | 00:06:12 | 10:37:13 | -13848.6 | 0.992 | 1431 | 38.74 | 0 | 0 | 1431 | 38.74 | 1.8116 | 49.05 | 0 | 0 | 1.8116 | 49.05 | 2025-12-20 02:36:43 | -13.7378 | -2455.4326 | -66.4762 | 71.58 | Close | 77.5
997 | 6 | 4 | CC DChg | 00:06:15 | 10:37:16 | -13848.6 | 0.988 | 1442.6 | 39.05 | 0 | 0 | 1442.6 | 39.05 | 1.823 | 49.36 | 0 | 0 | 1.823 | 49.36 | 2025-12-20 02:36:46 | -13.6824 | -2885.1333 | -78.1096 | 71.3 | Close | 78.12501
998 | 6 | 4 | CC DChg | 00:06:18 | 10:37:19 | -13848.6 | 0.9836 | 1454.1 | 39.37 | 0 | 0 | 1454.1 | 39.37 | 1.8344 | 49.66 | 0 | 0 | 1.8344 | 49.66 | 2025-12-20 02:36:49 | -13.6215 | -2622.8283 | -71.0082 | 70.97 | Close | 78.75
999 | 6 | 4 | CC DChg | 00:06:21 | 10:37:22 | -13848.6 | 0.9793 | 1465.6 | 39.68 | 0 | 0 | 1465.6 | 39.68 | 1.8457 | 49.97 | 0 | 0 | 1.8457 | 49.97 | 2025-12-20 02:36:52 | -13.5619 | -2683.8243 | -72.6595 | 70.67 | Close | 79.375
1000 | 6 | 4 | CC DChg | 00:06:24 | 10:37:25 | -13848.6 | 0.975 | 1477.2 | 39.99 | 0 | 0 | 1477.2 | 39.99 | 1.857 | 50.28 | 0 | 0 | 1.857 | 50.28 | 2025-12-20 02:36:55 | -13.5024 | -2683.845 | -72.6601 | 70.35 | Close | 80
1001 | 6 | 4 | CC DChg | 00:06:27 | 10:37:28 | -13848.6 | 0.9706 | 1488.7 | 40.3 | 0 | 0 | 1488.7 | 40.3 | 1.8682 | 50.58 | 0 | 0 | 1.8682 | 50.58 | 2025-12-20 02:36:58 | -13.4414 | -2622.8485 | -71.0087 | 70.04 | Close | 80.62501
1002 | 6 | 4 | CC DChg | 00:06:30 | 10:37:31 | -13848.6 | 0.966 | 1500.3 | 40.62 | 0 | 0 | 1500.3 | 40.62 | 1.8794 | 50.88 | 0 | 0 | 1.8794 | 50.88 | 2025-12-20 02:37:01 | -13.3777 | -2508.7923 | -67.9208 | 69.71 | Close | 81.25001
1003 | 6 | 4 | CC DChg | 00:06:33 | 10:37:34 | -13848.6 | 0.9616 | 1511.8 | 40.93 | 0 | 0 | 1511.8 | 40.93 | 1.8905 | 51.18 | 0 | 0 | 1.8905 | 51.18 | 2025-12-20 02:37:04 | -13.3168 | -2622.8283 | -71.0082 | 69.39 | Close | 81.875
1004 | 6 | 4 | CC DChg | 00:06:36 | 10:37:37 | -13848.6 | 0.957 | 1523.3 | 41.24 | 0 | 0 | 1523.3 | 41.24 | 1.9016 | 51.48 | 0 | 0 | 1.9016 | 51.48 | 2025-12-20 02:37:07 | -13.2531 | -2508.7923 | -67.9208 | 69.06 | Close | 82.5
1005 | 6 | 4 | CC DChg | 00:06:39 | 10:37:40 | -13848.6 | 0.9523 | 1534.9 | 41.55 | 0 | 0 | 1534.9 | 41.55 | 1.9126 | 51.78 | 0 | 0 | 1.9126 | 51.78 | 2025-12-20 02:37:10 | -13.188 | -2455.4137 | -66.4757 | 68.72 | Close | 83.125
1006 | 6 | 4 | CC DChg | 00:06:42 | 10:37:43 | -13848.6 | 0.948 | 1546.4 | 41.87 | 0 | 0 | 1546.4 | 41.87 | 1.9236 | 52.08 | 0 | 0 | 1.9236 | 52.08 | 2025-12-20 02:37:13 | -13.1285 | -2683.8656 | -72.6606 | 68.41 | Close | 83.75001
1007 | 6 | 4 | CC DChg | 00:06:45 | 10:37:46 | -13848.6 | 0.9433 | 1558 | 42.18 | 0 | 0 | 1558 | 42.18 | 1.9345 | 52.37 | 0 | 0 | 1.9345 | 52.37 | 2025-12-20 02:37:16 | -13.0634 | -2455.4137 | -66.4757 | 68.07 | Close | 84.375
1008 | 6 | 4 | CC DChg | 00:06:48 | 10:37:49 | -13848.6 | 0.9387 | 1569.5 | 42.49 | 0 | 0 | 1569.5 | 42.49 | 1.9454 | 52.67 | 0 | 0 | 1.9454 | 52.67 | 2025-12-20 02:37:19 | -12.9997 | -2508.7923 | -67.9208 | 67.74 | Close | 85
1009 | 6 | 4 | CC DChg | 00:06:51 | 10:37:52 | -13848.6 | 0.934 | 1581 | 42.8 | 0 | 0 | 1581 | 42.8 | 1.9562 | 52.96 | 0 | 0 | 1.9562 | 52.96 | 2025-12-20 02:37:22 | -12.9346 | -2455.4137 | -66.4757 | 67.4 | Close | 85.625
1010 | 6 | 4 | CC DChg | 00:06:54 | 10:37:55 | -13848.6 | 0.9294 | 1592.6 | 43.12 | 0 | 0 | 1592.6 | 43.12 | 1.9669 | 53.25 | 0 | 0 | 1.9669 | 53.25 | 2025-12-20 02:37:25 | -12.8709 | -2508.8309 | -67.9219 | 67.07 | Close | 86.25001
1011 | 6 | 4 | CC DChg | 00:06:57 | 10:37:58 | -13848.6 | 0.9244 | 1604.1 | 43.43 | 0 | 0 | 1604.1 | 43.43 | 1.9776 | 53.54 | 0 | 0 | 1.9776 | 53.54 | 2025-12-20 02:37:28 | -12.8016 | -2308.0889 | -62.4872 | 66.7 | Close | 86.87501
1012 | 6 | 4 | CC DChg | 00:07:00 | 10:38:01 | -13848.6 | 0.9195 | 1615.7 | 43.74 | 0 | 0 | 1615.7 | 43.74 | 1.9883 | 53.83 | 0 | 0 | 1.9883 | 53.83 | 2025-12-20 02:37:31 | -12.7338 | -2355.1927 | -63.7624 | 66.35 | Close | 87.5
1013 | 6 | 4 | CC DChg | 00:07:03 | 10:38:04 | -13848.6 | 0.9148 | 1627.2 | 44.05 | 0 | 0 | 1627.2 | 44.05 | 1.9988 | 54.11 | 0 | 0 | 1.9988 | 54.11 | 2025-12-20 02:37:34 | -12.6687 | -2455.4137 | -66.4757 | 66.01 | Close | 88.125
1014 | 6 | 4 | CC DChg | 00:07:06 | 10:38:07 | -13848.6 | 0.9099 | 1638.7 | 44.37 | 0 | 0 | 1638.7 | 44.37 | 2.0094 | 54.4 | 0 | 0 | 2.0094 | 54.4 | 2025-12-20 02:37:37 | -12.6008 | -2355.1927 | -63.7624 | 65.66 | Close | 88.75
1015 | 6 | 4 | CC DChg | 00:07:09 | 10:38:10 | -13848.6 | 0.9052 | 1650.3 | 44.68 | 0 | 0 | 1650.3 | 44.68 | 2.0198 | 54.68 | 0 | 0 | 2.0198 | 54.68 | 2025-12-20 02:37:40 | -12.5357 | -2455.4515 | -66.4767 | 65.32 | Close | 89.37501
1016 | 6 | 4 | CC DChg | 00:07:12 | 10:38:13 | -13848.6 | 0.9002 | 1661.8 | 44.99 | 0 | 0 | 1661.8 | 44.99 | 2.0303 | 54.97 | 0 | 0 | 2.0303 | 54.97 | 2025-12-20 02:37:43 | -12.4665 | -2308.0533 | -62.4862 | 64.96 | Close | 90
1017 | 6 | 4 | CC DChg | 00:07:15 | 10:38:16 | -13848.6 | 0.895 | 1673.4 | 45.3 | 0 | 0 | 1673.4 | 45.3 | 2.0406 | 55.25 | 0 | 0 | 2.0406 | 55.25 | 2025-12-20 02:37:46 | -12.3945 | -2219.3504 | -60.0848 | 64.58 | Close | 90.625
1018 | 6 | 4 | CC DChg | 00:07:18 | 10:38:19 | -13848.6 | 0.8903 | 1684.9 | 45.62 | 0 | 0 | 1684.9 | 45.62 | 2.0509 | 55.52 | 0 | 0 | 2.0509 | 55.52 | 2025-12-20 02:37:49 | -12.3294 | -2455.4137 | -66.4757 | 64.24 | Close | 91.25
1019 | 6 | 4 | CC DChg | 00:07:21 | 10:38:22 | -13848.6 | 0.8851 | 1696.5 | 45.93 | 0 | 0 | 1696.5 | 45.93 | 2.0612 | 55.8 | 0 | 0 | 2.0612 | 55.8 | 2025-12-20 02:37:52 | -12.2574 | -2219.3162 | -60.0838 | 63.87 | Close | 91.875
1020 | 6 | 4 | CC DChg | 00:07:24 | 10:38:25 | -13848.6 | 0.8798 | 1708 | 46.24 | 0 | 0 | 1708 | 46.24 | 2.0713 | 56.08 | 0 | 0 | 2.0713 | 56.08 | 2025-12-20 02:37:55 | -12.184 | -2177.4423 | -58.9502 | 63.49 | Close | 92.5
1021 | 6 | 4 | CC DChg | 00:07:27 | 10:38:28 | -13848.6 | 0.8748 | 1719.5 | 46.55 | 0 | 0 | 1719.5 | 46.55 | 2.0815 | 56.35 | 0 | 0 | 2.0815 | 56.35 | 2025-12-20 02:37:58 | -12.1147 | -2308.1244 | -62.4881 | 63.13 | Close | 93.125
1022 | 6 | 4 | CC DChg | 00:07:30 | 10:38:31 | -13848.6 | 0.8696 | 1731.1 | 46.87 | 0 | 0 | 1731.1 | 46.87 | 2.0915 | 56.62 | 0 | 0 | 2.0915 | 56.62 | 2025-12-20 02:38:01 | -12.0427 | -2219.3504 | -60.0848 | 62.75 | Close | 93.75001
1023 | 6 | 4 | CC DChg | 00:07:33 | 10:38:34 | -13848.6 | 0.8646 | 1742.6 | 47.18 | 0 | 0 | 1742.6 | 47.18 | 2.1015 | 56.9 | 0 | 0 | 2.1015 | 56.9 | 2025-12-20 02:38:04 | -11.9735 | -2308.0533 | -62.4862 | 62.39 | Close | 94.375
1024 | 6 | 4 | CC DChg | 00:07:36 | 10:38:37 | -13848.6 | 0.8593 | 1754.2 | 47.49 | 0 | 0 | 1754.2 | 47.49 | 2.1115 | 57.16 | 0 | 0 | 2.1115 | 57.16 | 2025-12-20 02:38:07 | -11.9001 | -2177.4423 | -58.9502 | 62.01 | Close | 95
1025 | 6 | 4 | CC DChg | 00:07:39 | 10:38:40 | -13848.6 | 0.8537 | 1765.7 | 47.8 | 0 | 0 | 1765.7 | 47.8 | 2.1214 | 57.43 | 0 | 0 | 2.1214 | 57.43 | 2025-12-20 02:38:10 | -11.8225 | -2060.8254 | -55.793 | 61.6 | Close | 95.62501
1026 | 6 | 4 | CC DChg | 00:07:42 | 10:38:43 | -13848.6 | 0.8488 | 1777.2 | 48.12 | 0 | 0 | 1777.2 | 48.12 | 2.1312 | 57.7 | 0 | 0 | 2.1312 | 57.7 | 2025-12-20 02:38:13 | -11.7547 | -2355.1927 | -63.7624 | 61.25 | Close | 96.25
1027 | 6 | 4 | CC DChg | 00:07:45 | 10:38:46 | -13848.6 | 0.8432 | 1788.8 | 48.43 | 0 | 0 | 1788.8 | 48.43 | 2.141 | 57.96 | 0 | 0 | 2.141 | 57.96 | 2025-12-20 02:38:16 | -11.6771 | -2060.7937 | -55.7921 | 60.84 | Close | 96.875
1028 | 6 | 4 | CC DChg | 00:07:48 | 10:38:49 | -13848.6 | 0.8376 | 1800.3 | 48.74 | 0 | 0 | 1800.3 | 48.74 | 2.1506 | 58.22 | 0 | 0 | 2.1506 | 58.22 | 2025-12-20 02:38:19 | -11.5996 | -2060.7937 | -55.7921 | 60.44 | Close | 97.5
1029 | 6 | 4 | CC DChg | 00:07:51 | 10:38:52 | -13848.6 | 0.8324 | 1811.9 | 49.05 | 0 | 0 | 1811.9 | 49.05 | 2.1603 | 58.49 | 0 | 0 | 2.1603 | 58.49 | 2025-12-20 02:38:22 | -11.5276 | -2219.3162 | -60.0838 | 60.06 | Close | 98.125
1030 | 6 | 4 | CC DChg | 00:07:54 | 10:38:55 | -13848.6 | 0.8268 | 1823.4 | 49.37 | 0 | 0 | 1823.4 | 49.37 | 2.1699 | 58.74 | 0 | 0 | 2.1699 | 58.74 | 2025-12-20 02:38:25 | -11.45 | -2060.8254 | -55.793 | 59.66 | Close | 98.75
1031 | 6 | 4 | CC DChg | 00:07:57 | 10:38:58 | -13848.6 | 0.8212 | 1834.9 | 49.68 | 0 | 0 | 1834.9 | 49.68 | 2.1794 | 59 | 0 | 0 | 2.1794 | 59 | 2025-12-20 02:38:28 | -11.3725 | -2060.7937 | -55.7921 | 59.26 | Close | 99.375
1032 | 6 | 4 | CC DChg | 00:08:00 | 10:39:01 | -13848.6 | 0.8156 | 1846.5 | 49.99 | 0 | 0 | 1846.5 | 49.99 | 2.1888 | 59.26 | 0 | 0 | 2.1888 | 59.26 | 2025-12-20 02:38:31 | -11.2949 | -2060.7937 | -55.7921 | 58.85 | Close | 100 |  | 1
1033 | 6 | 5 | CC Chg | 00:00:00 | 10:39:01 | 34.1 | 0.9973 | 0 | 0 | 0 | 0 | 0 | 0 | 0 | 0 | 0 | 0 | 0 | 0 | 2025-12-20 02:38:31 | 0.034 | 0 | 0 | 29228.74 | Close | 0 |  | 0
1034 | 6 | 5 | CC Chg | 00:05:00 | 10:44:01 | 914.5 | 1.4471 | 76.1 | 2.06 | 76.1 | 2.06 | 0 | 0 | 0.1037 | 2.81 | 0.1037 | 2.81 | 0 | 0 | 2025-12-20 02:43:31 | 1.3234 | 169.1918 | 4.5805 | 1581.65 | Close | 4.080143
1035 | 6 | 5 | CC Chg | 00:10:00 | 10:49:01 | 914.5 | 1.5001 | 152.3 | 4.12 | 152.3 | 4.12 | 0 | 0 | 0.2162 | 5.85 | 0.2162 | 5.85 | 0 | 0 | 2025-12-20 02:48:31 | 1.3719 | 1437.9716 | 38.9304 | 1639.6 | Close | 8.166186
1036 | 6 | 5 | CC Chg | 00:15:00 | 10:54:01 | 914.5 | 1.529 | 228.5 | 6.19 | 228.5 | 6.19 | 0 | 0 | 0.3318 | 8.98 | 0.3318 | 8.98 | 0 | 0 | 2025-12-20 02:53:31 | 1.3983 | 2637.1107 | 71.3948 | 1671.2 | Close | 12.25223
1037 | 6 | 5 | CC Chg | 00:20:00 | 10:59:01 | 914.5 | 1.5497 | 304.7 | 8.25 | 304.7 | 8.25 | 0 | 0 | 0.4491 | 12.16 | 0.4491 | 12.16 | 0 | 0 | 2025-12-20 02:58:31 | 1.4173 | 3681.7638 | 99.6769 | 1693.84 | Close | 16.33827
1038 | 6 | 5 | CC Chg | 00:25:00 | 11:04:01 | 914.5 | 1.5668 | 381 | 10.31 | 381 | 10.31 | 0 | 0 | 0.5679 | 15.37 | 0.5679 | 15.37 | 0 | 0 | 2025-12-20 03:03:31 | 1.4329 | 4456.8707 | 120.6614 | 1712.54 | Close | 20.42432
1039 | 6 | 5 | CC Chg | 00:30:00 | 11:09:01 | 914.5 | 1.5817 | 457.2 | 12.38 | 457.2 | 12.38 | 0 | 0 | 0.6879 | 18.62 | 0.6879 | 18.62 | 0 | 0 | 2025-12-20 03:08:31 | 1.4465 | 5114.9351 | 138.4773 | 1728.83 | Close | 24.51036
1040 | 6 | 5 | CC Chg | 00:35:00 | 11:14:01 | 914.5 | 1.5956 | 533.4 | 14.44 | 533.4 | 14.44 | 0 | 0 | 0.8089 | 21.9 | 0.8089 | 21.9 | 0 | 0 | 2025-12-20 03:13:31 | 1.4593 | 5482.9129 | 148.4396 | 1744.03 | Close | 28.5964
1041 | 6 | 5 | CC Chg | 00:40:00 | 11:19:01 | 914.5 | 1.6093 | 609.6 | 16.5 | 609.6 | 16.5 | 0 | 0 | 0.9311 | 25.21 | 0.9311 | 25.21 | 0 | 0 | 2025-12-20 03:18:31 | 1.4718 | 5562.9521 | 150.6065 | 1759.01 | Close | 32.68244
1042 | 6 | 5 | CC Chg | 00:45:00 | 11:24:01 | 914.5 | 1.6223 | 685.8 | 18.57 | 685.8 | 18.57 | 0 | 0 | 1.0542 | 28.54 | 1.0542 | 28.54 | 0 | 0 | 2025-12-20 03:23:31 | 1.4837 | 5862.506 | 158.7164 | 1773.22 | Close | 36.76849
1043 | 6 | 5 | CC Chg | 00:50:00 | 11:29:01 | 914.5 | 1.6356 | 762 | 20.63 | 762 | 20.63 | 0 | 0 | 1.1784 | 31.9 | 1.1784 | 31.9 | 0 | 0 | 2025-12-20 03:28:31 | 1.4958 | 5730.259 | 155.136 | 1787.66 | Close | 40.85453
1044 | 6 | 5 | CC Chg | 00:55:00 | 11:34:01 | 914.5 | 1.6489 | 838.2 | 22.69 | 838.2 | 22.69 | 0 | 0 | 1.3035 | 35.29 | 1.3035 | 35.29 | 0 | 0 | 2025-12-20 03:33:31 | 1.508 | 5730.2657 | 155.1362 | 1802.2 | Close | 44.94058
1045 | 6 | 5 | CC Chg | 01:00:00 | 11:39:01 | 914.5 | 1.6623 | 914.4 | 24.76 | 914.4 | 24.76 | 0 | 0 | 1.4297 | 38.71 | 1.4297 | 38.71 | 0 | 0 | 2025-12-20 03:38:31 | 1.5203 | 5687.5025 | 153.9785 | 1816.85 | Close | 49.02662
1046 | 6 | 5 | CC Chg | 01:05:00 | 11:44:01 | 914.5 | 1.6762 | 990.7 | 26.82 | 990.7 | 26.82 | 0 | 0 | 1.5569 | 42.15 | 1.5569 | 42.15 | 0 | 0 | 2025-12-20 03:43:31 | 1.533 | 5482.9161 | 148.4397 | 1832.05 | Close | 53.11267
1047 | 6 | 5 | CC Chg | 01:10:00 | 11:49:01 | 914.5 | 1.6905 | 1066.9 | 28.88 | 1066.9 | 28.88 | 0 | 0 | 1.6852 | 45.62 | 1.6852 | 45.62 | 0 | 0 | 2025-12-20 03:48:31 | 1.546 | 5329.5354 | 144.2872 | 1847.79 | Close | 57.1987
1048 | 6 | 5 | CC Chg | 01:15:00 | 11:54:01 | 914.5 | 1.7054 | 1143.1 | 30.95 | 1143.1 | 30.95 | 0 | 0 | 1.8146 | 49.13 | 1.8146 | 49.13 | 0 | 0 | 2025-12-20 03:53:31 | 1.5597 | 5114.9411 | 138.4774 | 1864.3 | Close | 61.28475
1049 | 6 | 5 | CC Chg | 01:20:00 | 11:59:01 | 914.5 | 1.7209 | 1219.3 | 33.01 | 1219.3 | 33.01 | 0 | 0 | 1.9451 | 52.66 | 1.9451 | 52.66 | 0 | 0 | 2025-12-20 03:58:31 | 1.5738 | 4916.9319 | 133.1167 | 1881.03 | Close | 65.37079
1050 | 6 | 5 | CC Chg | 01:25:00 | 12:04:01 | 914.5 | 1.737 | 1295.5 | 35.07 | 1295.5 | 35.07 | 0 | 0 | 2.0769 | 56.23 | 2.0769 | 56.23 | 0 | 0 | 2025-12-20 04:03:31 | 1.5886 | 4733.6922 | 128.1558 | 1898.64 | Close | 69.45683
1051 | 6 | 5 | CC Chg | 01:30:00 | 12:09:01 | 914.5 | 1.7544 | 1371.7 | 37.14 | 1371.7 | 37.14 | 0 | 0 | 2.2099 | 59.83 | 2.2099 | 59.83 | 0 | 0 | 2025-12-20 04:08:31 | 1.6045 | 4380.0358 | 118.5813 | 1917.66 | Close | 73.54288
1052 | 6 | 5 | CC Chg | 01:35:00 | 12:14:01 | 914.5 | 1.7733 | 1447.9 | 39.2 | 1447.9 | 39.2 | 0 | 0 | 2.3444 | 63.47 | 2.3444 | 63.47 | 0 | 0 | 2025-12-20 04:13:31 | 1.6218 | 4032.4045 | 109.1698 | 1938.33 | Close | 77.62892
1053 | 6 | 5 | CC Chg | 01:40:00 | 12:19:01 | 914.5 | 1.794 | 1524.1 | 41.26 | 1524.1 | 41.26 | 0 | 0 | 2.4803 | 67.15 | 2.4803 | 67.15 | 0 | 0 | 2025-12-20 04:18:31 | 1.6407 | 3681.7692 | 99.677 | 1960.86 | Close | 81.71497
1054 | 6 | 5 | CC Chg | 01:45:00 | 12:24:01 | 914.5 | 1.8167 | 1600.4 | 43.33 | 1600.4 | 43.33 | 0 | 0 | 2.6179 | 70.87 | 2.6179 | 70.87 | 0 | 0 | 2025-12-20 04:23:31 | 1.6615 | 3357.3686 | 90.8945 | 1985.68 | Close | 85.801
1055 | 6 | 5 | CC Chg | 01:50:00 | 12:29:01 | 914.5 | 1.8408 | 1676.6 | 45.39 | 1676.6 | 45.39 | 0 | 0 | 2.7572 | 74.65 | 2.7572 | 74.65 | 0 | 0 | 2025-12-20 04:28:31 | 1.6835 | 3162.3495 | 85.6147 | 2012.14 | Close | 89.88705
1056 | 6 | 5 | CC Chg | 01:55:00 | 12:34:01 | 914.5 | 1.865 | 1752.8 | 47.45 | 1752.8 | 47.45 | 0 | 0 | 2.8985 | 78.47 | 2.8985 | 78.47 | 0 | 0 | 2025-12-20 04:33:31 | 1.7056 | 3149.2746 | 85.2607 | 2038.6 | Close | 93.97309
1057 | 6 | 5 | CC Chg | 02:00:00 | 12:39:01 | 914.5 | 1.8889 | 1829 | 49.52 | 1829 | 49.52 | 0 | 0 | 3.0415 | 82.34 | 3.0415 | 82.34 | 0 | 0 | 2025-12-20 04:38:31 | 1.7275 | 3188.8126 | 86.3311 | 2064.73 | Close | 98.05914
1058 | 6 | 5 | CC Chg | 02:02:22 | 12:41:23 | 914.5 | 1.9001 | 1865.2 | 50.5 | 1865.2 | 50.5 | 0 | 0 | 3.1101 | 84.2 | 3.1101 | 84.2 | 0 | 0 | 2025-12-20 04:40:53 | 1.7377 | 3232.2063 | 87.5059 | 2076.98 | Close | 100 |  | 1
1059 | 7 | 4 | CC DChg | 00:00:00 | 12:41:23 | -13845.5 | 1.7345 | 0 | 0 | 0 | 0 | 0 | 0 | 0 | 0 | 0 | 0 | 0 | 0 | 2025-12-20 04:40:54 | -24.015 | 0 | 0 | 125.23 | Close | 0 |  | 0
1060 | 7 | 4 | CC DChg | 00:00:03 | 12:41:26 | -13848.6 | 1.6508 | 11.5 | 0.31 | 0 | 0 | 11.5 | 0.31 | 0.0194 | 0.52 | 0 | 0 | 0.0194 | 0.52 | 2025-12-20 04:40:56 | -22.8612 | -137.8719 | -3.7326 | 119.16 | Close | 0.6249675
1061 | 7 | 4 | CC DChg | 00:00:06 | 12:41:29 | -13848.6 | 1.6263 | 23.1 | 0.62 | 0 | 0 | 23.1 | 0.62 | 0.0383 | 1.04 | 0 | 0 | 0.0383 | 1.04 | 2025-12-20 04:40:59 | -22.5219 | -471.0401 | -12.7525 | 117.39 | Close | 1.249968
1062 | 7 | 4 | CC DChg | 00:00:09 | 12:41:32 | -13848.6 | 1.6086 | 34.6 | 0.94 | 0 | 0 | 34.6 | 0.94 | 0.0569 | 1.54 | 0 | 0 | 0.0569 | 1.54 | 2025-12-20 04:41:02 | -22.2768 | -652.0047 | -17.6518 | 116.11 | Close | 1.874968
1063 | 7 | 4 | CC DChg | 00:00:12 | 12:41:35 | -13848.6 | 1.5938 | 46.2 | 1.25 | 0 | 0 | 46.2 | 1.25 | 0.0754 | 2.04 | 0 | 0 | 0.0754 | 2.04 | 2025-12-20 04:41:05 | -22.0719 | -779.7622 | -21.1106 | 115.04 | Close | 2.499968
1064 | 7 | 4 | CC DChg | 00:00:15 | 12:41:38 | -13848.6 | 1.5814 | 57.7 | 1.56 | 0 | 0 | 57.7 | 1.56 | 0.0937 | 2.54 | 0 | 0 | 0.0937 | 2.54 | 2025-12-20 04:41:08 | -21.9001 | -930.6846 | -25.1965 | 114.15 | Close | 3.124968
1065 | 7 | 4 | CC DChg | 00:00:18 | 12:41:41 | -13848.6 | 1.5699 | 69.2 | 1.87 | 0 | 0 | 69.2 | 1.87 | 0.1119 | 3.03 | 0 | 0 | 0.1119 | 3.03 | 2025-12-20 04:41:11 | -21.7409 | -1003.5203 | -27.1684 | 113.31 | Close | 3.749969
1066 | 7 | 4 | CC DChg | 00:00:21 | 12:41:44 | -13848.6 | 1.5593 | 80.8 | 2.19 | 0 | 0 | 80.8 | 2.19 | 0.1299 | 3.52 | 0 | 0 | 0.1299 | 3.52 | 2025-12-20 04:41:14 | -21.5941 | -1088.7254 | -29.4752 | 112.55 | Close | 4.374969
1067 | 7 | 4 | CC DChg | 00:00:24 | 12:41:47 | -13848.6 | 1.55 | 92.3 | 2.5 | 0 | 0 | 92.3 | 2.5 | 0.1479 | 4 | 0 | 0 | 0.1479 | 4 | 2025-12-20 04:41:17 | -21.4653 | -1240.9122 | -33.5954 | 111.87 | Close | 4.999969
1068 | 7 | 4 | CC DChg | 00:00:27 | 12:41:50 | -13848.6 | 1.5411 | 103.9 | 2.81 | 0 | 0 | 103.9 | 2.81 | 0.1657 | 4.49 | 0 | 0 | 0.1657 | 4.49 | 2025-12-20 04:41:20 | -21.342 | -1296.6835 | -35.1053 | 111.24 | Close | 5.624969
1069 | 7 | 4 | CC DChg | 00:00:30 | 12:41:53 | -13848.6 | 1.5327 | 115.4 | 3.12 | 0 | 0 | 115.4 | 3.12 | 0.1834 | 4.97 | 0 | 0 | 0.1834 | 4.97 | 2025-12-20 04:41:23 | -21.2257 | -1373.8651 | -37.1948 | 110.63 | Close | 6.249969
1070 | 7 | 4 | CC DChg | 00:00:33 | 12:41:56 | -13848.6 | 1.5246 | 126.9 | 3.44 | 0 | 0 | 126.9 | 3.44 | 0.2011 | 5.44 | 0 | 0 | 0.2011 | 5.44 | 2025-12-20 04:41:26 | -21.1135 | -1424.7531 | -38.5725 | 110.05 | Close | 6.87497
1071 | 7 | 4 | CC DChg | 00:00:36 | 12:41:59 | -13848.6 | 1.5172 | 138.5 | 3.75 | 0 | 0 | 138.5 | 3.75 | 0.2186 | 5.92 | 0 | 0 | 0.2186 | 5.92 | 2025-12-20 04:41:29 | -21.0111 | -1559.5255 | -42.2212 | 109.51 | Close | 7.49997
1072 | 7 | 4 | CC DChg | 00:00:39 | 12:42:02 | -13848.6 | 1.5097 | 150 | 4.06 | 0 | 0 | 150 | 4.06 | 0.2361 | 6.39 | 0 | 0 | 0.2361 | 6.39 | 2025-12-20 04:41:32 | -20.9072 | -1538.7289 | -41.6582 | 108.96 | Close | 8.12497
1073 | 7 | 4 | CC DChg | 00:00:42 | 12:42:05 | -13848.6 | 1.5029 | 161.6 | 4.37 | 0 | 0 | 161.6 | 4.37 | 0.2535 | 6.86 | 0 | 0 | 0.2535 | 6.86 | 2025-12-20 04:41:35 | -20.813 | -1697.1307 | -45.9466 | 108.47 | Close | 8.74997
1074 | 7 | 4 | CC DChg | 00:00:45 | 12:42:08 | -13848.6 | 1.4961 | 173.1 | 4.69 | 0 | 0 | 173.1 | 4.69 | 0.2708 | 7.33 | 0 | 0 | 0.2708 | 7.33 | 2025-12-20 04:41:38 | -20.7189 | -1697.1291 | -45.9466 | 108 | Close | 9.37497
1075 | 7 | 4 | CC DChg | 00:00:48 | 12:42:11 | -13848.6 | 1.4896 | 184.6 | 5 | 0 | 0 | 184.6 | 5 | 0.288 | 7.8 | 0 | 0 | 0.288 | 7.8 | 2025-12-20 04:41:41 | -20.6288 | -1775.4632 | -48.0673 | 107.52 | Close | 9.999972
1076 | 7 | 4 | CC DChg | 00:00:51 | 12:42:14 | -13848.6 | 1.4837 | 196.2 | 5.31 | 0 | 0 | 196.2 | 5.31 | 0.3052 | 8.26 | 0 | 0 | 0.3052 | 8.26 | 2025-12-20 04:41:44 | -20.5471 | -1956.0075 | -52.9552 | 107.09 | Close | 10.62497
1077 | 7 | 4 | CC DChg | 00:00:54 | 12:42:17 | -13848.6 | 1.4775 | 207.7 | 5.62 | 0 | 0 | 207.7 | 5.62 | 0.3222 | 8.72 | 0 | 0 | 0.3222 | 8.72 | 2025-12-20 04:41:47 | -20.4613 | -1861.3728 | -50.3932 | 106.65 | Close | 11.24997
1078 | 7 | 4 | CC DChg | 00:00:57 | 12:42:20 | -13848.6 | 1.4716 | 219.3 | 5.94 | 0 | 0 | 219.3 | 5.94 | 0.3393 | 9.18 | 0 | 0 | 0.3393 | 9.18 | 2025-12-20 04:41:50 | -20.3796 | -1956.0151 | -52.9554 | 106.22 | Close | 11.87497
1079 | 7 | 4 | CC DChg | 00:01:00 | 12:42:23 | -13848.6 | 1.4657 | 230.8 | 6.25 | 0 | 0 | 230.8 | 6.25 | 0.3562 | 9.64 | 0 | 0 | 0.3562 | 9.64 | 2025-12-20 04:41:53 | -20.2979 | -1956.0113 | -52.9553 | 105.79 | Close | 12.49997
1080 | 7 | 4 | CC DChg | 00:01:03 | 12:42:26 | -13848.6 | 1.4605 | 242.3 | 6.56 | 0 | 0 | 242.3 | 6.56 | 0.3731 | 10.1 | 0 | 0 | 0.3731 | 10.1 | 2025-12-20 04:41:56 | -20.2259 | -2219.3248 | -60.0841 | 105.42 | Close | 13.12497
1081 | 7 | 4 | CC DChg | 00:01:06 | 12:42:29 | -13848.6 | 1.4552 | 253.9 | 6.87 | 0 | 0 | 253.9 | 6.87 | 0.3899 | 10.56 | 0 | 0 | 0.3899 | 10.56 | 2025-12-20 04:41:59 | -20.1525 | -2177.4507 | -58.9504 | 105.04 | Close | 13.74997
1082 | 7 | 4 | CC DChg | 00:01:09 | 12:42:32 | -13848.6 | 1.4496 | 265.4 | 7.19 | 0 | 0 | 265.4 | 7.19 | 0.4067 | 11.01 | 0 | 0 | 0.4067 | 11.01 | 2025-12-20 04:42:02 | -20.0749 | -2060.7976 | -55.7922 | 104.63 | Close | 14.37497
1083 | 7 | 4 | CC DChg | 00:01:12 | 12:42:35 | -13848.6 | 1.445 | 277 | 7.5 | 0 | 0 | 277 | 7.5 | 0.4234 | 11.46 | 0 | 0 | 0.4234 | 11.46 | 2025-12-20 04:42:05 | -20.0112 | -2508.8019 | -67.9211 | 104.3 | Close | 14.99997
1084 | 7 | 4 | CC DChg | 00:01:15 | 12:42:38 | -13848.6 | 1.4397 | 288.5 | 7.81 | 0 | 0 | 288.5 | 7.81 | 0.44 | 11.91 | 0 | 0 | 0.44 | 11.91 | 2025-12-20 04:42:08 | -19.9378 | -2177.4507 | -58.9504 | 103.92 | Close | 15.62497
1085 | 7 | 4 | CC DChg | 00:01:18 | 12:42:41 | -13848.6 | 1.4347 | 300.1 | 8.12 | 0 | 0 | 300.1 | 8.12 | 0.4566 | 12.36 | 0 | 0 | 0.4566 | 12.36 | 2025-12-20 04:42:11 | -19.8686 | -2308.0933 | -62.4873 | 103.56 | Close | 16.24997
1086 | 7 | 4 | CC DChg | 00:01:21 | 12:42:44 | -13848.6 | 1.4301 | 311.6 | 8.44 | 0 | 0 | 311.6 | 8.44 | 0.4731 | 12.81 | 0 | 0 | 0.4731 | 12.81 | 2025-12-20 04:42:14 | -19.8049 | -2508.8068 | -67.9212 | 103.22 | Close | 16.87497
1087 | 7 | 4 | CC DChg | 00:01:24 | 12:42:47 | -13848.6 | 1.4251 | 323.1 | 8.75 | 0 | 0 | 323.1 | 8.75 | 0.4896 | 13.26 | 0 | 0 | 0.4896 | 13.26 | 2025-12-20 04:42:17 | -19.7356 | -2308.0978 | -62.4874 | 102.86 | Close | 17.49997
1088 | 7 | 4 | CC DChg | 00:01:27 | 12:42:50 | -13848.6 | 1.4205 | 334.7 | 9.06 | 0 | 0 | 334.7 | 9.06 | 0.506 | 13.7 | 0 | 0 | 0.506 | 13.7 | 2025-12-20 04:42:20 | -19.6719 | -2508.8019 | -67.9211 | 102.54 | Close | 18.12497
1089 | 7 | 4 | CC DChg | 00:01:30 | 12:42:53 | -13848.6 | 1.4158 | 346.2 | 9.37 | 0 | 0 | 346.2 | 9.37 | 0.5224 | 14.14 | 0 | 0 | 0.5224 | 14.14 | 2025-12-20 04:42:23 | -19.6068 | -2455.4232 | -66.476 | 102.18 | Close | 18.74997
1090 | 7 | 4 | CC DChg | 00:01:33 | 12:42:56 | -13848.6 | 1.4109 | 357.8 | 9.69 | 0 | 0 | 357.8 | 9.69 | 0.5387 | 14.58 | 0 | 0 | 0.5387 | 14.58 | 2025-12-20 04:42:26 | -19.539 | -2355.1927 | -63.7624 | 101.84 | Close | 19.37497
1091 | 7 | 4 | CC DChg | 00:01:36 | 12:42:59 | -13848.6 | 1.4065 | 369.3 | 10 | 0 | 0 | 369.3 | 10 | 0.555 | 15.02 | 0 | 0 | 0.555 | 15.02 | 2025-12-20 04:42:29 | -19.478 | -2622.8384 | -71.0084 | 101.52 | Close | 19.99997
1092 | 7 | 4 | CC DChg | 00:01:39 | 12:43:02 | -13848.6 | 1.4019 | 380.8 | 10.31 | 0 | 0 | 380.8 | 10.31 | 0.5712 | 15.46 | 0 | 0 | 0.5712 | 15.46 | 2025-12-20 04:42:32 | -19.4143 | -2508.8068 | -67.9212 | 101.19 | Close | 20.62497
1093 | 7 | 4 | CC DChg | 00:01:42 | 12:43:05 | -13848.6 | 1.3975 | 392.4 | 10.62 | 0 | 0 | 392.4 | 10.62 | 0.5873 | 15.9 | 0 | 0 | 0.5873 | 15.9 | 2025-12-20 04:42:35 | -19.3534 | -2622.8283 | -71.0082 | 100.87 | Close | 21.24997
1094 | 7 | 4 | CC DChg | 00:01:45 | 12:43:08 | -13848.6 | 1.3932 | 403.9 | 10.94 | 0 | 0 | 403.9 | 10.94 | 0.6034 | 16.34 | 0 | 0 | 0.6034 | 16.34 | 2025-12-20 04:42:38 | -19.2938 | -2683.8346 | -72.6598 | 100.56 | Close | 21.87497
1095 | 7 | 4 | CC DChg | 00:01:48 | 12:43:11 | -13848.6 | 1.3888 | 415.5 | 11.25 | 0 | 0 | 415.5 | 11.25 | 0.6195 | 16.77 | 0 | 0 | 0.6195 | 16.77 | 2025-12-20 04:42:41 | -19.2329 | -2622.8384 | -71.0084 | 100.23 | Close | 22.49997
1096 | 7 | 4 | CC DChg | 00:01:51 | 12:43:14 | -13848.6 | 1.3842 | 427 | 11.56 | 0 | 0 | 427 | 11.56 | 0.6355 | 17.2 | 0 | 0 | 0.6355 | 17.2 | 2025-12-20 04:42:44 | -19.1692 | -2508.8019 | -67.9211 | 99.91 | Close | 23.12497
1097 | 7 | 4 | CC DChg | 00:01:54 | 12:43:17 | -13848.6 | 1.3802 | 438.5 | 11.87 | 0 | 0 | 438.5 | 11.87 | 0.6514 | 17.64 | 0 | 0 | 0.6514 | 17.64 | 2025-12-20 04:42:47 | -19.1138 | -2885.1222 | -78.1093 | 99.62 | Close | 23.74997
1098 | 7 | 4 | CC DChg | 00:01:57 | 12:43:20 | -13848.6 | 1.3755 | 450.1 | 12.19 | 0 | 0 | 450.1 | 12.19 | 0.6673 | 18.07 | 0 | 0 | 0.6673 | 18.07 | 2025-12-20 04:42:50 | -19.0487 | -2455.4232 | -66.476 | 99.28 | Close | 24.37498
1099 | 7 | 4 | CC DChg | 00:02:00 | 12:43:23 | -13848.6 | 1.3715 | 461.6 | 12.5 | 0 | 0 | 461.6 | 12.5 | 0.6832 | 18.5 | 0 | 0 | 0.6832 | 18.5 | 2025-12-20 04:42:53 | -18.9933 | -2885.1222 | -78.1093 | 98.99 | Close | 24.99998
1100 | 7 | 4 | CC DChg | 00:02:03 | 12:43:26 | -13848.6 | 1.3671 | 473.2 | 12.81 | 0 | 0 | 473.2 | 12.81 | 0.699 | 18.92 | 0 | 0 | 0.699 | 18.92 | 2025-12-20 04:42:56 | -18.9324 | -2622.8283 | -71.0082 | 98.67 | Close | 25.62497
1101 | 7 | 4 | CC DChg | 00:02:06 | 12:43:29 | -13848.6 | 1.3625 | 484.7 | 13.12 | 0 | 0 | 484.7 | 13.12 | 0.7147 | 19.35 | 0 | 0 | 0.7147 | 19.35 | 2025-12-20 04:42:59 | -18.8687 | -2508.8116 | -67.9214 | 98.34 | Close | 26.24998
1102 | 7 | 4 | CC DChg | 00:02:09 | 12:43:32 | -13848.6 | 1.3585 | 496.2 | 13.43 | 0 | 0 | 496.2 | 13.43 | 0.7304 | 19.78 | 0 | 0 | 0.7304 | 19.78 | 2025-12-20 04:43:02 | -18.8133 | -2885.1222 | -78.1093 | 98.05 | Close | 26.87498
1103 | 7 | 4 | CC DChg | 00:02:12 | 12:43:35 | -13848.6 | 1.3541 | 507.8 | 13.75 | 0 | 0 | 507.8 | 13.75 | 0.7461 | 20.2 | 0 | 0 | 0.7461 | 20.2 | 2025-12-20 04:43:05 | -18.7524 | -2622.8283 | -71.0082 | 97.74 | Close | 27.49998
1104 | 7 | 4 | CC DChg | 00:02:15 | 12:43:38 | -13848.6 | 1.3501 | 519.3 | 14.06 | 0 | 0 | 519.3 | 14.06 | 0.7617 | 20.62 | 0 | 0 | 0.7617 | 20.62 | 2025-12-20 04:43:08 | -18.697 | -2885.1222 | -78.1093 | 97.46 | Close | 28.12498
1105 | 7 | 4 | CC DChg | 00:02:18 | 12:43:41 | -13848.6 | 1.3457 | 530.9 | 14.37 | 0 | 0 | 530.9 | 14.37 | 0.7772 | 21.04 | 0 | 0 | 0.7772 | 21.04 | 2025-12-20 04:43:11 | -18.636 | -2622.8283 | -71.0082 | 97.12 | Close | 28.74997
1106 | 7 | 4 | CC DChg | 00:02:21 | 12:43:44 | -13848.6 | 1.3417 | 542.4 | 14.68 | 0 | 0 | 542.4 | 14.68 | 0.7927 | 21.46 | 0 | 0 | 0.7927 | 21.46 | 2025-12-20 04:43:14 | -18.5806 | -2885.1333 | -78.1096 | 96.84 | Close | 29.37498
1107 | 7 | 4 | CC DChg | 00:02:24 | 12:43:47 | -13848.6 | 1.3374 | 553.9 | 15 | 0 | 0 | 553.9 | 15 | 0.8082 | 21.88 | 0 | 0 | 0.8082 | 21.88 | 2025-12-20 04:43:17 | -18.5211 | -2683.8346 | -72.6598 | 96.53 | Close | 29.99998
1108 | 7 | 4 | CC DChg | 00:02:27 | 12:43:50 | -13848.6 | 1.3333 | 565.5 | 15.31 | 0 | 0 | 565.5 | 15.31 | 0.8236 | 22.3 | 0 | 0 | 0.8236 | 22.3 | 2025-12-20 04:43:20 | -18.4643 | -2814.7534 | -76.2042 | 96.23 | Close | 30.62498
1109 | 7 | 4 | CC DChg | 00:02:30 | 12:43:53 | -13848.6 | 1.3287 | 577 | 15.62 | 0 | 0 | 577 | 15.62 | 0.839 | 22.71 | 0 | 0 | 0.839 | 22.71 | 2025-12-20 04:43:23 | -18.4006 | -2508.7923 | -67.9208 | 95.89 | Close | 31.24998
1110 | 7 | 4 | CC DChg | 00:02:33 | 12:43:56 | -13848.6 | 1.3247 | 588.6 | 15.93 | 0 | 0 | 588.6 | 15.93 | 0.8543 | 23.13 | 0 | 0 | 0.8543 | 23.13 | 2025-12-20 04:43:26 | -18.3452 | -2885.1222 | -78.1093 | 95.61 | Close | 31.87498
1111 | 7 | 4 | CC DChg | 00:02:36 | 12:43:59 | -13848.6 | 1.3203 | 600.1 | 16.25 | 0 | 0 | 600.1 | 16.25 | 0.8695 | 23.54 | 0 | 0 | 0.8695 | 23.54 | 2025-12-20 04:43:29 | -18.2843 | -2622.8485 | -71.0087 | 95.29 | Close | 32.49998
1112 | 7 | 4 | CC DChg | 00:02:39 | 12:44:02 | -13848.6 | 1.3163 | 611.6 | 16.56 | 0 | 0 | 611.6 | 16.56 | 0.8848 | 23.95 | 0 | 0 | 0.8848 | 23.95 | 2025-12-20 04:43:32 | -18.2289 | -2885.1 | -78.1087 | 95.01 | Close | 33.12497
1113 | 7 | 4 | CC DChg | 00:02:42 | 12:44:05 | -13848.6 | 1.312 | 623.2 | 16.87 | 0 | 0 | 623.2 | 16.87 | 0.8999 | 24.36 | 0 | 0 | 0.8999 | 24.36 | 2025-12-20 04:43:35 | -18.1693 | -2683.8346 | -72.6598 | 94.69 | Close | 33.74998
1114 | 7 | 4 | CC DChg | 00:02:45 | 12:44:08 | -13848.6 | 1.3079 | 634.7 | 17.18 | 0 | 0 | 634.7 | 17.18 | 0.915 | 24.77 | 0 | 0 | 0.915 | 24.77 | 2025-12-20 04:43:38 | -18.1126 | -2814.7751 | -76.2048 | 94.4 | Close | 34.37498
1115 | 7 | 4 | CC DChg | 00:02:48 | 12:44:11 | -13848.6 | 1.3036 | 646.3 | 17.5 | 0 | 0 | 646.3 | 17.5 | 0.9301 | 25.18 | 0 | 0 | 0.9301 | 25.18 | 2025-12-20 04:43:41 | -18.053 | -2683.814 | -72.6592 | 94.09 | Close | 34.99998
1116 | 7 | 4 | CC DChg | 00:02:51 | 12:44:14 | -13848.6 | 1.2996 | 657.8 | 17.81 | 0 | 0 | 657.8 | 17.81 | 0.9451 | 25.59 | 0 | 0 | 0.9451 | 25.59 | 2025-12-20 04:43:44 | -17.9976 | -2885.1444 | -78.1099 | 93.8 | Close | 35.62498
1117 | 7 | 4 | CC DChg | 00:02:54 | 12:44:17 | -13848.6 | 1.2952 | 669.3 | 18.12 | 0 | 0 | 669.3 | 18.12 | 0.9601 | 25.99 | 0 | 0 | 0.9601 | 25.99 | 2025-12-20 04:43:47 | -17.9367 | -2622.8384 | -71.0084 | 93.48 | Close | 36.24998
1118 | 7 | 4 | CC DChg | 00:02:57 | 12:44:20 | -13848.6 | 1.2912 | 680.9 | 18.43 | 0 | 0 | 680.9 | 18.43 | 0.975 | 26.4 | 0 | 0 | 0.975 | 26.4 | 2025-12-20 04:43:50 | -17.8813 | -2885.1 | -78.1087 | 93.19 | Close | 36.87498
1119 | 7 | 4 | CC DChg | 00:03:00 | 12:44:23 | -13848.6 | 1.2868 | 692.4 | 18.75 | 0 | 0 | 692.4 | 18.75 | 0.9899 | 26.8 | 0 | 0 | 0.9899 | 26.8 | 2025-12-20 04:43:53 | -17.8204 | -2622.8384 | -71.0084 | 92.89 | Close | 37.49998
1120 | 7 | 4 | CC DChg | 00:03:03 | 12:44:26 | -13848.6 | 1.2828 | 704 | 19.06 | 0 | 0 | 704 | 19.06 | 1.0047 | 27.2 | 0 | 0 | 1.0047 | 27.2 | 2025-12-20 04:43:56 | -17.765 | -2885.1222 | -78.1093 | 92.59 | Close | 38.12498
1121 | 7 | 4 | CC DChg | 00:03:06 | 12:44:29 | -13848.6 | 1.2782 | 715.5 | 19.37 | 0 | 0 | 715.5 | 19.37 | 1.0195 | 27.6 | 0 | 0 | 1.0195 | 27.6 | 2025-12-20 04:43:59 | -17.7013 | -2508.8019 | -67.9211 | 92.25 | Close | 38.74998
1122 | 7 | 4 | CC DChg | 00:03:09 | 12:44:32 | -13848.6 | 1.2741 | 727 | 19.68 | 0 | 0 | 727 | 19.68 | 1.0342 | 28 | 0 | 0 | 1.0342 | 28 | 2025-12-20 04:44:02 | -17.6445 | -2814.7642 | -76.2045 | 91.95 | Close | 39.37498
1123 | 7 | 4 | CC DChg | 00:03:12 | 12:44:35 | -13848.6 | 1.2698 | 738.6 | 20 | 0 | 0 | 738.6 | 20 | 1.0489 | 28.4 | 0 | 0 | 1.0489 | 28.4 | 2025-12-20 04:44:05 | -17.5849 | -2683.8243 | -72.6595 | 91.65 | Close | 39.99998
1124 | 7 | 4 | CC DChg | 00:03:15 | 12:44:38 | -13848.6 | 1.2655 | 750.1 | 20.31 | 0 | 0 | 750.1 | 20.31 | 1.0635 | 28.79 | 0 | 0 | 1.0635 | 28.79 | 2025-12-20 04:44:08 | -17.5254 | -2683.8346 | -72.6598 | 91.34 | Close | 40.62498
1125 | 7 | 4 | CC DChg | 00:03:18 | 12:44:41 | -13848.6 | 1.2614 | 761.7 | 20.62 | 0 | 0 | 761.7 | 20.62 | 1.0781 | 29.19 | 0 | 0 | 1.0781 | 29.19 | 2025-12-20 04:44:11 | -17.4686 | -2814.7425 | -76.2039 | 91.04 | Close | 41.24998
1126 | 7 | 4 | CC DChg | 00:03:21 | 12:44:44 | -13848.6 | 1.2571 | 773.2 | 20.93 | 0 | 0 | 773.2 | 20.93 | 1.0926 | 29.58 | 0 | 0 | 1.0926 | 29.58 | 2025-12-20 04:44:14 | -17.409 | -2683.845 | -72.6601 | 90.72 | Close | 41.87498
1127 | 7 | 4 | CC DChg | 00:03:24 | 12:44:47 | -13848.6 | 1.2531 | 784.8 | 21.25 | 0 | 0 | 784.8 | 21.25 | 1.1071 | 29.97 | 0 | 0 | 1.1071 | 29.97 | 2025-12-20 04:44:17 | -17.3537 | -2885.1333 | -78.1096 | 90.44 | Close | 42.49998
1128 | 7 | 4 | CC DChg | 00:03:27 | 12:44:50 | -13848.6 | 1.2487 | 796.3 | 21.56 | 0 | 0 | 796.3 | 21.56 | 1.1216 | 30.36 | 0 | 0 | 1.1216 | 30.36 | 2025-12-20 04:44:20 | -17.2927 | -2622.8283 | -71.0082 | 90.12 | Close | 43.12498
1129 | 7 | 4 | CC DChg | 00:03:30 | 12:44:53 | -13848.6 | 1.2444 | 807.8 | 21.87 | 0 | 0 | 807.8 | 21.87 | 1.1359 | 30.75 | 0 | 0 | 1.1359 | 30.75 | 2025-12-20 04:44:23 | -17.2332 | -2683.8243 | -72.6595 | 89.81 | Close | 43.74998
1130 | 7 | 4 | CC DChg | 00:03:33 | 12:44:56 | -13848.6 | 1.2403 | 819.4 | 22.18 | 0 | 0 | 819.4 | 22.18 | 1.1503 | 31.14 | 0 | 0 | 1.1503 | 31.14 | 2025-12-20 04:44:26 | -17.1764 | -2814.7425 | -76.2039 | 89.52 | Close | 44.37498
1131 | 7 | 4 | CC DChg | 00:03:36 | 12:44:59 | -13848.6 | 1.2363 | 830.9 | 22.5 | 0 | 0 | 830.9 | 22.5 | 1.1646 | 31.53 | 0 | 0 | 1.1646 | 31.53 | 2025-12-20 04:44:29 | -17.121 | -2885.1111 | -78.109 | 89.23 | Close | 44.99998
1132 | 7 | 4 | CC DChg | 00:03:39 | 12:45:02 | -13848.6 | 1.232 | 842.5 | 22.81 | 0 | 0 | 842.5 | 22.81 | 1.1788 | 31.91 | 0 | 0 | 1.1788 | 31.91 | 2025-12-20 04:44:32 | -17.0615 | -2683.8656 | -72.6606 | 88.91 | Close | 45.62498
1133 | 7 | 4 | CC DChg | 00:03:42 | 12:45:05 | -13848.6 | 1.2276 | 854 | 23.12 | 0 | 0 | 854 | 23.12 | 1.193 | 32.3 | 0 | 0 | 1.193 | 32.3 | 2025-12-20 04:44:35 | -17.0005 | -2622.8283 | -71.0082 | 88.6 | Close | 46.24998
1134 | 7 | 4 | CC DChg | 00:03:45 | 12:45:08 | -13848.6 | 1.2233 | 865.5 | 23.43 | 0 | 0 | 865.5 | 23.43 | 1.2071 | 32.68 | 0 | 0 | 1.2071 | 32.68 | 2025-12-20 04:44:38 | -16.941 | -2683.845 | -72.6601 | 88.29 | Close | 46.87499
1135 | 7 | 4 | CC DChg | 00:03:48 | 12:45:11 | -13848.6 | 1.2196 | 877.1 | 23.75 | 0 | 0 | 877.1 | 23.75 | 1.2212 | 33.06 | 0 | 0 | 1.2212 | 33.06 | 2025-12-20 04:44:41 | -16.8897 | -3119.015 | -84.4415 | 88.02 | Close | 47.49998
1136 | 7 | 4 | CC DChg | 00:03:51 | 12:45:14 | -13848.6 | 1.2152 | 888.6 | 24.06 | 0 | 0 | 888.6 | 24.06 | 1.2353 | 33.44 | 0 | 0 | 1.2353 | 33.44 | 2025-12-20 04:44:44 | -16.8288 | -2622.8485 | -71.0087 | 87.71 | Close | 48.12498
1137 | 7 | 4 | CC DChg | 00:03:54 | 12:45:17 | -13848.6 | 1.2112 | 900.2 | 24.37 | 0 | 0 | 900.2 | 24.37 | 1.2493 | 33.82 | 0 | 0 | 1.2493 | 33.82 | 2025-12-20 04:44:47 | -16.7734 | -2885.1111 | -78.109 | 87.42 | Close | 48.74998
1138 | 7 | 4 | CC DChg | 00:03:57 | 12:45:20 | -13848.6 | 1.2069 | 911.7 | 24.68 | 0 | 0 | 911.7 | 24.68 | 1.2632 | 34.2 | 0 | 0 | 1.2632 | 34.2 | 2025-12-20 04:44:50 | -16.7139 | -2683.845 | -72.6601 | 87.11 | Close | 49.37498
1139 | 7 | 4 | CC DChg | 00:04:00 | 12:45:23 | -13848.6 | 1.2028 | 923.2 | 24.99 | 0 | 0 | 923.2 | 24.99 | 1.2771 | 34.58 | 0 | 0 | 1.2771 | 34.58 | 2025-12-20 04:44:53 | -16.6571 | -2814.7642 | -76.2045 | 86.81 | Close | 49.99999
1140 | 7 | 4 | CC DChg | 00:04:03 | 12:45:26 | -13848.6 | 1.1988 | 934.8 | 25.31 | 0 | 0 | 934.8 | 25.31 | 1.291 | 34.95 | 0 | 0 | 1.291 | 34.95 | 2025-12-20 04:44:56 | -16.6017 | -2885.1111 | -78.109 | 86.52 | Close | 50.62498
1141 | 7 | 4 | CC DChg | 00:04:06 | 12:45:29 | -13848.6 | 1.1948 | 946.3 | 25.62 | 0 | 0 | 946.3 | 25.62 | 1.3048 | 35.33 | 0 | 0 | 1.3048 | 35.33 | 2025-12-20 04:44:59 | -16.5463 | -2885.1111 | -78.109 | 86.25 | Close | 51.24998
1142 | 7 | 4 | CC DChg | 00:04:09 | 12:45:32 | -13848.6 | 1.1907 | 957.9 | 25.93 | 0 | 0 | 957.9 | 25.93 | 1.3186 | 35.7 | 0 | 0 | 1.3186 | 35.7 | 2025-12-20 04:45:02 | -16.4895 | -2814.7642 | -76.2045 | 85.94 | Close | 51.87498
1143 | 7 | 4 | CC DChg | 00:04:12 | 12:45:35 | -13848.6 | 1.1867 | 969.4 | 26.24 | 0 | 0 | 969.4 | 26.24 | 1.3323 | 36.07 | 0 | 0 | 1.3323 | 36.07 | 2025-12-20 04:45:05 | -16.4341 | -2885.1111 | -78.109 | 85.65 | Close | 52.49998
1144 | 7 | 4 | CC DChg | 00:04:15 | 12:45:38 | -13848.6 | 1.1827 | 980.9 | 26.56 | 0 | 0 | 980.9 | 26.56 | 1.346 | 36.44 | 0 | 0 | 1.346 | 36.44 | 2025-12-20 04:45:08 | -16.3787 | -2885.1333 | -78.1096 | 85.36 | Close | 53.12499
1145 | 7 | 4 | CC DChg | 00:04:18 | 12:45:41 | -13848.6 | 1.179 | 992.5 | 26.87 | 0 | 0 | 992.5 | 26.87 | 1.3596 | 36.81 | 0 | 0 | 1.3596 | 36.81 | 2025-12-20 04:45:11 | -16.3275 | -3119.0631 | -84.4428 | 85.09 | Close | 53.74999
1146 | 7 | 4 | CC DChg | 00:04:21 | 12:45:44 | -13848.6 | 1.1749 | 1004 | 27.18 | 0 | 0 | 1004 | 27.18 | 1.3732 | 37.18 | 0 | 0 | 1.3732 | 37.18 | 2025-12-20 04:45:14 | -16.2707 | -2814.7425 | -76.2039 | 84.8 | Close | 54.37499
1147 | 7 | 4 | CC DChg | 00:04:24 | 12:45:47 | -13848.6 | 1.1712 | 1015.6 | 27.49 | 0 | 0 | 1015.6 | 27.49 | 1.3867 | 37.54 | 0 | 0 | 1.3867 | 37.54 | 2025-12-20 04:45:17 | -16.2195 | -3119.039 | -84.4421 | 84.53 | Close | 54.99998
1148 | 7 | 4 | CC DChg | 00:04:27 | 12:45:50 | -13848.6 | 1.1672 | 1027.1 | 27.81 | 0 | 0 | 1027.1 | 27.81 | 1.4002 | 37.91 | 0 | 0 | 1.4002 | 37.91 | 2025-12-20 04:45:20 | -16.1641 | -2885.1111 | -78.109 | 84.24 | Close | 55.62498
1149 | 7 | 4 | CC DChg | 00:04:30 | 12:45:53 | -13848.6 | 1.1635 | 1038.6 | 28.12 | 0 | 0 | 1038.6 | 28.12 | 1.4136 | 38.27 | 0 | 0 | 1.4136 | 38.27 | 2025-12-20 04:45:23 | -16.1128 | -3119.039 | -84.4421 | 83.97 | Close | 56.24998
1150 | 7 | 4 | CC DChg | 00:04:33 | 12:45:56 | -13848.6 | 1.1594 | 1050.2 | 28.43 | 0 | 0 | 1050.2 | 28.43 | 1.427 | 38.63 | 0 | 0 | 1.427 | 38.63 | 2025-12-20 04:45:26 | -16.056 | -2814.7859 | -76.205 | 83.68 | Close | 56.87499
1151 | 7 | 4 | CC DChg | 00:04:36 | 12:45:59 | -13848.6 | 1.1557 | 1061.7 | 28.74 | 0 | 0 | 1061.7 | 28.74 | 1.4404 | 39 | 0 | 0 | 1.4404 | 39 | 2025-12-20 04:45:29 | -16.0048 | -3119.0631 | -84.4428 | 83.41 | Close | 57.49999
1152 | 7 | 4 | CC DChg | 00:04:39 | 12:46:02 | -13848.6 | 1.1517 | 1073.3 | 29.06 | 0 | 0 | 1073.3 | 29.06 | 1.4537 | 39.36 | 0 | 0 | 1.4537 | 39.36 | 2025-12-20 04:45:32 | -15.9494 | -2885.0889 | -78.1084 | 83.12 | Close | 58.12498
1153 | 7 | 4 | CC DChg | 00:04:42 | 12:46:05 | -13848.6 | 1.148 | 1084.8 | 29.37 | 0 | 0 | 1084.8 | 29.37 | 1.467 | 39.72 | 0 | 0 | 1.467 | 39.72 | 2025-12-20 04:45:35 | -15.8982 | -3119.0631 | -84.4428 | 82.85 | Close | 58.74999
1154 | 7 | 4 | CC DChg | 00:04:45 | 12:46:08 | -13848.6 | 1.1442 | 1096.3 | 29.68 | 0 | 0 | 1096.3 | 29.68 | 1.4802 | 40.07 | 0 | 0 | 1.4802 | 40.07 | 2025-12-20 04:45:38 | -15.8455 | -3036.9357 | -82.2193 | 82.58 | Close | 59.37498
1155 | 7 | 4 | CC DChg | 00:04:48 | 12:46:11 | -13848.6 | 1.1405 | 1107.9 | 29.99 | 0 | 0 | 1107.9 | 29.99 | 1.4934 | 40.43 | 0 | 0 | 1.4934 | 40.43 | 2025-12-20 04:45:41 | -15.7943 | -3119.0871 | -84.4434 | 82.31 | Close | 59.99999
1156 | 7 | 4 | CC DChg | 00:04:51 | 12:46:14 | -13848.6 | 1.1368 | 1119.4 | 30.31 | 0 | 0 | 1119.4 | 30.31 | 1.5065 | 40.79 | 0 | 0 | 1.5065 | 40.79 | 2025-12-20 04:45:44 | -15.7431 | -3119.015 | -84.4415 | 82.04 | Close | 60.62498
1157 | 7 | 4 | CC DChg | 00:04:54 | 12:46:17 | -13848.6 | 1.1331 | 1131 | 30.62 | 0 | 0 | 1131 | 30.62 | 1.5196 | 41.14 | 0 | 0 | 1.5196 | 41.14 | 2025-12-20 04:45:47 | -15.6918 | -3119.0871 | -84.4434 | 81.78 | Close | 61.24999
1158 | 7 | 4 | CC DChg | 00:04:57 | 12:46:20 | -13848.6 | 1.1294 | 1142.5 | 30.93 | 0 | 0 | 1142.5 | 30.93 | 1.5327 | 41.49 | 0 | 0 | 1.5327 | 41.49 | 2025-12-20 04:45:50 | -15.6406 | -3119.039 | -84.4421 | 81.52 | Close | 61.87499
1159 | 7 | 4 | CC DChg | 00:05:00 | 12:46:23 | -13848.6 | 1.1259 | 1154 | 31.24 | 0 | 0 | 1154 | 31.24 | 1.5457 | 41.85 | 0 | 0 | 1.5457 | 41.85 | 2025-12-20 04:45:53 | -15.5921 | -3297.2698 | -89.2674 | 81.26 | Close | 62.49999
1160 | 7 | 4 | CC DChg | 00:05:03 | 12:46:26 | -13848.6 | 1.1222 | 1165.6 | 31.56 | 0 | 0 | 1165.6 | 31.56 | 1.5587 | 42.2 | 0 | 0 | 1.5587 | 42.2 | 2025-12-20 04:45:56 | -15.5409 | -3119.039 | -84.4421 | 80.99 | Close | 63.12498
1161 | 7 | 4 | CC DChg | 00:05:06 | 12:46:29 | -13848.6 | 1.1185 | 1177.1 | 31.87 | 0 | 0 | 1177.1 | 31.87 | 1.5716 | 42.55 | 0 | 0 | 1.5716 | 42.55 | 2025-12-20 04:45:59 | -15.4896 | -3119.039 | -84.4421 | 80.72 | Close | 63.74998
1162 | 7 | 4 | CC DChg | 00:05:09 | 12:46:32 | -13848.6 | 1.1151 | 1188.7 | 32.18 | 0 | 0 | 1188.7 | 32.18 | 1.5845 | 42.9 | 0 | 0 | 1.5845 | 42.9 | 2025-12-20 04:46:02 | -15.4426 | -3394.2745 | -91.8936 | 80.48 | Close | 64.37498
1163 | 7 | 4 | CC DChg | 00:05:12 | 12:46:35 | -13848.6 | 1.1111 | 1200.2 | 32.49 | 0 | 0 | 1200.2 | 32.49 | 1.5973 | 43.24 | 0 | 0 | 1.5973 | 43.24 | 2025-12-20 04:46:05 | -15.3872 | -2885.1333 | -78.1096 | 80.19 | Close | 64.99999
1164 | 7 | 4 | CC DChg | 00:05:15 | 12:46:38 | -13848.6 | 1.1077 | 1211.8 | 32.81 | 0 | 0 | 1211.8 | 32.81 | 1.6101 | 43.59 | 0 | 0 | 1.6101 | 43.59 | 2025-12-20 04:46:08 | -15.3401 | -3394.3007 | -91.8943 | 79.94 | Close | 65.625
1165 | 7 | 4 | CC DChg | 00:05:18 | 12:46:41 | -13848.6 | 1.1039 | 1223.3 | 33.12 | 0 | 0 | 1223.3 | 33.12 | 1.6229 | 43.94 | 0 | 0 | 1.6229 | 43.94 | 2025-12-20 04:46:11 | -15.2874 | -3036.9357 | -82.2193 | 79.66 | Close | 66.24999
1166 | 7 | 4 | CC DChg | 00:05:21 | 12:46:44 | -13848.6 | 1.1005 | 1234.8 | 33.43 | 0 | 0 | 1234.8 | 33.43 | 1.6356 | 44.28 | 0 | 0 | 1.6356 | 44.28 | 2025-12-20 04:46:14 | -15.2404 | -3394.2484 | -91.8929 | 79.42 | Close | 66.87499
1167 | 7 | 4 | CC DChg | 00:05:24 | 12:46:47 | -13848.6 | 1.0965 | 1246.4 | 33.74 | 0 | 0 | 1246.4 | 33.74 | 1.6483 | 44.62 | 0 | 0 | 1.6483 | 44.62 | 2025-12-20 04:46:17 | -15.185 | -2885.1333 | -78.1096 | 79.13 | Close | 67.49999
1168 | 7 | 4 | CC DChg | 00:05:27 | 12:46:50 | -13848.6 | 1.0931 | 1257.9 | 34.06 | 0 | 0 | 1257.9 | 34.06 | 1.6609 | 44.97 | 0 | 0 | 1.6609 | 44.97 | 2025-12-20 04:46:20 | -15.1379 | -3394.2745 | -91.8936 | 78.89 | Close | 68.12499
1169 | 7 | 4 | CC DChg | 00:05:30 | 12:46:53 | -13848.6 | 1.0897 | 1269.5 | 34.37 | 0 | 0 | 1269.5 | 34.37 | 1.6735 | 45.31 | 0 | 0 | 1.6735 | 45.31 | 2025-12-20 04:46:23 | -15.0908 | -3394.2484 | -91.8929 | 78.64 | Close | 68.74999
1170 | 7 | 4 | CC DChg | 00:05:33 | 12:46:56 | -13848.6 | 1.0859 | 1281 | 34.68 | 0 | 0 | 1281 | 34.68 | 1.6861 | 45.65 | 0 | 0 | 1.6861 | 45.65 | 2025-12-20 04:46:26 | -15.0382 | -3036.9591 | -82.22 | 78.37 | Close | 69.37499
1171 | 7 | 4 | CC DChg | 00:05:36 | 12:46:59 | -13848.6 | 1.0825 | 1292.5 | 34.99 | 0 | 0 | 1292.5 | 34.99 | 1.6986 | 45.99 | 0 | 0 | 1.6986 | 45.99 | 2025-12-20 04:46:29 | -14.9911 | -3394.2484 | -91.8929 | 78.12 | Close | 69.99999
1172 | 7 | 4 | CC DChg | 00:05:39 | 12:47:02 | -13848.6 | 1.0785 | 1304.1 | 35.31 | 0 | 0 | 1304.1 | 35.31 | 1.711 | 46.32 | 0 | 0 | 1.711 | 46.32 | 2025-12-20 04:46:32 | -14.9357 | -2885.1333 | -78.1096 | 77.83 | Close | 70.62499
1173 | 7 | 4 | CC DChg | 00:05:42 | 12:47:05 | -13848.6 | 1.0751 | 1315.6 | 35.62 | 0 | 0 | 1315.6 | 35.62 | 1.7235 | 46.66 | 0 | 0 | 1.7235 | 46.66 | 2025-12-20 04:46:35 | -14.8886 | -3394.2745 | -91.8936 | 77.59 | Close | 71.24999
1174 | 7 | 4 | CC DChg | 00:05:45 | 12:47:08 | -13848.6 | 1.0714 | 1327.2 | 35.93 | 0 | 0 | 1327.2 | 35.93 | 1.7359 | 47 | 0 | 0 | 1.7359 | 47 | 2025-12-20 04:46:38 | -14.8374 | -3119.039 | -84.4421 | 77.32 | Close | 71.87499
1175 | 7 | 4 | CC DChg | 00:05:48 | 12:47:11 | -13848.6 | 1.0677 | 1338.7 | 36.24 | 0 | 0 | 1338.7 | 36.24 | 1.7482 | 47.33 | 0 | 0 | 1.7482 | 47.33 | 2025-12-20 04:46:41 | -14.7861 | -3119.015 | -84.4415 | 77.05 | Close | 72.49998
1176 | 7 | 4 | CC DChg | 00:05:51 | 12:47:14 | -13848.6 | 1.0639 | 1350.2 | 36.56 | 0 | 0 | 1350.2 | 36.56 | 1.7605 | 47.66 | 0 | 0 | 1.7605 | 47.66 | 2025-12-20 04:46:44 | -14.7335 | -3037.0058 | -82.2212 | 76.77 | Close | 73.12499
1177 | 7 | 4 | CC DChg | 00:05:54 | 12:47:17 | -13848.6 | 1.0605 | 1361.8 | 36.87 | 0 | 0 | 1361.8 | 36.87 | 1.7728 | 47.99 | 0 | 0 | 1.7728 | 47.99 | 2025-12-20 04:46:47 | -14.6864 | -3394.2745 | -91.8936 | 76.53 | Close | 73.74999
1178 | 7 | 4 | CC DChg | 00:05:57 | 12:47:20 | -13848.6 | 1.0565 | 1373.3 | 37.18 | 0 | 0 | 1373.3 | 37.18 | 1.785 | 48.32 | 0 | 0 | 1.785 | 48.32 | 2025-12-20 04:46:50 | -14.631 | -2885.1333 | -78.1096 | 76.25 | Close | 74.375
1179 | 7 | 4 | CC DChg | 00:06:00 | 12:47:23 | -13848.6 | 1.0528 | 1384.9 | 37.49 | 0 | 0 | 1384.9 | 37.49 | 1.7971 | 48.65 | 0 | 0 | 1.7971 | 48.65 | 2025-12-20 04:46:53 | -14.5798 | -3119.039 | -84.4421 | 75.97 | Close | 75
1180 | 7 | 4 | CC DChg | 00:06:03 | 12:47:26 | -13848.6 | 1.0491 | 1396.4 | 37.8 | 0 | 0 | 1396.4 | 37.8 | 1.8093 | 48.98 | 0 | 0 | 1.8093 | 48.98 | 2025-12-20 04:46:56 | -14.5285 | -3119.039 | -84.4421 | 75.71 | Close | 75.62499
1181 | 7 | 4 | CC DChg | 00:06:06 | 12:47:29 | -13848.6 | 1.0453 | 1407.9 | 38.12 | 0 | 0 | 1407.9 | 38.12 | 1.8214 | 49.31 | 0 | 0 | 1.8214 | 49.31 | 2025-12-20 04:46:59 | -14.4759 | -3036.9357 | -82.2193 | 75.44 | Close | 76.24999
1182 | 7 | 4 | CC DChg | 00:06:09 | 12:47:32 | -13848.6 | 1.0416 | 1419.5 | 38.43 | 0 | 0 | 1419.5 | 38.43 | 1.8334 | 49.64 | 0 | 0 | 1.8334 | 49.64 | 2025-12-20 04:47:02 | -14.4247 | -3119.0871 | -84.4434 | 75.17 | Close | 76.87499
1183 | 7 | 4 | CC DChg | 00:06:12 | 12:47:35 | -13848.6 | 1.0379 | 1431 | 38.74 | 0 | 0 | 1431 | 38.74 | 1.8454 | 49.96 | 0 | 0 | 1.8454 | 49.96 | 2025-12-20 04:47:05 | -14.3734 | -3119.0631 | -84.4428 | 74.9 | Close | 77.5
1184 | 7 | 4 | CC DChg | 00:06:15 | 12:47:38 | -13848.6 | 1.0342 | 1442.6 | 39.05 | 0 | 0 | 1442.6 | 39.05 | 1.8574 | 50.28 | 0 | 0 | 1.8574 | 50.28 | 2025-12-20 04:47:08 | -14.3222 | -3119.015 | -84.4415 | 74.64 | Close | 78.12499
1185 | 7 | 4 | CC DChg | 00:06:18 | 12:47:41 | -13848.6 | 1.0301 | 1454.1 | 39.37 | 0 | 0 | 1454.1 | 39.37 | 1.8693 | 50.61 | 0 | 0 | 1.8693 | 50.61 | 2025-12-20 04:47:11 | -14.2654 | -2814.7425 | -76.2039 | 74.34 | Close | 78.74999
1186 | 7 | 4 | CC DChg | 00:06:21 | 12:47:44 | -13848.6 | 1.0264 | 1465.6 | 39.68 | 0 | 0 | 1465.6 | 39.68 | 1.8811 | 50.93 | 0 | 0 | 1.8811 | 50.93 | 2025-12-20 04:47:14 | -14.2142 | -3119.039 | -84.4421 | 74.07 | Close | 79.37499
1187 | 7 | 4 | CC DChg | 00:06:24 | 12:47:47 | -13848.6 | 1.0224 | 1477.2 | 39.99 | 0 | 0 | 1477.2 | 39.99 | 1.8929 | 51.25 | 0 | 0 | 1.8929 | 51.25 | 2025-12-20 04:47:17 | -14.1588 | -2885.1333 | -78.1096 | 73.78 | Close | 79.99999
1188 | 7 | 4 | CC DChg | 00:06:27 | 12:47:50 | -13848.6 | 1.0184 | 1488.7 | 40.3 | 0 | 0 | 1488.7 | 40.3 | 1.9047 | 51.57 | 0 | 0 | 1.9047 | 51.57 | 2025-12-20 04:47:20 | -14.1034 | -2885.1333 | -78.1096 | 73.49 | Close | 80.62499
1189 | 7 | 4 | CC DChg | 00:06:30 | 12:47:53 | -13848.6 | 1.0143 | 1500.3 | 40.62 | 0 | 0 | 1500.3 | 40.62 | 1.9164 | 51.88 | 0 | 0 | 1.9164 | 51.88 | 2025-12-20 04:47:23 | -14.0466 | -2814.7859 | -76.205 | 73.2 | Close | 81.25
1190 | 7 | 4 | CC DChg | 00:06:33 | 12:47:56 | -13848.6 | 1.0103 | 1511.8 | 40.93 | 0 | 0 | 1511.8 | 40.93 | 1.9281 | 52.2 | 0 | 0 | 1.9281 | 52.2 | 2025-12-20 04:47:26 | -13.9912 | -2885.1111 | -78.109 | 72.91 | Close | 81.875
1191 | 7 | 4 | CC DChg | 00:06:36 | 12:47:59 | -13848.6 | 1.0063 | 1523.3 | 41.24 | 0 | 0 | 1523.3 | 41.24 | 1.9398 | 52.52 | 0 | 0 | 1.9398 | 52.52 | 2025-12-20 04:47:29 | -13.9358 | -2885.0667 | -78.1078 | 72.62 | Close | 82.49999
1192 | 7 | 4 | CC DChg | 00:06:39 | 12:48:02 | -13848.6 | 1.0022 | 1534.9 | 41.55 | 0 | 0 | 1534.9 | 41.55 | 1.9514 | 52.83 | 0 | 0 | 1.9514 | 52.83 | 2025-12-20 04:47:32 | -13.879 | -2814.7859 | -76.205 | 72.33 | Close | 83.12499
1193 | 7 | 4 | CC DChg | 00:06:42 | 12:48:05 | -13848.6 | 0.9982 | 1546.4 | 41.87 | 0 | 0 | 1546.4 | 41.87 | 1.9629 | 53.14 | 0 | 0 | 1.9629 | 53.14 | 2025-12-20 04:47:35 | -13.8237 | -2885.1111 | -78.109 | 72.04 | Close | 83.74999
1194 | 7 | 4 | CC DChg | 00:06:45 | 12:48:08 | -13848.6 | 0.9942 | 1558 | 42.18 | 0 | 0 | 1558 | 42.18 | 1.9744 | 53.45 | 0 | 0 | 1.9744 | 53.45 | 2025-12-20 04:47:38 | -13.7683 | -2885.1556 | -78.1102 | 71.75 | Close | 84.375
1195 | 7 | 4 | CC DChg | 00:06:48 | 12:48:11 | -13848.6 | 0.9898 | 1569.5 | 42.49 | 0 | 0 | 1569.5 | 42.49 | 1.9858 | 53.76 | 0 | 0 | 1.9858 | 53.76 | 2025-12-20 04:47:41 | -13.7073 | -2622.8283 | -71.0082 | 71.43 | Close | 85
1196 | 7 | 4 | CC DChg | 00:06:51 | 12:48:14 | -13848.6 | 0.9858 | 1581 | 42.8 | 0 | 0 | 1581 | 42.8 | 1.9972 | 54.07 | 0 | 0 | 1.9972 | 54.07 | 2025-12-20 04:47:44 | -13.6519 | -2885.0667 | -78.1078 | 71.14 | Close | 85.62499
1197 | 7 | 4 | CC DChg | 00:06:54 | 12:48:17 | -13848.6 | 0.9815 | 1592.6 | 43.12 | 0 | 0 | 1592.6 | 43.12 | 2.0086 | 54.38 | 0 | 0 | 2.0086 | 54.38 | 2025-12-20 04:47:47 | -13.5924 | -2683.8656 | -72.6606 | 70.83 | Close | 86.24999
1198 | 7 | 4 | CC DChg | 00:06:57 | 12:48:20 | -13848.6 | 0.9774 | 1604.1 | 43.43 | 0 | 0 | 1604.1 | 43.43 | 2.0199 | 54.68 | 0 | 0 | 2.0199 | 54.68 | 2025-12-20 04:47:50 | -13.5356 | -2814.7425 | -76.2039 | 70.53 | Close | 86.87499
1199 | 7 | 4 | CC DChg | 00:07:00 | 12:48:23 | -13848.6 | 0.9731 | 1615.7 | 43.74 | 0 | 0 | 1615.7 | 43.74 | 2.0311 | 54.99 | 0 | 0 | 2.0311 | 54.99 | 2025-12-20 04:47:53 | -13.4761 | -2683.8243 | -72.6595 | 70.22 | Close | 87.49999
1200 | 7 | 4 | CC DChg | 00:07:03 | 12:48:26 | -13848.6 | 0.9685 | 1627.2 | 44.05 | 0 | 0 | 1627.2 | 44.05 | 2.0423 | 55.29 | 0 | 0 | 2.0423 | 55.29 | 2025-12-20 04:47:56 | -13.4123 | -2508.8309 | -67.9219 | 69.89 | Close | 88.125
1201 | 7 | 4 | CC DChg | 00:07:06 | 12:48:29 | -13848.6 | 0.9644 | 1638.7 | 44.37 | 0 | 0 | 1638.7 | 44.37 | 2.0535 | 55.59 | 0 | 0 | 2.0535 | 55.59 | 2025-12-20 04:47:59 | -13.3556 | -2814.7425 | -76.2039 | 69.6 | Close | 88.75
1202 | 7 | 4 | CC DChg | 00:07:09 | 12:48:32 | -13848.6 | 0.9598 | 1650.3 | 44.68 | 0 | 0 | 1650.3 | 44.68 | 2.0646 | 55.9 | 0 | 0 | 2.0646 | 55.9 | 2025-12-20 04:48:02 | -13.2919 | -2508.7923 | -67.9208 | 69.26 | Close | 89.37499
1203 | 7 | 4 | CC DChg | 00:07:12 | 12:48:35 | -13848.6 | 0.9554 | 1661.8 | 44.99 | 0 | 0 | 1661.8 | 44.99 | 2.0756 | 56.19 | 0 | 0 | 2.0756 | 56.19 | 2025-12-20 04:48:05 | -13.2309 | -2622.8283 | -71.0082 | 68.95 | Close | 89.99999
1204 | 7 | 4 | CC DChg | 00:07:15 | 12:48:38 | -13848.6 | 0.9508 | 1673.4 | 45.3 | 0 | 0 | 1673.4 | 45.3 | 2.0866 | 56.49 | 0 | 0 | 2.0866 | 56.49 | 2025-12-20 04:48:08 | -13.1672 | -2508.8309 | -67.9219 | 68.61 | Close | 90.625
1205 | 7 | 4 | CC DChg | 00:07:18 | 12:48:41 | -13848.6 | 0.9468 | 1684.9 | 45.62 | 0 | 0 | 1684.9 | 45.62 | 2.0976 | 56.79 | 0 | 0 | 2.0976 | 56.79 | 2025-12-20 04:48:11 | -13.1118 | -2885.1556 | -78.1102 | 68.32 | Close | 91.25001
1206 | 7 | 4 | CC DChg | 00:07:21 | 12:48:44 | -13848.6 | 0.9418 | 1696.5 | 45.93 | 0 | 0 | 1696.5 | 45.93 | 2.1085 | 57.08 | 0 | 0 | 2.1085 | 57.08 | 2025-12-20 04:48:14 | -13.0426 | -2308.0533 | -62.4862 | 67.96 | Close | 91.875
1207 | 7 | 4 | CC DChg | 00:07:24 | 12:48:47 | -13848.6 | 0.9375 | 1708 | 46.24 | 0 | 0 | 1708 | 46.24 | 2.1193 | 57.38 | 0 | 0 | 2.1193 | 57.38 | 2025-12-20 04:48:17 | -12.983 | -2683.8243 | -72.6595 | 67.65 | Close | 92.49999
1208 | 7 | 4 | CC DChg | 00:07:27 | 12:48:50 | -13848.6 | 0.9328 | 1719.5 | 46.55 | 0 | 0 | 1719.5 | 46.55 | 2.1301 | 57.67 | 0 | 0 | 2.1301 | 57.67 | 2025-12-20 04:48:20 | -12.918 | -2455.4137 | -66.4757 | 67.31 | Close | 93.12499
1209 | 7 | 4 | CC DChg | 00:07:30 | 12:48:53 | -13848.6 | 0.9278 | 1731.1 | 46.87 | 0 | 0 | 1731.1 | 46.87 | 2.1409 | 57.96 | 0 | 0 | 2.1409 | 57.96 | 2025-12-20 04:48:23 | -12.8487 | -2308.1244 | -62.4881 | 66.95 | Close | 93.75
1210 | 7 | 4 | CC DChg | 00:07:33 | 12:48:56 | -13848.6 | 0.9235 | 1742.6 | 47.18 | 0 | 0 | 1742.6 | 47.18 | 2.1515 | 58.25 | 0 | 0 | 2.1515 | 58.25 | 2025-12-20 04:48:26 | -12.7892 | -2683.8243 | -72.6595 | 66.64 | Close | 94.375
1211 | 7 | 4 | CC DChg | 00:07:36 | 12:48:59 | -13848.6 | 0.9185 | 1754.2 | 47.49 | 0 | 0 | 1754.2 | 47.49 | 2.1622 | 58.54 | 0 | 0 | 2.1622 | 58.54 | 2025-12-20 04:48:29 | -12.7199 | -2308.0533 | -62.4862 | 66.28 | Close | 94.99999
1212 | 7 | 4 | CC DChg | 00:07:39 | 12:49:02 | -13848.6 | 0.9139 | 1765.7 | 47.8 | 0 | 0 | 1765.7 | 47.8 | 2.1727 | 58.82 | 0 | 0 | 2.1727 | 58.82 | 2025-12-20 04:48:32 | -12.6562 | -2508.8309 | -67.9219 | 65.95 | Close | 95.62499
1213 | 7 | 4 | CC DChg | 00:07:42 | 12:49:05 | -13848.6 | 0.9089 | 1777.2 | 48.12 | 0 | 0 | 1777.2 | 48.12 | 2.1833 | 59.11 | 0 | 0 | 2.1833 | 59.11 | 2025-12-20 04:48:35 | -12.587 | -2308.1244 | -62.4881 | 65.59 | Close | 96.25
1214 | 7 | 4 | CC DChg | 00:07:45 | 12:49:08 | -13848.6 | 0.904 | 1788.8 | 48.43 | 0 | 0 | 1788.8 | 48.43 | 2.1937 | 59.39 | 0 | 0 | 2.1937 | 59.39 | 2025-12-20 04:48:38 | -12.5191 | -2355.1927 | -63.7624 | 65.23 | Close | 96.875
1215 | 7 | 4 | CC DChg | 00:07:48 | 12:49:11 | -13848.6 | 0.899 | 1800.3 | 48.74 | 0 | 0 | 1800.3 | 48.74 | 2.2041 | 59.67 | 0 | 0 | 2.2041 | 59.67 | 2025-12-20 04:48:41 | -12.4499 | -2308.1244 | -62.4881 | 64.87 | Close | 97.50001
1216 | 7 | 4 | CC DChg | 00:07:51 | 12:49:14 | -13848.6 | 0.894 | 1811.9 | 49.05 | 0 | 0 | 1811.9 | 49.05 | 2.2145 | 59.95 | 0 | 0 | 2.2145 | 59.95 | 2025-12-20 04:48:44 | -12.3806 | -2308.0533 | -62.4862 | 64.51 | Close | 98.125
1217 | 7 | 4 | CC DChg | 00:07:54 | 12:49:17 | -13848.6 | 0.8891 | 1823.4 | 49.37 | 0 | 0 | 1823.4 | 49.37 | 2.2248 | 60.23 | 0 | 0 | 2.2248 | 60.23 | 2025-12-20 04:48:47 | -12.3128 | -2355.229 | -63.7634 | 64.16 | Close | 98.75
1218 | 7 | 4 | CC DChg | 00:07:57 | 12:49:20 | -13848.6 | 0.8838 | 1834.9 | 49.68 | 0 | 0 | 1834.9 | 49.68 | 2.235 | 60.51 | 0 | 0 | 2.235 | 60.51 | 2025-12-20 04:48:50 | -12.2394 | -2177.4088 | -58.9493 | 63.78 | Close | 99.37499
1219 | 7 | 4 | CC DChg | 00:08:00 | 12:49:23 | -13848.6 | 0.8782 | 1846.5 | 49.99 | 0 | 0 | 1846.5 | 49.99 | 2.2451 | 60.78 | 0 | 0 | 2.2451 | 60.78 | 2025-12-20 04:48:53 | -12.1618 | -2060.8254 | -55.793 | 63.37 | Close | 100 |  | 1
1220 | 7 | 5 | CC Chg | 00:00:00 | 12:49:23 | 34.1 | 1.0605 | 0 | 0 | 0 | 0 | 0 | 0 | 0 | 0 | 0 | 0 | 0 | 0 | 2025-12-20 04:48:54 | 0.0362 | 0 | 0 | 31082.11 | Close | 0 |  | 0
1221 | 7 | 5 | CC Chg | 00:05:00 | 12:54:23 | 914.5 | 1.4648 | 76.1 | 2.06 | 76.1 | 2.06 | 0 | 0 | 0.1058 | 2.87 | 0.1058 | 2.87 | 0 | 0 | 2025-12-20 04:53:53 | 1.3396 | 188.2345 | 5.0961 | 1601.01 | Close | 4.076352
1222 | 7 | 5 | CC Chg | 00:10:00 | 12:59:23 | 914.5 | 1.5128 | 152.3 | 4.12 | 152.3 | 4.12 | 0 | 0 | 0.2195 | 5.94 | 0.2195 | 5.94 | 0 | 0 | 2025-12-20 04:58:53 | 1.3835 | 1587.7605 | 42.9856 | 1653.49 | Close | 8.158557
1223 | 7 | 5 | CC Chg | 00:15:00 | 13:04:23 | 914.5 | 1.5395 | 228.5 | 6.19 | 228.5 | 6.19 | 0 | 0 | 0.3359 | 9.09 | 0.3359 | 9.09 | 0 | 0 | 2025-12-20 05:03:53 | 1.4079 | 2854.4003 | 77.2775 | 1682.69 | Close | 12.24076
1224 | 7 | 5 | CC Chg | 00:20:00 | 13:09:23 | 914.5 | 1.5597 | 304.7 | 8.25 | 304.7 | 8.25 | 0 | 0 | 0.454 | 12.29 | 0.454 | 12.29 | 0 | 0 | 2025-12-20 05:08:53 | 1.4264 | 3772.8966 | 102.1441 | 1704.77 | Close | 16.32297
1225 | 7 | 5 | CC Chg | 00:25:00 | 13:14:23 | 914.5 | 1.5764 | 381 | 10.31 | 381 | 10.31 | 0 | 0 | 0.5736 | 15.53 | 0.5736 | 15.53 | 0 | 0 | 2025-12-20 05:13:53 | 1.4417 | 4563.6234 | 123.5515 | 1723.03 | Close | 20.40517
1226 | 7 | 5 | CC Chg | 00:30:00 | 13:19:23 | 914.5 | 1.5916 | 457.2 | 12.38 | 457.2 | 12.38 | 0 | 0 | 0.6943 | 18.8 | 0.6943 | 18.8 | 0 | 0 | 2025-12-20 05:18:53 | 1.4556 | 5013.9795 | 135.7441 | 1739.65 | Close | 24.48738
1227 | 7 | 5 | CC Chg | 00:35:00 | 13:24:23 | 914.5 | 1.6055 | 533.4 | 14.44 | 533.4 | 14.44 | 0 | 0 | 0.8161 | 22.1 | 0.8161 | 22.1 | 0 | 0 | 2025-12-20 05:23:53 | 1.4683 | 5482.9129 | 148.4396 | 1754.85 | Close | 28.56958
1228 | 7 | 5 | CC Chg | 00:40:00 | 13:29:23 | 914.5 | 1.6189 | 609.6 | 16.5 | 609.6 | 16.5 | 0 | 0 | 0.939 | 25.42 | 0.939 | 25.42 | 0 | 0 | 2025-12-20 05:28:53 | 1.4806 | 5687.4992 | 153.9784 | 1769.5 | Close | 32.65178
1229 | 7 | 5 | CC Chg | 00:45:00 | 13:34:23 | 914.5 | 1.6316 | 685.8 | 18.57 | 685.8 | 18.57 | 0 | 0 | 1.0629 | 28.77 | 1.0629 | 28.77 | 0 | 0 | 2025-12-20 05:33:53 | 1.4922 | 6000.9834 | 162.4654 | 1783.39 | Close | 36.73399
1230 | 7 | 5 | CC Chg | 00:50:00 | 13:39:23 | 914.5 | 1.644 | 762 | 20.63 | 762 | 20.63 | 0 | 0 | 1.1877 | 32.15 | 1.1877 | 32.15 | 0 | 0 | 2025-12-20 05:38:53 | 1.5035 | 6146.172 | 166.3961 | 1796.95 | Close | 40.8162
1231 | 7 | 5 | CC Chg | 00:55:00 | 13:44:23 | 914.5 | 1.657 | 838.2 | 22.69 | 838.2 | 22.69 | 0 | 0 | 1.3134 | 35.56 | 1.3134 | 35.56 | 0 | 0 | 2025-12-20 05:43:53 | 1.5154 | 5862.4957 | 158.7161 | 1811.05 | Close | 44.8984
1232 | 7 | 5 | CC Chg | 01:00:00 | 13:49:23 | 914.5 | 1.6697 | 914.4 | 24.76 | 914.4 | 24.76 | 0 | 0 | 1.4402 | 38.99 | 1.4402 | 38.99 | 0 | 0 | 2025-12-20 05:48:53 | 1.527 | 6000.9939 | 162.4657 | 1825.05 | Close | 48.98061
1233 | 7 | 5 | CC Chg | 01:05:00 | 13:54:23 | 914.5 | 1.6834 | 990.7 | 26.82 | 990.7 | 26.82 | 0 | 0 | 1.568 | 42.45 | 1.568 | 42.45 | 0 | 0 | 2025-12-20 05:53:53 | 1.5396 | 5562.9457 | 150.6063 | 1840.03 | Close | 53.06281
1234 | 7 | 5 | CC Chg | 01:10:00 | 13:59:23 | 914.5 | 1.697 | 1066.9 | 28.88 | 1066.9 | 28.88 | 0 | 0 | 1.6968 | 45.94 | 1.6968 | 45.94 | 0 | 0 | 2025-12-20 05:58:53 | 1.552 | 5603.8627 | 151.7141 | 1854.9 | Close | 57.14501
1235 | 7 | 5 | CC Chg | 01:15:00 | 14:04:23 | 914.5 | 1.7106 | 1143.1 | 30.95 | 1143.1 | 30.95 | 0 | 0 | 1.8266 | 49.45 | 1.8266 | 49.45 | 0 | 0 | 2025-12-20 06:03:53 | 1.5644 | 5603.8627 | 151.7141 | 1869.77 | Close | 61.22722
1236 | 7 | 5 | CC Chg | 01:20:00 | 14:09:23 | 914.5 | 1.7252 | 1219.3 | 33.01 | 1219.3 | 33.01 | 0 | 0 | 1.9576 | 53 | 1.9576 | 53 | 0 | 0 | 2025-12-20 06:08:53 | 1.5778 | 5220.0426 | 141.3229 | 1885.74 | Close | 65.30943
1237 | 7 | 5 | CC Chg | 01:25:00 | 14:14:23 | 914.5 | 1.7407 | 1295.5 | 35.07 | 1295.5 | 35.07 | 0 | 0 | 2.0896 | 56.57 | 2.0896 | 56.57 | 0 | 0 | 2025-12-20 06:13:53 | 1.592 | 4916.9262 | 133.1166 | 1902.9 | Close | 69.39163
1238 | 7 | 5 | CC Chg | 01:30:00 | 14:19:23 | 914.5 | 1.7571 | 1371.7 | 37.14 | 1371.7 | 37.14 | 0 | 0 | 2.2229 | 60.18 | 2.2229 | 60.18 | 0 | 0 | 2025-12-20 06:18:53 | 1.607 | 4647.1111 | 125.8118 | 1920.62 | Close | 73.47384
1239 | 7 | 5 | CC Chg | 01:35:00 | 14:24:23 | 914.5 | 1.7748 | 1447.9 | 39.2 | 1447.9 | 39.2 | 0 | 0 | 2.3575 | 63.82 | 2.3575 | 63.82 | 0 | 0 | 2025-12-20 06:23:53 | 1.6231 | 4305.7828 | 116.571 | 1939.97 | Close | 77.55604
1240 | 7 | 5 | CC Chg | 01:40:00 | 14:29:23 | 914.5 | 1.7947 | 1524.1 | 41.26 | 1524.1 | 41.26 | 0 | 0 | 2.4935 | 67.51 | 2.4935 | 67.51 | 0 | 0 | 2025-12-20 06:28:53 | 1.6413 | 3829.7711 | 103.6839 | 1961.73 | Close | 81.63824
1241 | 7 | 5 | CC Chg | 01:45:00 | 14:34:23 | 914.5 | 1.8164 | 1600.4 | 43.33 | 1600.4 | 43.33 | 0 | 0 | 2.6311 | 71.23 | 2.6311 | 71.23 | 0 | 0 | 2025-12-20 06:33:53 | 1.6612 | 3512.1024 | 95.0836 | 1985.46 | Close | 85.72045
1242 | 7 | 5 | CC Chg | 01:50:00 | 14:39:23 | 914.5 | 1.8396 | 1676.6 | 45.39 | 1676.6 | 45.39 | 0 | 0 | 2.7704 | 75 | 2.7704 | 75 | 0 | 0 | 2025-12-20 06:38:53 | 1.6824 | 3285.0192 | 88.9357 | 2010.82 | Close | 89.80265
1243 | 7 | 5 | CC Chg | 01:55:00 | 14:44:23 | 914.5 | 1.8641 | 1752.8 | 47.45 | 1752.8 | 47.45 | 0 | 0 | 2.9115 | 78.82 | 2.9115 | 78.82 | 0 | 0 | 2025-12-20 06:43:53 | 1.7048 | 3110.7193 | 84.2169 | 2037.61 | Close | 93.88486
1244 | 7 | 5 | CC Chg | 02:00:00 | 14:49:23 | 914.5 | 1.8883 | 1829 | 49.52 | 1829 | 49.52 | 0 | 0 | 3.0545 | 82.7 | 3.0545 | 82.7 | 0 | 0 | 2025-12-20 06:48:53 | 1.7269 | 3149.2746 | 85.2607 | 2064.08 | Close | 97.96706
1245 | 7 | 5 | CC Chg | 02:02:29 | 14:51:53 | 914.5 | 1.9001 | 1866.9 | 50.54 | 1866.9 | 50.54 | 0 | 0 | 3.1264 | 84.64 | 3.1264 | 84.64 | 0 | 0 | 2025-12-20 06:51:23 | 1.7377 | 3216.4218 | 87.0786 | 2076.87 | Close | 100 |  | 1
1246 | 8 | 4 | CC DChg | 00:00:00 | 14:51:53 | -13848.6 | 1.7199 | 0 | 0 | 0 | 0 | 0 | 0 | 0 | 0 | 0 | 0 | 0 | 0 | 2025-12-20 06:51:23 | -23.8182 | 0 | 0 | 124.15 | Close | 0 |  | 0
1247 | 8 | 4 | CC DChg | 00:00:03 | 14:51:56 | -13848.6 | 1.6496 | 11.5 | 0.31 | 0 | 0 | 11.5 | 0.31 | 0.0193 | 0.52 | 0 | 0 | 0.0193 | 0.52 | 2025-12-20 06:51:26 | -22.8446 | -164.1605 | -4.4443 | 119.07 | Close | 0.625
1248 | 8 | 4 | CC DChg | 00:00:06 | 14:51:59 | -13848.6 | 1.6251 | 23.1 | 0.62 | 0 | 0 | 23.1 | 0.62 | 0.0382 | 1.03 | 0 | 0 | 0.0382 | 1.03 | 2025-12-20 06:51:29 | -22.5053 | -471.0401 | -12.7525 | 117.3 | Close | 1.25
1249 | 8 | 4 | CC DChg | 00:00:09 | 14:52:02 | -13848.6 | 1.6077 | 34.6 | 0.94 | 0 | 0 | 34.6 | 0.94 | 0.0568 | 1.54 | 0 | 0 | 0.0568 | 1.54 | 2025-12-20 06:51:32 | -22.2644 | -663.2462 | -17.9561 | 116.05 | Close | 1.875
1250 | 8 | 4 | CC DChg | 00:00:12 | 14:52:05 | -13848.6 | 1.5931 | 46.2 | 1.25 | 0 | 0 | 46.2 | 1.25 | 0.0753 | 2.04 | 0 | 0 | 0.0753 | 2.04 | 2025-12-20 06:51:35 | -22.0622 | -790.4443 | -21.3998 | 114.99 | Close | 2.5
1251 | 8 | 4 | CC DChg | 00:00:15 | 14:52:08 | -13848.6 | 1.5814 | 57.7 | 1.56 | 0 | 0 | 57.7 | 1.56 | 0.0936 | 2.53 | 0 | 0 | 0.0936 | 2.53 | 2025-12-20 06:51:38 | -21.9001 | -986.3659 | -26.704 | 114.15 | Close | 3.125
1252 | 8 | 4 | CC DChg | 00:00:18 | 14:52:11 | -13848.6 | 1.5702 | 69.2 | 1.87 | 0 | 0 | 69.2 | 1.87 | 0.1118 | 3.03 | 0 | 0 | 0.1118 | 3.03 | 2025-12-20 06:51:41 | -21.745 | -1030.4003 | -27.8962 | 113.33 | Close | 3.75
1253 | 8 | 4 | CC DChg | 00:00:21 | 14:52:14 | -13848.6 | 1.5603 | 80.8 | 2.19 | 0 | 0 | 80.8 | 2.19 | 0.1299 | 3.52 | 0 | 0 | 0.1299 | 3.52 | 2025-12-20 06:51:44 | -21.6079 | -1165.7054 | -31.5593 | 112.63 | Close | 4.375
1254 | 8 | 4 | CC DChg | 00:00:24 | 14:52:17 | -13848.6 | 1.5516 | 92.3 | 2.5 | 0 | 0 | 92.3 | 2.5 | 0.1478 | 4 | 0 | 0 | 0.1478 | 4 | 2025-12-20 06:51:47 | -21.4875 | -1326.493 | -35.9123 | 112 | Close | 5
1255 | 8 | 4 | CC DChg | 00:00:27 | 14:52:20 | -13848.6 | 1.5429 | 103.9 | 2.81 | 0 | 0 | 103.9 | 2.81 | 0.1657 | 4.49 | 0 | 0 | 0.1657 | 4.49 | 2025-12-20 06:51:50 | -21.367 | -1326.4911 | -35.9123 | 111.37 | Close | 5.625
1256 | 8 | 4 | CC DChg | 00:00:30 | 14:52:23 | -13848.6 | 1.5349 | 115.4 | 3.12 | 0 | 0 | 115.4 | 3.12 | 0.1834 | 4.97 | 0 | 0 | 0.1834 | 4.97 | 2025-12-20 06:51:53 | -21.2562 | -1442.5611 | -39.0546 | 110.79 | Close | 6.25
1257 | 8 | 4 | CC DChg | 00:00:33 | 14:52:26 | -13848.6 | 1.5274 | 126.9 | 3.44 | 0 | 0 | 126.9 | 3.44 | 0.2011 | 5.44 | 0 | 0 | 0.2011 | 5.44 | 2025-12-20 06:51:56 | -21.1523 | -1538.7319 | -41.6583 | 110.26 | Close | 6.875
1258 | 8 | 4 | CC DChg | 00:00:36 | 14:52:29 | -13848.6 | 1.5203 | 138.5 | 3.75 | 0 | 0 | 138.5 | 3.75 | 0.2187 | 5.92 | 0 | 0 | 0.2187 | 5.92 | 2025-12-20 06:51:59 | -21.054 | -1625.4194 | -44.0052 | 109.74 | Close | 7.5
1259 | 8 | 4 | CC DChg | 00:00:39 | 14:52:32 | -13848.6 | 1.5135 | 150 | 4.06 | 0 | 0 | 150 | 4.06 | 0.2362 | 6.39 | 0 | 0 | 0.2362 | 6.39 | 2025-12-20 06:52:02 | -20.9598 | -1697.1324 | -45.9467 | 109.25 | Close | 8.125001
1260 | 8 | 4 | CC DChg | 00:00:42 | 14:52:35 | -13848.6 | 1.507 | 161.6 | 4.37 | 0 | 0 | 161.6 | 4.37 | 0.2536 | 6.87 | 0 | 0 | 0.2536 | 6.87 | 2025-12-20 06:52:05 | -20.8698 | -1775.4564 | -48.0672 | 108.78 | Close | 8.75
1261 | 8 | 4 | CC DChg | 00:00:45 | 14:52:38 | -13848.6 | 1.5008 | 173.1 | 4.69 | 0 | 0 | 173.1 | 4.69 | 0.271 | 7.34 | 0 | 0 | 0.271 | 7.34 | 2025-12-20 06:52:08 | -20.7839 | -1861.3692 | -50.3931 | 108.33 | Close | 9.375
1262 | 8 | 4 | CC DChg | 00:00:48 | 14:52:41 | -13848.6 | 1.4949 | 184.6 | 5 | 0 | 0 | 184.6 | 5 | 0.2883 | 7.8 | 0 | 0 | 0.2883 | 7.8 | 2025-12-20 06:52:11 | -20.7022 | -1956.0151 | -52.9554 | 107.9 | Close | 10
1263 | 8 | 4 | CC DChg | 00:00:51 | 14:52:44 | -13848.6 | 1.489 | 196.2 | 5.31 | 0 | 0 | 196.2 | 5.31 | 0.3055 | 8.27 | 0 | 0 | 0.3055 | 8.27 | 2025-12-20 06:52:14 | -20.6205 | -1956.0132 | -52.9554 | 107.48 | Close | 10.625
1264 | 8 | 4 | CC DChg | 00:00:54 | 14:52:47 | -13848.6 | 1.4837 | 207.7 | 5.62 | 0 | 0 | 207.7 | 5.62 | 0.3226 | 8.73 | 0 | 0 | 0.3226 | 8.73 | 2025-12-20 06:52:17 | -20.5471 | -2177.4465 | -58.9503 | 107.09 | Close | 11.25
1265 | 8 | 4 | CC DChg | 00:00:57 | 14:52:50 | -13848.6 | 1.4781 | 219.3 | 5.94 | 0 | 0 | 219.3 | 5.94 | 0.3397 | 9.2 | 0 | 0 | 0.3397 | 9.2 | 2025-12-20 06:52:20 | -20.4696 | -2060.8016 | -55.7923 | 106.69 | Close | 11.875
1266 | 8 | 4 | CC DChg | 00:01:00 | 14:52:53 | -13848.6 | 1.4729 | 230.8 | 6.25 | 0 | 0 | 230.8 | 6.25 | 0.3567 | 9.66 | 0 | 0 | 0.3567 | 9.66 | 2025-12-20 06:52:23 | -20.3976 | -2219.3248 | -60.0841 | 106.31 | Close | 12.5
1267 | 8 | 4 | CC DChg | 00:01:03 | 14:52:56 | -13848.6 | 1.4679 | 242.4 | 6.56 | 0 | 0 | 242.4 | 6.56 | 0.3737 | 10.12 | 0 | 0 | 0.3737 | 10.12 | 2025-12-20 06:52:26 | -20.3283 | -2308.0978 | -62.4874 | 105.95 | Close | 13.125
1268 | 8 | 4 | CC DChg | 00:01:06 | 14:52:59 | -13848.6 | 1.4626 | 253.9 | 6.87 | 0 | 0 | 253.9 | 6.87 | 0.3906 | 10.58 | 0 | 0 | 0.3906 | 10.58 | 2025-12-20 06:52:29 | -20.2549 | -2177.4507 | -58.9504 | 105.57 | Close | 13.75
1269 | 8 | 4 | CC DChg | 00:01:09 | 14:53:02 | -13848.6 | 1.4577 | 265.4 | 7.19 | 0 | 0 | 265.4 | 7.19 | 0.4075 | 11.03 | 0 | 0 | 0.4075 | 11.03 | 2025-12-20 06:52:32 | -20.1871 | -2355.2018 | -63.7627 | 105.22 | Close | 14.375
1270 | 8 | 4 | CC DChg | 00:01:12 | 14:53:05 | -13848.6 | 1.4533 | 277 | 7.5 | 0 | 0 | 277 | 7.5 | 0.4243 | 11.49 | 0 | 0 | 0.4243 | 11.49 | 2025-12-20 06:52:35 | -20.1261 | -2622.8333 | -71.0083 | 104.9 | Close | 15
1271 | 8 | 4 | CC DChg | 00:01:15 | 14:53:08 | -13848.6 | 1.4484 | 288.5 | 7.81 | 0 | 0 | 288.5 | 7.81 | 0.441 | 11.94 | 0 | 0 | 0.441 | 11.94 | 2025-12-20 06:52:38 | -20.0583 | -2355.1973 | -63.7625 | 104.55 | Close | 15.625
1272 | 8 | 4 | CC DChg | 00:01:18 | 14:53:11 | -13848.6 | 1.444 | 300.1 | 8.12 | 0 | 0 | 300.1 | 8.12 | 0.4577 | 12.39 | 0 | 0 | 0.4577 | 12.39 | 2025-12-20 06:52:41 | -19.9973 | -2622.8485 | -71.0087 | 104.23 | Close | 16.25
1273 | 8 | 4 | CC DChg | 00:01:21 | 14:53:14 | -13848.6 | 1.4394 | 311.6 | 8.44 | 0 | 0 | 311.6 | 8.44 | 0.4743 | 12.84 | 0 | 0 | 0.4743 | 12.84 | 2025-12-20 06:52:44 | -19.9336 | -2508.7971 | -67.921 | 103.9 | Close | 16.875
1274 | 8 | 4 | CC DChg | 00:01:24 | 14:53:17 | -13848.6 | 1.435 | 323.1 | 8.75 | 0 | 0 | 323.1 | 8.75 | 0.4909 | 13.29 | 0 | 0 | 0.4909 | 13.29 | 2025-12-20 06:52:47 | -19.8727 | -2622.8333 | -71.0083 | 103.58 | Close | 17.5
1275 | 8 | 4 | CC DChg | 00:01:27 | 14:53:20 | -13848.6 | 1.4307 | 334.7 | 9.06 | 0 | 0 | 334.7 | 9.06 | 0.5075 | 13.74 | 0 | 0 | 0.5075 | 13.74 | 2025-12-20 06:52:50 | -19.8132 | -2683.8346 | -72.6598 | 103.27 | Close | 18.125
1276 | 8 | 4 | CC DChg | 00:01:30 | 14:53:23 | -13848.6 | 1.4264 | 346.2 | 9.37 | 0 | 0 | 346.2 | 9.37 | 0.5239 | 14.18 | 0 | 0 | 0.5239 | 14.18 | 2025-12-20 06:52:53 | -19.7536 | -2683.8346 | -72.6598 | 102.96 | Close | 18.75
1277 | 8 | 4 | CC DChg | 00:01:33 | 14:53:26 | -13848.6 | 1.4223 | 357.8 | 9.69 | 0 | 0 | 357.8 | 9.69 | 0.5404 | 14.63 | 0 | 0 | 0.5404 | 14.63 | 2025-12-20 06:52:56 | -19.6968 | -2814.7534 | -76.2042 | 102.67 | Close | 19.375
1278 | 8 | 4 | CC DChg | 00:01:36 | 14:53:29 | -13848.6 | 1.418 | 369.3 | 10 | 0 | 0 | 369.3 | 10 | 0.5568 | 15.07 | 0 | 0 | 0.5568 | 15.07 | 2025-12-20 06:52:59 | -19.6373 | -2683.8346 | -72.6598 | 102.35 | Close | 20
1279 | 8 | 4 | CC DChg | 00:01:39 | 14:53:32 | -13848.6 | 1.414 | 380.8 | 10.31 | 0 | 0 | 380.8 | 10.31 | 0.5731 | 15.52 | 0 | 0 | 0.5731 | 15.52 | 2025-12-20 06:53:02 | -19.5819 | -2885.1167 | -78.1091 | 102.06 | Close | 20.625
1280 | 8 | 4 | CC DChg | 00:01:42 | 14:53:35 | -13848.6 | 1.4099 | 392.4 | 10.62 | 0 | 0 | 392.4 | 10.62 | 0.5894 | 15.96 | 0 | 0 | 0.5894 | 15.96 | 2025-12-20 06:53:05 | -19.5251 | -2814.7534 | -76.2042 | 101.76 | Close | 21.25
1281 | 8 | 4 | CC DChg | 00:01:45 | 14:53:38 | -13848.6 | 1.4059 | 403.9 | 10.94 | 0 | 0 | 403.9 | 10.94 | 0.6057 | 16.4 | 0 | 0 | 0.6057 | 16.4 | 2025-12-20 06:53:08 | -19.4697 | -2885.1222 | -78.1093 | 101.48 | Close | 21.875
1282 | 8 | 4 | CC DChg | 00:01:48 | 14:53:41 | -13848.6 | 1.4019 | 415.5 | 11.25 | 0 | 0 | 415.5 | 11.25 | 0.6219 | 16.84 | 0 | 0 | 0.6219 | 16.84 | 2025-12-20 06:53:11 | -19.4143 | -2885.1111 | -78.109 | 101.19 | Close | 22.5
1283 | 8 | 4 | CC DChg | 00:01:51 | 14:53:44 | -13848.6 | 1.3978 | 427 | 11.56 | 0 | 0 | 427 | 11.56 | 0.638 | 17.27 | 0 | 0 | 0.638 | 17.27 | 2025-12-20 06:53:14 | -19.3575 | -2814.7534 | -76.2042 | 100.89 | Close | 23.125
1284 | 8 | 4 | CC DChg | 00:01:54 | 14:53:47 | -13848.6 | 1.3938 | 438.5 | 11.87 | 0 | 0 | 438.5 | 11.87 | 0.6541 | 17.71 | 0 | 0 | 0.6541 | 17.71 | 2025-12-20 06:53:17 | -19.3022 | -2885.1222 | -78.1093 | 100.6 | Close | 23.75
1285 | 8 | 4 | CC DChg | 00:01:57 | 14:53:50 | -13848.6 | 1.3901 | 450.1 | 12.19 | 0 | 0 | 450.1 | 12.19 | 0.6702 | 18.14 | 0 | 0 | 0.6702 | 18.14 | 2025-12-20 06:53:20 | -19.2509 | -3119.0511 | -84.4425 | 100.34 | Close | 24.375
1286 | 8 | 4 | CC DChg | 00:02:00 | 14:53:53 | -13848.6 | 1.386 | 461.6 | 12.5 | 0 | 0 | 461.6 | 12.5 | 0.6862 | 18.58 | 0 | 0 | 0.6862 | 18.58 | 2025-12-20 06:53:23 | -19.1941 | -2814.7534 | -76.2042 | 100.04 | Close | 25
1287 | 8 | 4 | CC DChg | 00:02:03 | 14:53:56 | -13848.6 | 1.3823 | 473.2 | 12.81 | 0 | 0 | 473.2 | 12.81 | 0.7022 | 19.01 | 0 | 0 | 0.7022 | 19.01 | 2025-12-20 06:53:26 | -19.1429 | -3119.0511 | -84.4425 | 99.77 | Close | 25.625
1288 | 8 | 4 | CC DChg | 00:02:06 | 14:53:59 | -13848.6 | 1.3783 | 484.7 | 13.12 | 0 | 0 | 484.7 | 13.12 | 0.7181 | 19.44 | 0 | 0 | 0.7181 | 19.44 | 2025-12-20 06:53:29 | -19.0875 | -2885.1222 | -78.1093 | 99.48 | Close | 26.25
1289 | 8 | 4 | CC DChg | 00:02:09 | 14:54:02 | -13848.6 | 1.3746 | 496.2 | 13.43 | 0 | 0 | 496.2 | 13.43 | 0.734 | 19.87 | 0 | 0 | 0.734 | 19.87 | 2025-12-20 06:53:32 | -19.0363 | -3119.0511 | -84.4425 | 99.22 | Close | 26.875
1290 | 8 | 4 | CC DChg | 00:02:12 | 14:54:05 | -13848.6 | 1.3705 | 507.8 | 13.75 | 0 | 0 | 507.8 | 13.75 | 0.7498 | 20.3 | 0 | 0 | 0.7498 | 20.3 | 2025-12-20 06:53:35 | -18.9795 | -2814.7534 | -76.2042 | 98.92 | Close | 27.5
1291 | 8 | 4 | CC DChg | 00:02:15 | 14:54:08 | -13848.6 | 1.3668 | 519.3 | 14.06 | 0 | 0 | 519.3 | 14.06 | 0.7656 | 20.73 | 0 | 0 | 0.7656 | 20.73 | 2025-12-20 06:53:38 | -18.9282 | -3119.039 | -84.4421 | 98.65 | Close | 28.125
1292 | 8 | 4 | CC DChg | 00:02:18 | 14:54:11 | -13848.6 | 1.3631 | 530.9 | 14.37 | 0 | 0 | 530.9 | 14.37 | 0.7814 | 21.15 | 0 | 0 | 0.7814 | 21.15 | 2025-12-20 06:53:41 | -18.877 | -3119.0631 | -84.4428 | 98.39 | Close | 28.75
1293 | 8 | 4 | CC DChg | 00:02:21 | 14:54:14 | -13848.6 | 1.3591 | 542.4 | 14.68 | 0 | 0 | 542.4 | 14.68 | 0.7971 | 21.58 | 0 | 0 | 0.7971 | 21.58 | 2025-12-20 06:53:44 | -18.8216 | -2885.1222 | -78.1093 | 98.1 | Close | 29.375
1294 | 8 | 4 | CC DChg | 00:02:24 | 14:54:17 | -13848.6 | 1.3554 | 553.9 | 15 | 0 | 0 | 553.9 | 15 | 0.8127 | 22 | 0 | 0 | 0.8127 | 22 | 2025-12-20 06:53:47 | -18.7704 | -3119.039 | -84.4421 | 97.83 | Close | 30
1295 | 8 | 4 | CC DChg | 00:02:27 | 14:54:20 | -13848.6 | 1.3516 | 565.5 | 15.31 | 0 | 0 | 565.5 | 15.31 | 0.8284 | 22.43 | 0 | 0 | 0.8284 | 22.43 | 2025-12-20 06:53:50 | -18.7177 | -3036.9825 | -82.2206 | 97.56 | Close | 30.625
1296 | 8 | 4 | CC DChg | 00:02:30 | 14:54:23 | -13848.6 | 1.3479 | 577 | 15.62 | 0 | 0 | 577 | 15.62 | 0.8439 | 22.85 | 0 | 0 | 0.8439 | 22.85 | 2025-12-20 06:53:53 | -18.6665 | -3119.027 | -84.4418 | 97.29 | Close | 31.25
1297 | 8 | 4 | CC DChg | 00:02:33 | 14:54:26 | -13848.6 | 1.3439 | 588.6 | 15.93 | 0 | 0 | 588.6 | 15.93 | 0.8595 | 23.27 | 0 | 0 | 0.8595 | 23.27 | 2025-12-20 06:53:56 | -18.6111 | -2885.1444 | -78.1099 | 97 | Close | 31.875
1298 | 8 | 4 | CC DChg | 00:02:36 | 14:54:29 | -13848.6 | 1.3402 | 600.1 | 16.25 | 0 | 0 | 600.1 | 16.25 | 0.8749 | 23.69 | 0 | 0 | 0.8749 | 23.69 | 2025-12-20 06:53:59 | -18.5599 | -3119.0511 | -84.4425 | 96.72 | Close | 32.5
1299 | 8 | 4 | CC DChg | 00:02:39 | 14:54:32 | -13848.6 | 1.3361 | 611.6 | 16.56 | 0 | 0 | 611.6 | 16.56 | 0.8904 | 24.11 | 0 | 0 | 0.8904 | 24.11 | 2025-12-20 06:54:02 | -18.5031 | -2814.7425 | -76.2039 | 96.44 | Close | 33.125
1300 | 8 | 4 | CC DChg | 00:02:42 | 14:54:35 | -13848.6 | 1.3324 | 623.2 | 16.87 | 0 | 0 | 623.2 | 16.87 | 0.9058 | 24.52 | 0 | 0 | 0.9058 | 24.52 | 2025-12-20 06:54:05 | -18.4518 | -3119.0511 | -84.4425 | 96.17 | Close | 33.75
1301 | 8 | 4 | CC DChg | 00:02:45 | 14:54:38 | -13848.6 | 1.3284 | 634.7 | 17.18 | 0 | 0 | 634.7 | 17.18 | 0.9211 | 24.94 | 0 | 0 | 0.9211 | 24.94 | 2025-12-20 06:54:08 | -18.3965 | -2885.1 | -78.1087 | 95.88 | Close | 34.375
1302 | 8 | 4 | CC DChg | 00:02:48 | 14:54:41 | -13848.6 | 1.3247 | 646.3 | 17.5 | 0 | 0 | 646.3 | 17.5 | 0.9364 | 25.35 | 0 | 0 | 0.9364 | 25.35 | 2025-12-20 06:54:11 | -18.3452 | -3119.0631 | -84.4428 | 95.61 | Close | 35
1303 | 8 | 4 | CC DChg | 00:02:51 | 14:54:44 | -13848.6 | 1.3206 | 657.8 | 17.81 | 0 | 0 | 657.8 | 17.81 | 0.9517 | 25.77 | 0 | 0 | 0.9517 | 25.77 | 2025-12-20 06:54:14 | -18.2884 | -2814.7751 | -76.2048 | 95.32 | Close | 35.62501
1304 | 8 | 4 | CC DChg | 00:02:54 | 14:54:47 | -13848.6 | 1.3169 | 669.3 | 18.12 | 0 | 0 | 669.3 | 18.12 | 0.9669 | 26.18 | 0 | 0 | 0.9669 | 26.18 | 2025-12-20 06:54:17 | -18.2372 | -3119.027 | -84.4418 | 95.05 | Close | 36.25
1305 | 8 | 4 | CC DChg | 00:02:57 | 14:54:50 | -13848.6 | 1.3129 | 680.9 | 18.43 | 0 | 0 | 680.9 | 18.43 | 0.9821 | 26.59 | 0 | 0 | 0.9821 | 26.59 | 2025-12-20 06:54:20 | -18.1818 | -2885.1222 | -78.1093 | 94.76 | Close | 36.875
1306 | 8 | 4 | CC DChg | 00:03:00 | 14:54:53 | -13848.6 | 1.3092 | 692.4 | 18.75 | 0 | 0 | 692.4 | 18.75 | 0.9972 | 27 | 0 | 0 | 0.9972 | 27 | 2025-12-20 06:54:23 | -18.1306 | -3119.0511 | -84.4425 | 94.49 | Close | 37.5
1307 | 8 | 4 | CC DChg | 00:03:03 | 14:54:56 | -13848.6 | 1.3051 | 704 | 19.06 | 0 | 0 | 704 | 19.06 | 1.0123 | 27.41 | 0 | 0 | 1.0123 | 27.41 | 2025-12-20 06:54:26 | -18.0738 | -2814.7317 | -76.2036 | 94.2 | Close | 38.125
1308 | 8 | 4 | CC DChg | 00:03:06 | 14:54:59 | -13848.6 | 1.3014 | 715.5 | 19.37 | 0 | 0 | 715.5 | 19.37 | 1.0274 | 27.81 | 0 | 0 | 1.0274 | 27.81 | 2025-12-20 06:54:29 | -18.0225 | -3119.0751 | -84.4431 | 93.93 | Close | 38.75
1309 | 8 | 4 | CC DChg | 00:03:09 | 14:55:02 | -13848.6 | 1.2974 | 727.1 | 19.68 | 0 | 0 | 727.1 | 19.68 | 1.0423 | 28.22 | 0 | 0 | 1.0423 | 28.22 | 2025-12-20 06:54:32 | -17.9671 | -2885.1222 | -78.1093 | 93.64 | Close | 39.375
1310 | 8 | 4 | CC DChg | 00:03:12 | 14:55:05 | -13848.6 | 1.2937 | 738.6 | 20 | 0 | 0 | 738.6 | 20 | 1.0573 | 28.62 | 0 | 0 | 1.0573 | 28.62 | 2025-12-20 06:54:35 | -17.9159 | -3119.0511 | -84.4425 | 93.37 | Close | 40
1311 | 8 | 4 | CC DChg | 00:03:15 | 14:55:08 | -13848.6 | 1.2893 | 750.1 | 20.31 | 0 | 0 | 750.1 | 20.31 | 1.0722 | 29.03 | 0 | 0 | 1.0722 | 29.03 | 2025-12-20 06:54:38 | -17.855 | -2622.8384 | -71.0084 | 93.06 | Close | 40.625
1312 | 8 | 4 | CC DChg | 00:03:18 | 14:55:11 | -13848.6 | 1.2856 | 761.7 | 20.62 | 0 | 0 | 761.7 | 20.62 | 1.0871 | 29.43 | 0 | 0 | 1.0871 | 29.43 | 2025-12-20 06:54:41 | -17.8037 | -3119.039 | -84.4421 | 92.79 | Close | 41.25
1313 | 8 | 4 | CC DChg | 00:03:21 | 14:55:14 | -13848.6 | 1.2816 | 773.2 | 20.93 | 0 | 0 | 773.2 | 20.93 | 1.1019 | 29.83 | 0 | 0 | 1.1019 | 29.83 | 2025-12-20 06:54:44 | -17.7483 | -2885.1333 | -78.1096 | 92.5 | Close | 41.875
1314 | 8 | 4 | CC DChg | 00:03:24 | 14:55:17 | -13848.6 | 1.2775 | 784.8 | 21.25 | 0 | 0 | 784.8 | 21.25 | 1.1166 | 30.23 | 0 | 0 | 1.1166 | 30.23 | 2025-12-20 06:54:47 | -17.6916 | -2814.7425 | -76.2039 | 92.2 | Close | 42.5
1315 | 8 | 4 | CC DChg | 00:03:27 | 14:55:20 | -13848.6 | 1.2735 | 796.3 | 21.56 | 0 | 0 | 796.3 | 21.56 | 1.1314 | 30.63 | 0 | 0 | 1.1314 | 30.63 | 2025-12-20 06:54:50 | -17.6362 | -2885.1333 | -78.1096 | 91.91 | Close | 43.125
1316 | 8 | 4 | CC DChg | 00:03:30 | 14:55:23 | -13848.6 | 1.2698 | 807.8 | 21.87 | 0 | 0 | 807.8 | 21.87 | 1.146 | 31.03 | 0 | 0 | 1.146 | 31.03 | 2025-12-20 06:54:53 | -17.5849 | -3119.039 | -84.4421 | 91.65 | Close | 43.75
1317 | 8 | 4 | CC DChg | 00:03:33 | 14:55:26 | -13848.6 | 1.2658 | 819.4 | 22.18 | 0 | 0 | 819.4 | 22.18 | 1.1607 | 31.42 | 0 | 0 | 1.1607 | 31.42 | 2025-12-20 06:54:56 | -17.5295 | -2885.1111 | -78.109 | 91.35 | Close | 44.375
1318 | 8 | 4 | CC DChg | 00:03:36 | 14:55:29 | -13848.6 | 1.262 | 830.9 | 22.5 | 0 | 0 | 830.9 | 22.5 | 1.1753 | 31.82 | 0 | 0 | 1.1753 | 31.82 | 2025-12-20 06:54:59 | -17.4769 | -3036.9591 | -82.22 | 91.09 | Close | 45
1319 | 8 | 4 | CC DChg | 00:03:39 | 14:55:32 | -13848.6 | 1.2577 | 842.5 | 22.81 | 0 | 0 | 842.5 | 22.81 | 1.1898 | 32.21 | 0 | 0 | 1.1898 | 32.21 | 2025-12-20 06:55:02 | -17.4174 | -2683.845 | -72.6601 | 90.77 | Close | 45.625
1320 | 8 | 4 | CC DChg | 00:03:42 | 14:55:35 | -13848.6 | 1.254 | 854 | 23.12 | 0 | 0 | 854 | 23.12 | 1.2043 | 32.6 | 0 | 0 | 1.2043 | 32.6 | 2025-12-20 06:55:05 | -17.3661 | -3119.039 | -84.4421 | 90.51 | Close | 46.25
1321 | 8 | 4 | CC DChg | 00:03:45 | 14:55:38 | -13848.6 | 1.25 | 865.5 | 23.43 | 0 | 0 | 865.5 | 23.43 | 1.2187 | 33 | 0 | 0 | 1.2187 | 33 | 2025-12-20 06:55:08 | -17.3107 | -2885.1556 | -78.1102 | 90.23 | Close | 46.87501
1322 | 8 | 4 | CC DChg | 00:03:48 | 14:55:41 | -13848.6 | 1.2462 | 877.1 | 23.75 | 0 | 0 | 877.1 | 23.75 | 1.2331 | 33.38 | 0 | 0 | 1.2331 | 33.38 | 2025-12-20 06:55:11 | -17.2581 | -3036.9357 | -82.2193 | 89.94 | Close | 47.5
1323 | 8 | 4 | CC DChg | 00:03:51 | 14:55:44 | -13848.6 | 1.2425 | 888.6 | 24.06 | 0 | 0 | 888.6 | 24.06 | 1.2475 | 33.77 | 0 | 0 | 1.2475 | 33.77 | 2025-12-20 06:55:14 | -17.2069 | -3119.0631 | -84.4428 | 89.67 | Close | 48.125
1324 | 8 | 4 | CC DChg | 00:03:54 | 14:55:47 | -13848.6 | 1.2385 | 900.2 | 24.37 | 0 | 0 | 900.2 | 24.37 | 1.2618 | 34.16 | 0 | 0 | 1.2618 | 34.16 | 2025-12-20 06:55:17 | -17.1515 | -2885.1111 | -78.109 | 89.38 | Close | 48.75
1325 | 8 | 4 | CC DChg | 00:03:57 | 14:55:50 | -13848.6 | 1.2344 | 911.7 | 24.68 | 0 | 0 | 911.7 | 24.68 | 1.2761 | 34.55 | 0 | 0 | 1.2761 | 34.55 | 2025-12-20 06:55:20 | -17.0947 | -2814.7642 | -76.2045 | 89.09 | Close | 49.375
1326 | 8 | 4 | CC DChg | 00:04:00 | 14:55:53 | -13848.6 | 1.2307 | 923.2 | 24.99 | 0 | 0 | 923.2 | 24.99 | 1.2903 | 34.93 | 0 | 0 | 1.2903 | 34.93 | 2025-12-20 06:55:23 | -17.0434 | -3119.039 | -84.4421 | 88.82 | Close | 50
1327 | 8 | 4 | CC DChg | 00:04:03 | 14:55:56 | -13848.6 | 1.2267 | 934.8 | 25.31 | 0 | 0 | 934.8 | 25.31 | 1.3045 | 35.32 | 0 | 0 | 1.3045 | 35.32 | 2025-12-20 06:55:26 | -16.9881 | -2885.1333 | -78.1096 | 88.54 | Close | 50.625
1328 | 8 | 4 | CC DChg | 00:04:06 | 14:55:59 | -13848.6 | 1.223 | 946.3 | 25.62 | 0 | 0 | 946.3 | 25.62 | 1.3186 | 35.7 | 0 | 0 | 1.3186 | 35.7 | 2025-12-20 06:55:29 | -16.9368 | -3119.039 | -84.4421 | 88.27 | Close | 51.25
1329 | 8 | 4 | CC DChg | 00:04:09 | 14:56:02 | -13848.6 | 1.2193 | 957.9 | 25.93 | 0 | 0 | 957.9 | 25.93 | 1.3327 | 36.08 | 0 | 0 | 1.3327 | 36.08 | 2025-12-20 06:55:32 | -16.8856 | -3119.0631 | -84.4428 | 88.02 | Close | 51.875
1330 | 8 | 4 | CC DChg | 00:04:12 | 14:56:05 | -13848.6 | 1.2152 | 969.4 | 26.24 | 0 | 0 | 969.4 | 26.24 | 1.3467 | 36.46 | 0 | 0 | 1.3467 | 36.46 | 2025-12-20 06:55:35 | -16.8288 | -2814.7425 | -76.2039 | 87.71 | Close | 52.5
1331 | 8 | 4 | CC DChg | 00:04:15 | 14:56:08 | -13848.6 | 1.2115 | 980.9 | 26.56 | 0 | 0 | 980.9 | 26.56 | 1.3608 | 36.84 | 0 | 0 | 1.3608 | 36.84 | 2025-12-20 06:55:38 | -16.7776 | -3119.0631 | -84.4428 | 87.44 | Close | 53.125
1332 | 8 | 4 | CC DChg | 00:04:18 | 14:56:11 | -13848.6 | 1.2078 | 992.5 | 26.87 | 0 | 0 | 992.5 | 26.87 | 1.3747 | 37.22 | 0 | 0 | 1.3747 | 37.22 | 2025-12-20 06:55:41 | -16.7263 | -3119.039 | -84.4421 | 87.17 | Close | 53.75
1333 | 8 | 4 | CC DChg | 00:04:21 | 14:56:14 | -13848.6 | 1.2041 | 1004 | 27.18 | 0 | 0 | 1004 | 27.18 | 1.3886 | 37.59 | 0 | 0 | 1.3886 | 37.59 | 2025-12-20 06:55:44 | -16.6751 | -3119.0631 | -84.4428 | 86.9 | Close | 54.375
1334 | 8 | 4 | CC DChg | 00:04:24 | 14:56:17 | -13848.6 | 1.2003 | 1015.6 | 27.49 | 0 | 0 | 1015.6 | 27.49 | 1.4025 | 37.97 | 0 | 0 | 1.4025 | 37.97 | 2025-12-20 06:55:47 | -16.6225 | -3036.9591 | -82.22 | 86.63 | Close | 55
1335 | 8 | 4 | CC DChg | 00:04:27 | 14:56:20 | -13848.6 | 1.1966 | 1027.1 | 27.81 | 0 | 0 | 1027.1 | 27.81 | 1.4163 | 38.34 | 0 | 0 | 1.4163 | 38.34 | 2025-12-20 06:55:50 | -16.5712 | -3119.039 | -84.4421 | 86.36 | Close | 55.625
1336 | 8 | 4 | CC DChg | 00:04:30 | 14:56:23 | -13848.6 | 1.1929 | 1038.6 | 28.12 | 0 | 0 | 1038.6 | 28.12 | 1.4301 | 38.72 | 0 | 0 | 1.4301 | 38.72 | 2025-12-20 06:55:53 | -16.52 | -3119.039 | -84.4421 | 86.1 | Close | 56.25
1337 | 8 | 4 | CC DChg | 00:04:33 | 14:56:26 | -13848.6 | 1.1895 | 1050.2 | 28.43 | 0 | 0 | 1050.2 | 28.43 | 1.4439 | 39.09 | 0 | 0 | 1.4439 | 39.09 | 2025-12-20 06:55:56 | -16.4729 | -3394.2745 | -91.8936 | 85.85 | Close | 56.875
1338 | 8 | 4 | CC DChg | 00:04:36 | 14:56:29 | -13848.6 | 1.1855 | 1061.7 | 28.74 | 0 | 0 | 1061.7 | 28.74 | 1.4576 | 39.46 | 0 | 0 | 1.4576 | 39.46 | 2025-12-20 06:55:59 | -16.4175 | -2885.1333 | -78.1096 | 85.56 | Close | 57.5
1339 | 8 | 4 | CC DChg | 00:04:39 | 14:56:32 | -13848.6 | 1.1821 | 1073.3 | 29.06 | 0 | 0 | 1073.3 | 29.06 | 1.4712 | 39.83 | 0 | 0 | 1.4712 | 39.83 | 2025-12-20 06:56:02 | -16.3704 | -3394.2484 | -91.8929 | 85.32 | Close | 58.125
1340 | 8 | 4 | CC DChg | 00:04:42 | 14:56:35 | -13848.6 | 1.1786 | 1084.8 | 29.37 | 0 | 0 | 1084.8 | 29.37 | 1.4849 | 40.2 | 0 | 0 | 1.4849 | 40.2 | 2025-12-20 06:56:05 | -16.3219 | -3297.2952 | -89.2681 | 85.06 | Close | 58.75
1341 | 8 | 4 | CC DChg | 00:04:45 | 14:56:38 | -13848.6 | 1.1749 | 1096.3 | 29.68 | 0 | 0 | 1096.3 | 29.68 | 1.4984 | 40.57 | 0 | 0 | 1.4984 | 40.57 | 2025-12-20 06:56:08 | -16.2707 | -3119.015 | -84.4415 | 84.8 | Close | 59.375
1342 | 8 | 4 | CC DChg | 00:04:48 | 14:56:41 | -13848.6 | 1.1715 | 1107.9 | 29.99 | 0 | 0 | 1107.9 | 29.99 | 1.512 | 40.93 | 0 | 0 | 1.512 | 40.93 | 2025-12-20 06:56:11 | -16.2236 | -3394.2745 | -91.8936 | 84.55 | Close | 60
1343 | 8 | 4 | CC DChg | 00:04:51 | 14:56:44 | -13848.6 | 1.1678 | 1119.4 | 30.31 | 0 | 0 | 1119.4 | 30.31 | 1.5255 | 41.3 | 0 | 0 | 1.5255 | 41.3 | 2025-12-20 06:56:14 | -16.1724 | -3119.0631 | -84.4428 | 84.28 | Close | 60.625
1344 | 8 | 4 | CC DChg | 00:04:54 | 14:56:47 | -13848.6 | 1.1647 | 1131 | 30.62 | 0 | 0 | 1131 | 30.62 | 1.5389 | 41.66 | 0 | 0 | 1.5389 | 41.66 | 2025-12-20 06:56:17 | -16.1294 | -3722.7527 | -100.7865 | 84.06 | Close | 61.25001
1345 | 8 | 4 | CC DChg | 00:04:57 | 14:56:50 | -13848.6 | 1.161 | 1142.5 | 30.93 | 0 | 0 | 1142.5 | 30.93 | 1.5523 | 42.03 | 0 | 0 | 1.5523 | 42.03 | 2025-12-20 06:56:20 | -16.0782 | -3119.015 | -84.4415 | 83.79 | Close | 61.875
1346 | 8 | 4 | CC DChg | 00:05:00 | 14:56:53 | -13848.6 | 1.1576 | 1154 | 31.24 | 0 | 0 | 1154 | 31.24 | 1.5657 | 42.39 | 0 | 0 | 1.5657 | 42.39 | 2025-12-20 06:56:23 | -16.0311 | -3394.2484 | -91.8929 | 83.55 | Close | 62.5
1347 | 8 | 4 | CC DChg | 00:05:03 | 14:56:56 | -13848.6 | 1.1545 | 1165.6 | 31.56 | 0 | 0 | 1165.6 | 31.56 | 1.5791 | 42.75 | 0 | 0 | 1.5791 | 42.75 | 2025-12-20 06:56:26 | -15.9882 | -3722.7814 | -100.7873 | 83.32 | Close | 63.125
1348 | 8 | 4 | CC DChg | 00:05:06 | 14:56:59 | -13848.6 | 1.1507 | 1177.1 | 31.87 | 0 | 0 | 1177.1 | 31.87 | 1.5924 | 43.11 | 0 | 0 | 1.5924 | 43.11 | 2025-12-20 06:56:29 | -15.9356 | -3036.9825 | -82.2206 | 83.04 | Close | 63.75001
1349 | 8 | 4 | CC DChg | 00:05:09 | 14:57:02 | -13848.6 | 1.1476 | 1188.7 | 32.18 | 0 | 0 | 1188.7 | 32.18 | 1.6056 | 43.47 | 0 | 0 | 1.6056 | 43.47 | 2025-12-20 06:56:32 | -15.8926 | -3722.724 | -100.7858 | 82.82 | Close | 64.375
1350 | 8 | 4 | CC DChg | 00:05:12 | 14:57:05 | -13848.6 | 1.1439 | 1200.2 | 32.49 | 0 | 0 | 1200.2 | 32.49 | 1.6188 | 43.83 | 0 | 0 | 1.6188 | 43.83 | 2025-12-20 06:56:35 | -15.8414 | -3119.0631 | -84.4428 | 82.56 | Close | 65.00001
1351 | 8 | 4 | CC DChg | 00:05:15 | 14:57:08 | -13848.6 | 1.1408 | 1211.8 | 32.81 | 0 | 0 | 1211.8 | 32.81 | 1.632 | 44.18 | 0 | 0 | 1.632 | 44.18 | 2025-12-20 06:56:38 | -15.7985 | -3722.6667 | -100.7842 | 82.33 | Close | 65.625
1352 | 8 | 4 | CC DChg | 00:05:18 | 14:57:11 | -13848.6 | 1.1374 | 1223.3 | 33.12 | 0 | 0 | 1223.3 | 33.12 | 1.6452 | 44.54 | 0 | 0 | 1.6452 | 44.54 | 2025-12-20 06:56:41 | -15.7514 | -3394.3007 | -91.8943 | 82.09 | Close | 66.25
1353 | 8 | 4 | CC DChg | 00:05:21 | 14:57:14 | -13848.6 | 1.134 | 1234.8 | 33.43 | 0 | 0 | 1234.8 | 33.43 | 1.6583 | 44.89 | 0 | 0 | 1.6583 | 44.89 | 2025-12-20 06:56:44 | -15.7043 | -3394.2222 | -91.8922 | 81.84 | Close | 66.875
1354 | 8 | 4 | CC DChg | 00:05:24 | 14:57:17 | -13848.6 | 1.1309 | 1246.4 | 33.74 | 0 | 0 | 1246.4 | 33.74 | 1.6713 | 45.25 | 0 | 0 | 1.6713 | 45.25 | 2025-12-20 06:56:47 | -15.6614 | -3722.7814 | -100.7873 | 81.62 | Close | 67.5
1355 | 8 | 4 | CC DChg | 00:05:27 | 14:57:20 | -13848.6 | 1.1272 | 1257.9 | 34.06 | 0 | 0 | 1257.9 | 34.06 | 1.6844 | 45.6 | 0 | 0 | 1.6844 | 45.6 | 2025-12-20 06:56:50 | -15.6101 | -3119.0631 | -84.4428 | 81.35 | Close | 68.12501
1356 | 8 | 4 | CC DChg | 00:05:30 | 14:57:23 | -13848.6 | 1.1241 | 1269.5 | 34.37 | 0 | 0 | 1269.5 | 34.37 | 1.6974 | 45.95 | 0 | 0 | 1.6974 | 45.95 | 2025-12-20 06:56:53 | -15.5672 | -3722.6667 | -100.7842 | 81.13 | Close | 68.74999
1357 | 8 | 4 | CC DChg | 00:05:33 | 14:57:26 | -13848.6 | 1.1207 | 1281 | 34.68 | 0 | 0 | 1281 | 34.68 | 1.7103 | 46.3 | 0 | 0 | 1.7103 | 46.3 | 2025-12-20 06:56:56 | -15.5201 | -3394.2745 | -91.8936 | 80.88 | Close | 69.375
1358 | 8 | 4 | CC DChg | 00:05:36 | 14:57:29 | -13848.6 | 1.1173 | 1292.5 | 34.99 | 0 | 0 | 1292.5 | 34.99 | 1.7232 | 46.65 | 0 | 0 | 1.7232 | 46.65 | 2025-12-20 06:56:59 | -15.473 | -3394.2745 | -91.8936 | 80.64 | Close | 70
1359 | 8 | 4 | CC DChg | 00:05:39 | 14:57:32 | -13848.6 | 1.1142 | 1304.1 | 35.31 | 0 | 0 | 1304.1 | 35.31 | 1.7361 | 47 | 0 | 0 | 1.7361 | 47 | 2025-12-20 06:57:02 | -15.4301 | -3722.7814 | -100.7873 | 80.41 | Close | 70.62501
1360 | 8 | 4 | CC DChg | 00:05:42 | 14:57:35 | -13848.6 | 1.1108 | 1315.6 | 35.62 | 0 | 0 | 1315.6 | 35.62 | 1.7489 | 47.35 | 0 | 0 | 1.7489 | 47.35 | 2025-12-20 06:57:05 | -15.383 | -3394.2745 | -91.8936 | 80.17 | Close | 71.25001
1361 | 8 | 4 | CC DChg | 00:05:45 | 14:57:38 | -13848.6 | 1.1073 | 1327.2 | 35.93 | 0 | 0 | 1327.2 | 35.93 | 1.7617 | 47.7 | 0 | 0 | 1.7617 | 47.7 | 2025-12-20 06:57:08 | -15.3345 | -3297.2698 | -89.2674 | 79.91 | Close | 71.87501
1362 | 8 | 4 | CC DChg | 00:05:48 | 14:57:41 | -13848.6 | 1.1039 | 1338.7 | 36.24 | 0 | 0 | 1338.7 | 36.24 | 1.7745 | 48.04 | 0 | 0 | 1.7745 | 48.04 | 2025-12-20 06:57:11 | -15.2874 | -3394.2222 | -91.8922 | 79.66 | Close | 72.5
1363 | 8 | 4 | CC DChg | 00:05:51 | 14:57:44 | -13848.6 | 1.1008 | 1350.2 | 36.56 | 0 | 0 | 1350.2 | 36.56 | 1.7872 | 48.39 | 0 | 0 | 1.7872 | 48.39 | 2025-12-20 06:57:14 | -15.2445 | -3722.724 | -100.7858 | 79.44 | Close | 73.125
1364 | 8 | 4 | CC DChg | 00:05:54 | 14:57:47 | -13848.6 | 1.0971 | 1361.8 | 36.87 | 0 | 0 | 1361.8 | 36.87 | 1.7999 | 48.73 | 0 | 0 | 1.7999 | 48.73 | 2025-12-20 06:57:17 | -15.1933 | -3119.0631 | -84.4428 | 79.19 | Close | 73.75
1365 | 8 | 4 | CC DChg | 00:05:57 | 14:57:50 | -13848.6 | 1.094 | 1373.3 | 37.18 | 0 | 0 | 1373.3 | 37.18 | 1.8126 | 49.07 | 0 | 0 | 1.8126 | 49.07 | 2025-12-20 06:57:20 | -15.1503 | -3722.7527 | -100.7865 | 78.95 | Close | 74.375
1366 | 8 | 4 | CC DChg | 00:06:00 | 14:57:53 | -13848.6 | 1.0909 | 1384.9 | 37.49 | 0 | 0 | 1384.9 | 37.49 | 1.8252 | 49.41 | 0 | 0 | 1.8252 | 49.41 | 2025-12-20 06:57:23 | -15.1074 | -3722.724 | -100.7858 | 78.73 | Close | 75
1367 | 8 | 4 | CC DChg | 00:06:03 | 14:57:56 | -13848.6 | 1.0872 | 1396.4 | 37.8 | 0 | 0 | 1396.4 | 37.8 | 1.8377 | 49.75 | 0 | 0 | 1.8377 | 49.75 | 2025-12-20 06:57:26 | -15.0562 | -3119.039 | -84.4421 | 78.46 | Close | 75.625
1368 | 8 | 4 | CC DChg | 00:06:06 | 14:57:59 | -13848.6 | 1.0841 | 1407.9 | 38.12 | 0 | 0 | 1407.9 | 38.12 | 1.8503 | 50.09 | 0 | 0 | 1.8503 | 50.09 | 2025-12-20 06:57:29 | -15.0132 | -3722.6953 | -100.785 | 78.24 | Close | 76.24999
1369 | 8 | 4 | CC DChg | 00:06:09 | 14:58:02 | -13848.6 | 1.0804 | 1419.5 | 38.43 | 0 | 0 | 1419.5 | 38.43 | 1.8627 | 50.43 | 0 | 0 | 1.8627 | 50.43 | 2025-12-20 06:57:32 | -14.962 | -3119.0871 | -84.4434 | 77.97 | Close | 76.875
1370 | 8 | 4 | CC DChg | 00:06:12 | 14:58:05 | -13848.6 | 1.0773 | 1431 | 38.74 | 0 | 0 | 1431 | 38.74 | 1.8752 | 50.77 | 0 | 0 | 1.8752 | 50.77 | 2025-12-20 06:57:35 | -14.9191 | -3722.7527 | -100.7865 | 77.75 | Close | 77.5
1371 | 8 | 4 | CC DChg | 00:06:15 | 14:58:08 | -13848.6 | 1.0739 | 1442.6 | 39.05 | 0 | 0 | 1442.6 | 39.05 | 1.8876 | 51.1 | 0 | 0 | 1.8876 | 51.1 | 2025-12-20 06:57:38 | -14.872 | -3394.2745 | -91.8936 | 77.5 | Close | 78.12501
1372 | 8 | 4 | CC DChg | 00:06:18 | 14:58:11 | -13848.6 | 1.0701 | 1454.1 | 39.37 | 0 | 0 | 1454.1 | 39.37 | 1.9 | 51.44 | 0 | 0 | 1.9 | 51.44 | 2025-12-20 06:57:41 | -14.8194 | -3036.9591 | -82.22 | 77.23 | Close | 78.75
1373 | 8 | 4 | CC DChg | 00:06:21 | 14:58:14 | -13848.6 | 1.0667 | 1465.6 | 39.68 | 0 | 0 | 1465.6 | 39.68 | 1.9123 | 51.77 | 0 | 0 | 1.9123 | 51.77 | 2025-12-20 06:57:44 | -14.7723 | -3394.2484 | -91.8929 | 76.98 | Close | 79.375
1374 | 8 | 4 | CC DChg | 00:06:24 | 14:58:17 | -13848.6 | 1.063 | 1477.2 | 39.99 | 0 | 0 | 1477.2 | 39.99 | 1.9246 | 52.1 | 0 | 0 | 1.9246 | 52.1 | 2025-12-20 06:57:47 | -14.721 | -3119.0631 | -84.4428 | 76.72 | Close | 80
1375 | 8 | 4 | CC DChg | 00:06:27 | 14:58:20 | -13848.6 | 1.0596 | 1488.7 | 40.3 | 0 | 0 | 1488.7 | 40.3 | 1.9368 | 52.44 | 0 | 0 | 1.9368 | 52.44 | 2025-12-20 06:57:50 | -14.674 | -3394.2745 | -91.8936 | 76.46 | Close | 80.62501
1376 | 8 | 4 | CC DChg | 00:06:30 | 14:58:23 | -13848.6 | 1.0559 | 1500.3 | 40.62 | 0 | 0 | 1500.3 | 40.62 | 1.9491 | 52.77 | 0 | 0 | 1.9491 | 52.77 | 2025-12-20 06:57:53 | -14.6227 | -3119.039 | -84.4421 | 76.2 | Close | 81.25001
1377 | 8 | 4 | CC DChg | 00:06:33 | 14:58:26 | -13848.6 | 1.0525 | 1511.8 | 40.93 | 0 | 0 | 1511.8 | 40.93 | 1.9612 | 53.1 | 0 | 0 | 1.9612 | 53.1 | 2025-12-20 06:57:56 | -14.5756 | -3394.2484 | -91.8929 | 75.95 | Close | 81.875
1378 | 8 | 4 | CC DChg | 00:06:36 | 14:58:29 | -13848.6 | 1.0487 | 1523.3 | 41.24 | 0 | 0 | 1523.3 | 41.24 | 1.9733 | 53.42 | 0 | 0 | 1.9733 | 53.42 | 2025-12-20 06:57:59 | -14.523 | -3036.9591 | -82.22 | 75.68 | Close | 82.5
1379 | 8 | 4 | CC DChg | 00:06:39 | 14:58:32 | -13848.6 | 1.0453 | 1534.9 | 41.55 | 0 | 0 | 1534.9 | 41.55 | 1.9854 | 53.75 | 0 | 0 | 1.9854 | 53.75 | 2025-12-20 06:58:02 | -14.4759 | -3394.2484 | -91.8929 | 75.44 | Close | 83.125
1380 | 8 | 4 | CC DChg | 00:06:42 | 14:58:35 | -13848.6 | 1.0416 | 1546.4 | 41.87 | 0 | 0 | 1546.4 | 41.87 | 1.9975 | 54.08 | 0 | 0 | 1.9975 | 54.08 | 2025-12-20 06:58:05 | -14.4247 | -3119.0871 | -84.4434 | 75.17 | Close | 83.75001
1381 | 8 | 4 | CC DChg | 00:06:45 | 14:58:38 | -13848.6 | 1.0379 | 1558 | 42.18 | 0 | 0 | 1558 | 42.18 | 2.0095 | 54.4 | 0 | 0 | 2.0095 | 54.4 | 2025-12-20 06:58:08 | -14.3734 | -3119.039 | -84.4421 | 74.9 | Close | 84.375
1382 | 8 | 4 | CC DChg | 00:06:48 | 14:58:41 | -13848.6 | 1.0345 | 1569.5 | 42.49 | 0 | 0 | 1569.5 | 42.49 | 2.0214 | 54.73 | 0 | 0 | 2.0214 | 54.73 | 2025-12-20 06:58:11 | -14.3264 | -3394.2484 | -91.8929 | 74.66 | Close | 85
1383 | 8 | 4 | CC DChg | 00:06:51 | 14:58:44 | -13848.6 | 1.0305 | 1581 | 42.8 | 0 | 0 | 1581 | 42.8 | 2.0333 | 55.05 | 0 | 0 | 2.0333 | 55.05 | 2025-12-20 06:58:14 | -14.271 | -2885.1111 | -78.109 | 74.37 | Close | 85.625
1384 | 8 | 4 | CC DChg | 00:06:54 | 14:58:47 | -13848.6 | 1.0267 | 1592.6 | 43.12 | 0 | 0 | 1592.6 | 43.12 | 2.0452 | 55.37 | 0 | 0 | 2.0452 | 55.37 | 2025-12-20 06:58:17 | -14.2183 | -3037.0058 | -82.2212 | 74.09 | Close | 86.25001
1385 | 8 | 4 | CC DChg | 00:06:57 | 14:58:50 | -13848.6 | 1.0227 | 1604.1 | 43.43 | 0 | 0 | 1604.1 | 43.43 | 2.057 | 55.69 | 0 | 0 | 2.057 | 55.69 | 2025-12-20 06:58:20 | -14.1629 | -2885.1111 | -78.109 | 73.81 | Close | 86.87501
1386 | 8 | 4 | CC DChg | 00:07:00 | 14:58:53 | -13848.6 | 1.0193 | 1615.7 | 43.74 | 0 | 0 | 1615.7 | 43.74 | 2.0688 | 56.01 | 0 | 0 | 2.0688 | 56.01 | 2025-12-20 06:58:23 | -14.1159 | -3394.2484 | -91.8929 | 73.56 | Close | 87.5
1387 | 8 | 4 | CC DChg | 00:07:03 | 14:58:56 | -13848.6 | 1.0153 | 1627.2 | 44.05 | 0 | 0 | 1627.2 | 44.05 | 2.0806 | 56.33 | 0 | 0 | 2.0806 | 56.33 | 2025-12-20 06:58:26 | -14.0605 | -2885.1111 | -78.109 | 73.29 | Close | 88.125
1388 | 8 | 4 | CC DChg | 00:07:06 | 14:58:59 | -13848.6 | 1.0112 | 1638.7 | 44.37 | 0 | 0 | 1638.7 | 44.37 | 2.0922 | 56.64 | 0 | 0 | 2.0922 | 56.64 | 2025-12-20 06:58:29 | -14.0037 | -2814.7425 | -76.2039 | 72.97 | Close | 88.75
1389 | 8 | 4 | CC DChg | 00:07:09 | 14:59:02 | -13848.6 | 1.0072 | 1650.3 | 44.68 | 0 | 0 | 1650.3 | 44.68 | 2.1039 | 56.96 | 0 | 0 | 2.1039 | 56.96 | 2025-12-20 06:58:32 | -13.9483 | -2885.1556 | -78.1102 | 72.69 | Close | 89.37501
1390 | 8 | 4 | CC DChg | 00:07:12 | 14:59:05 | -13848.6 | 1.0035 | 1661.8 | 44.99 | 0 | 0 | 1661.8 | 44.99 | 2.1155 | 57.27 | 0 | 0 | 2.1155 | 57.27 | 2025-12-20 06:58:35 | -13.8971 | -3118.991 | -84.4408 | 72.41 | Close | 90
1391 | 8 | 4 | CC DChg | 00:07:15 | 14:59:08 | -13848.6 | 0.9995 | 1673.4 | 45.3 | 0 | 0 | 1673.4 | 45.3 | 2.1271 | 57.59 | 0 | 0 | 2.1271 | 57.59 | 2025-12-20 06:58:38 | -13.8417 | -2885.1556 | -78.1102 | 72.13 | Close | 90.625
1392 | 8 | 4 | CC DChg | 00:07:18 | 14:59:11 | -13848.6 | 0.9954 | 1684.9 | 45.62 | 0 | 0 | 1684.9 | 45.62 | 2.1386 | 57.9 | 0 | 0 | 2.1386 | 57.9 | 2025-12-20 06:58:41 | -13.7849 | -2814.7425 | -76.2039 | 71.83 | Close | 91.25
1393 | 8 | 4 | CC DChg | 00:07:21 | 14:59:14 | -13848.6 | 0.9914 | 1696.5 | 45.93 | 0 | 0 | 1696.5 | 45.93 | 2.15 | 58.21 | 0 | 0 | 2.15 | 58.21 | 2025-12-20 06:58:44 | -13.7295 | -2885.1111 | -78.109 | 71.55 | Close | 91.875
1394 | 8 | 4 | CC DChg | 00:07:24 | 14:59:17 | -13848.6 | 0.9877 | 1708 | 46.24 | 0 | 0 | 1708 | 46.24 | 2.1614 | 58.52 | 0 | 0 | 2.1614 | 58.52 | 2025-12-20 06:58:47 | -13.6782 | -3119.039 | -84.4421 | 71.28 | Close | 92.5
1395 | 8 | 4 | CC DChg | 00:07:27 | 14:59:20 | -13848.6 | 0.9833 | 1719.5 | 46.55 | 0 | 0 | 1719.5 | 46.55 | 2.1728 | 58.83 | 0 | 0 | 2.1728 | 58.83 | 2025-12-20 06:58:50 | -13.6173 | -2622.8687 | -71.0093 | 70.96 | Close | 93.125
1396 | 8 | 4 | CC DChg | 00:07:30 | 14:59:23 | -13848.6 | 0.9793 | 1731.1 | 46.87 | 0 | 0 | 1731.1 | 46.87 | 2.1841 | 59.13 | 0 | 0 | 2.1841 | 59.13 | 2025-12-20 06:58:53 | -13.5619 | -2885.1556 | -78.1102 | 70.67 | Close | 93.75001
1397 | 8 | 4 | CC DChg | 00:07:33 | 14:59:26 | -13848.6 | 0.975 | 1742.6 | 47.18 | 0 | 0 | 1742.6 | 47.18 | 2.1954 | 59.44 | 0 | 0 | 2.1954 | 59.44 | 2025-12-20 06:58:56 | -13.5024 | -2683.7829 | -72.6584 | 70.36 | Close | 94.375
1398 | 8 | 4 | CC DChg | 00:07:36 | 14:59:29 | -13848.6 | 0.9709 | 1754.2 | 47.49 | 0 | 0 | 1754.2 | 47.49 | 2.2066 | 59.74 | 0 | 0 | 2.2066 | 59.74 | 2025-12-20 06:58:59 | -13.4456 | -2814.7425 | -76.2039 | 70.06 | Close | 95
1399 | 8 | 4 | CC DChg | 00:07:39 | 14:59:32 | -13848.6 | 0.9666 | 1765.7 | 47.8 | 0 | 0 | 1765.7 | 47.8 | 2.2178 | 60.04 | 0 | 0 | 2.2178 | 60.04 | 2025-12-20 06:59:02 | -13.386 | -2683.8656 | -72.6606 | 69.75 | Close | 95.62501
1400 | 8 | 4 | CC DChg | 00:07:42 | 14:59:35 | -13848.6 | 0.9626 | 1777.2 | 48.12 | 0 | 0 | 1777.2 | 48.12 | 2.229 | 60.34 | 0 | 0 | 2.229 | 60.34 | 2025-12-20 06:59:05 | -13.3306 | -2885.1111 | -78.109 | 69.47 | Close | 96.25
1401 | 8 | 4 | CC DChg | 00:07:45 | 14:59:38 | -13848.6 | 0.9582 | 1788.8 | 48.43 | 0 | 0 | 1788.8 | 48.43 | 2.24 | 60.64 | 0 | 0 | 2.24 | 60.64 | 2025-12-20 06:59:08 | -13.2697 | -2622.8283 | -71.0082 | 69.15 | Close | 96.875
1402 | 8 | 4 | CC DChg | 00:07:48 | 14:59:41 | -13848.6 | 0.9539 | 1800.3 | 48.74 | 0 | 0 | 1800.3 | 48.74 | 2.2511 | 60.94 | 0 | 0 | 2.2511 | 60.94 | 2025-12-20 06:59:11 | -13.2102 | -2683.8243 | -72.6595 | 68.84 | Close | 97.5
1403 | 8 | 4 | CC DChg | 00:07:51 | 14:59:44 | -13848.6 | 0.9495 | 1811.9 | 49.05 | 0 | 0 | 1811.9 | 49.05 | 2.2621 | 61.24 | 0 | 0 | 2.2621 | 61.24 | 2025-12-20 06:59:14 | -13.1492 | -2622.8283 | -71.0082 | 68.52 | Close | 98.125
1404 | 8 | 4 | CC DChg | 00:07:54 | 14:59:47 | -13848.6 | 0.9452 | 1823.4 | 49.37 | 0 | 0 | 1823.4 | 49.37 | 2.273 | 61.54 | 0 | 0 | 2.273 | 61.54 | 2025-12-20 06:59:17 | -13.0897 | -2683.8656 | -72.6606 | 68.21 | Close | 98.75
1405 | 8 | 4 | CC DChg | 00:07:57 | 14:59:50 | -13848.6 | 0.9406 | 1834.9 | 49.68 | 0 | 0 | 1834.9 | 49.68 | 2.2839 | 61.83 | 0 | 0 | 2.2839 | 61.83 | 2025-12-20 06:59:20 | -13.026 | -2508.7923 | -67.9208 | 67.89 | Close | 99.375
1406 | 8 | 4 | CC DChg | 00:08:00 | 14:59:53 | -13848.6 | 0.9359 | 1846.5 | 49.99 | 0 | 0 | 1846.5 | 49.99 | 2.2947 | 62.12 | 0 | 0 | 2.2947 | 62.12 | 2025-12-20 06:59:23 | -12.9609 | -2455.4137 | -66.4757 | 67.53 | Close | 100 |  | 1
1407 | 8 | 5 | CC Chg | 00:00:00 | 14:59:53 | 34.1 | 1.1126 | 0 | 0 | 0 | 0 | 0 | 0 | 0 | 0 | 0 | 0 | 0 | 0 | 2025-12-20 06:59:23 | 0.0379 | 0 | 0 | 32609.97 | Close | 0 |  | 0
1408 | 8 | 5 | CC Chg | 00:05:00 | 15:04:53 | 914.5 | 1.4803 | 76.1 | 2.06 | 76.1 | 2.06 | 0 | 0 | 0.1076 | 2.91 | 0.1076 | 2.91 | 0 | 0 | 2025-12-20 07:04:23 | 1.3538 | 206.9576 | 5.603 | 1617.95 | Close | 4.160684
1409 | 8 | 5 | CC Chg | 00:10:00 | 15:09:53 | 914.5 | 1.5243 | 152.3 | 4.12 | 152.3 | 4.12 | 0 | 0 | 0.2223 | 6.02 | 0.2223 | 6.02 | 0 | 0 | 2025-12-20 07:09:23 | 1.394 | 1732.1027 | 46.8934 | 1666.07 | Close | 8.327612
1410 | 8 | 5 | CC Chg | 00:15:00 | 15:14:53 | 914.5 | 1.5497 | 228.5 | 6.19 | 228.5 | 6.19 | 0 | 0 | 0.3396 | 9.19 | 0.3396 | 9.19 | 0 | 0 | 2025-12-20 07:14:23 | 1.4173 | 3000.4913 | 81.2327 | 1694.06 | Close | 12.49454
1411 | 8 | 5 | CC Chg | 00:20:00 | 15:19:53 | 914.5 | 1.5693 | 304.7 | 8.25 | 304.7 | 8.25 | 0 | 0 | 0.4584 | 12.41 | 0.4584 | 12.41 | 0 | 0 | 2025-12-20 07:19:23 | 1.4352 | 3888.3934 | 105.271 | 1715.27 | Close | 16.66146
1412 | 8 | 5 | CC Chg | 00:25:00 | 15:24:53 | 914.5 | 1.5857 | 380.9 | 10.31 | 380.9 | 10.31 | 0 | 0 | 0.5787 | 15.67 | 0.5787 | 15.67 | 0 | 0 | 2025-12-20 07:24:23 | 1.4502 | 4647.1057 | 125.8117 | 1733.09 | Close | 20.82839
1413 | 8 | 5 | CC Chg | 00:30:00 | 15:29:53 | 914.5 | 1.6006 | 457.2 | 12.38 | 457.2 | 12.38 | 0 | 0 | 0.7001 | 18.95 | 0.7001 | 18.95 | 0 | 0 | 2025-12-20 07:29:23 | 1.4638 | 5114.9292 | 138.4771 | 1749.49 | Close | 24.99532
1414 | 8 | 5 | CC Chg | 00:35:00 | 15:34:53 | 914.5 | 1.6142 | 533.4 | 14.44 | 533.4 | 14.44 | 0 | 0 | 0.8226 | 22.27 | 0.8226 | 22.27 | 0 | 0 | 2025-12-20 07:34:23 | 1.4763 | 5603.8595 | 151.714 | 1764.36 | Close | 29.16224
1415 | 8 | 5 | CC Chg | 00:40:00 | 15:39:53 | 914.5 | 1.6276 | 609.6 | 16.5 | 609.6 | 16.5 | 0 | 0 | 0.9462 | 25.62 | 0.9462 | 25.62 | 0 | 0 | 2025-12-20 07:39:23 | 1.4885 | 5687.5025 | 153.9785 | 1779.02 | Close | 33.32917
1416 | 8 | 5 | CC Chg | 00:45:00 | 15:44:53 | 914.5 | 1.64 | 685.8 | 18.57 | 685.8 | 18.57 | 0 | 0 | 1.0707 | 28.99 | 1.0707 | 28.99 | 0 | 0 | 2025-12-20 07:44:23 | 1.4999 | 6146.1685 | 166.396 | 1792.58 | Close | 37.4961
1417 | 8 | 5 | CC Chg | 00:50:00 | 15:49:53 | 914.5 | 1.652 | 762 | 20.63 | 762 | 20.63 | 0 | 0 | 1.1961 | 32.38 | 1.1961 | 32.38 | 0 | 0 | 2025-12-20 07:49:23 | 1.5108 | 6351.0444 | 171.9426 | 1805.7 | Close | 41.66303
1418 | 8 | 5 | CC Chg | 00:55:00 | 15:54:53 | 914.5 | 1.6648 | 838.2 | 22.69 | 838.2 | 22.69 | 0 | 0 | 1.3225 | 35.8 | 1.3225 | 35.8 | 0 | 0 | 2025-12-20 07:54:23 | 1.5225 | 5954.0972 | 161.196 | 1819.69 | Close | 45.82995
1419 | 8 | 5 | CC Chg | 01:00:00 | 15:59:53 | 914.5 | 1.6772 | 914.4 | 24.76 | 914.4 | 24.76 | 0 | 0 | 1.4498 | 39.25 | 1.4498 | 39.25 | 0 | 0 | 2025-12-20 07:59:23 | 1.5339 | 6146.172 | 166.3961 | 1833.25 | Close | 49.99688
1420 | 8 | 5 | CC Chg | 01:05:00 | 16:04:53 | 914.5 | 1.6902 | 990.6 | 26.82 | 990.6 | 26.82 | 0 | 0 | 1.5782 | 42.73 | 1.5782 | 42.73 | 0 | 0 | 2025-12-20 08:04:23 | 1.5458 | 5862.5026 | 158.7163 | 1847.47 | Close | 54.16381
1421 | 8 | 5 | CC Chg | 01:10:00 | 16:09:53 | 914.5 | 1.7029 | 1066.9 | 28.88 | 1066.9 | 28.88 | 0 | 0 | 1.7075 | 46.23 | 1.7075 | 46.23 | 0 | 0 | 2025-12-20 08:09:23 | 1.5574 | 6000.9799 | 162.4653 | 1861.35 | Close | 58.33073
1422 | 8 | 5 | CC Chg | 01:15:00 | 16:14:53 | 914.5 | 1.7165 | 1143.1 | 30.95 | 1143.1 | 30.95 | 0 | 0 | 1.8378 | 49.75 | 1.8378 | 49.75 | 0 | 0 | 2025-12-20 08:14:23 | 1.5698 | 5603.8627 | 151.7141 | 1876.11 | Close | 62.49766
1423 | 8 | 5 | CC Chg | 01:20:00 | 16:19:53 | 914.5 | 1.7302 | 1219.3 | 33.01 | 1219.3 | 33.01 | 0 | 0 | 1.9691 | 53.31 | 1.9691 | 53.31 | 0 | 0 | 2025-12-20 08:19:23 | 1.5824 | 5562.9586 | 150.6067 | 1891.2 | Close | 66.66459
1424 | 8 | 5 | CC Chg | 01:25:00 | 16:24:53 | 914.5 | 1.7451 | 1295.5 | 35.07 | 1295.5 | 35.07 | 0 | 0 | 2.1016 | 56.9 | 2.1016 | 56.9 | 0 | 0 | 2025-12-20 08:24:23 | 1.596 | 5114.9292 | 138.4771 | 1907.5 | Close | 70.83151
1425 | 8 | 5 | CC Chg | 01:30:00 | 16:29:53 | 914.5 | 1.7609 | 1371.7 | 37.14 | 1371.7 | 37.14 | 0 | 0 | 2.2351 | 60.51 | 2.2351 | 60.51 | 0 | 0 | 2025-12-20 08:29:23 | 1.6104 | 4823.5668 | 130.589 | 1924.77 | Close | 74.99843
1426 | 8 | 5 | CC Chg | 01:35:00 | 16:34:53 | 914.5 | 1.7779 | 1447.9 | 39.2 | 1447.9 | 39.2 | 0 | 0 | 2.37 | 64.16 | 2.37 | 64.16 | 0 | 0 | 2025-12-20 08:34:23 | 1.626 | 4483.1007 | 121.3715 | 1943.36 | Close | 79.16537
1427 | 8 | 5 | CC Chg | 01:40:00 | 16:39:53 | 914.5 | 1.7965 | 1524.1 | 41.26 | 1524.1 | 41.26 | 0 | 0 | 2.5062 | 67.85 | 2.5062 | 67.85 | 0 | 0 | 2025-12-20 08:39:23 | 1.643 | 4097.4432 | 110.9306 | 1963.7 | Close | 83.33229
1428 | 8 | 5 | CC Chg | 01:45:00 | 16:44:53 | 914.5 | 1.8173 | 1600.3 | 43.33 | 1600.3 | 43.33 | 0 | 0 | 2.6438 | 71.58 | 2.6438 | 71.58 | 0 | 0 | 2025-12-20 08:44:23 | 1.662 | 3664.0598 | 99.1975 | 1986.44 | Close | 87.49922
1429 | 8 | 5 | CC Chg | 01:50:00 | 16:49:53 | 914.5 | 1.8399 | 1676.6 | 45.39 | 1676.6 | 45.39 | 0 | 0 | 2.7832 | 75.35 | 2.7832 | 75.35 | 0 | 0 | 2025-12-20 08:49:23 | 1.6827 | 3372.2399 | 91.2971 | 2011.15 | Close | 91.66615
1430 | 8 | 5 | CC Chg | 01:55:00 | 16:54:53 | 914.5 | 1.8638 | 1752.8 | 47.45 | 1752.8 | 47.45 | 0 | 0 | 2.9243 | 79.17 | 2.9243 | 79.17 | 0 | 0 | 2025-12-20 08:54:23 | 1.7045 | 3188.8052 | 86.3309 | 2037.29 | Close | 95.83308
1431 | 8 | 5 | CC Chg | 02:00:00 | 16:59:53 | 914.5 | 1.888 | 1829 | 49.52 | 1829 | 49.52 | 0 | 0 | 3.0673 | 83.04 | 3.0673 | 83.04 | 0 | 0 | 2025-12-20 08:59:23 | 1.7267 | 3149.2746 | 85.2607 | 2063.75 | Close | 100 |  | 1
1511 | 9 | 4 | CC DChg | 00:03:54 | 17:03:47 | -13848.6 | 1.2593 | 900.2 | 24.37 | 0 | 0 | 900.2 | 24.37 | 1.271 | 34.41 | 0 | 0 | 1.271 | 34.41 | 2025-12-20 09:05:47 | -17.4395 | 0 | 0 | 90.89 | Close | 48.74999 |  | 0
1512 | 9 | 4 | CC DChg | 00:03:57 | 17:03:50 | -13848.6 | 1.2555 | 911.7 | 24.68 | 0 | 0 | 911.7 | 24.68 | 1.2855 | 34.8 | 0 | 0 | 1.2855 | 34.8 | 2025-12-20 09:05:50 | -17.3869 | -3036.9825 | -82.2206 | 90.61 | Close | 49.375
1513 | 9 | 4 | CC DChg | 00:04:00 | 17:03:53 | -13848.6 | 1.2518 | 923.2 | 24.99 | 0 | 0 | 923.2 | 24.99 | 1.3 | 35.19 | 0 | 0 | 1.3 | 35.19 | 2025-12-20 09:05:53 | -17.3357 | -3119.039 | -84.4421 | 90.35 | Close | 50
1514 | 9 | 4 | CC DChg | 00:04:03 | 17:03:56 | -13848.6 | 1.2481 | 934.8 | 25.31 | 0 | 0 | 934.8 | 25.31 | 1.3144 | 35.59 | 0 | 0 | 1.3144 | 35.59 | 2025-12-20 09:05:56 | -17.2844 | -3119.0631 | -84.4428 | 90.07 | Close | 50.625
1515 | 9 | 4 | CC DChg | 00:04:06 | 17:03:59 | -13848.6 | 1.2447 | 946.3 | 25.62 | 0 | 0 | 946.3 | 25.62 | 1.3288 | 35.97 | 0 | 0 | 1.3288 | 35.97 | 2025-12-20 09:05:59 | -17.2373 | -3394.2484 | -91.8929 | 89.84 | Close | 51.25
1516 | 9 | 4 | CC DChg | 00:04:09 | 17:04:02 | -13848.6 | 1.2406 | 957.9 | 25.93 | 0 | 0 | 957.9 | 25.93 | 1.3431 | 36.36 | 0 | 0 | 1.3431 | 36.36 | 2025-12-20 09:06:02 | -17.1805 | -2814.7642 | -76.2045 | 89.53 | Close | 51.875
1517 | 9 | 4 | CC DChg | 00:04:12 | 17:04:05 | -13848.6 | 1.2372 | 969.4 | 26.24 | 0 | 0 | 969.4 | 26.24 | 1.3574 | 36.75 | 0 | 0 | 1.3574 | 36.75 | 2025-12-20 09:06:05 | -17.1335 | -3394.2222 | -91.8922 | 89.29 | Close | 52.49999
1518 | 9 | 4 | CC DChg | 00:04:15 | 17:04:08 | -13848.6 | 1.2335 | 980.9 | 26.56 | 0 | 0 | 980.9 | 26.56 | 1.3717 | 37.14 | 0 | 0 | 1.3717 | 37.14 | 2025-12-20 09:06:08 | -17.0822 | -3119.0871 | -84.4434 | 89.03 | Close | 53.125
1519 | 9 | 4 | CC DChg | 00:04:18 | 17:04:11 | -13848.6 | 1.2301 | 992.5 | 26.87 | 0 | 0 | 992.5 | 26.87 | 1.3859 | 37.52 | 0 | 0 | 1.3859 | 37.52 | 2025-12-20 09:06:11 | -17.0351 | -3394.2484 | -91.8929 | 88.78 | Close | 53.75
1520 | 9 | 4 | CC DChg | 00:04:21 | 17:04:14 | -13848.6 | 1.2267 | 1004 | 27.18 | 0 | 0 | 1004 | 27.18 | 1.4001 | 37.9 | 0 | 0 | 1.4001 | 37.9 | 2025-12-20 09:06:14 | -16.9881 | -3394.2745 | -91.8936 | 88.54 | Close | 54.375
1521 | 9 | 4 | CC DChg | 00:04:24 | 17:04:17 | -13848.6 | 1.2227 | 1015.6 | 27.49 | 0 | 0 | 1015.6 | 27.49 | 1.4142 | 38.29 | 0 | 0 | 1.4142 | 38.29 | 2025-12-20 09:06:17 | -16.9327 | -2885.0889 | -78.1084 | 88.25 | Close | 54.99999
1522 | 9 | 4 | CC DChg | 00:04:27 | 17:04:20 | -13848.6 | 1.2196 | 1027.1 | 27.81 | 0 | 0 | 1027.1 | 27.81 | 1.4283 | 38.67 | 0 | 0 | 1.4283 | 38.67 | 2025-12-20 09:06:20 | -16.8897 | -3722.7527 | -100.7865 | 88.02 | Close | 55.625
1523 | 9 | 4 | CC DChg | 00:04:30 | 17:04:23 | -13848.6 | 1.2158 | 1038.6 | 28.12 | 0 | 0 | 1038.6 | 28.12 | 1.4424 | 39.05 | 0 | 0 | 1.4424 | 39.05 | 2025-12-20 09:06:23 | -16.8371 | -3036.9825 | -82.2206 | 87.75 | Close | 56.25
1524 | 9 | 4 | CC DChg | 00:04:33 | 17:04:26 | -13848.6 | 1.2124 | 1050.2 | 28.43 | 0 | 0 | 1050.2 | 28.43 | 1.4564 | 39.43 | 0 | 0 | 1.4564 | 39.43 | 2025-12-20 09:06:26 | -16.79 | -3394.2484 | -91.8929 | 87.5 | Close | 56.875
1525 | 9 | 4 | CC DChg | 00:04:36 | 17:04:29 | -13848.6 | 1.2087 | 1061.7 | 28.74 | 0 | 0 | 1061.7 | 28.74 | 1.4703 | 39.81 | 0 | 0 | 1.4703 | 39.81 | 2025-12-20 09:06:29 | -16.7388 | -3119.0631 | -84.4428 | 87.24 | Close | 57.5
1526 | 9 | 4 | CC DChg | 00:04:39 | 17:04:32 | -13848.6 | 1.2056 | 1073.3 | 29.06 | 0 | 0 | 1073.3 | 29.06 | 1.4843 | 40.18 | 0 | 0 | 1.4843 | 40.18 | 2025-12-20 09:06:32 | -16.6958 | -3722.724 | -100.7858 | 87.01 | Close | 58.125
1527 | 9 | 4 | CC DChg | 00:04:42 | 17:04:35 | -13848.6 | 1.2022 | 1084.8 | 29.37 | 0 | 0 | 1084.8 | 29.37 | 1.4982 | 40.56 | 0 | 0 | 1.4982 | 40.56 | 2025-12-20 09:06:35 | -16.6488 | -3394.2484 | -91.8929 | 86.77 | Close | 58.74999
1528 | 9 | 4 | CC DChg | 00:04:45 | 17:04:38 | -13848.6 | 1.1985 | 1096.3 | 29.68 | 0 | 0 | 1096.3 | 29.68 | 1.512 | 40.93 | 0 | 0 | 1.512 | 40.93 | 2025-12-20 09:06:38 | -16.5975 | -3119.0631 | -84.4428 | 86.5 | Close | 59.375
1529 | 9 | 4 | CC DChg | 00:04:48 | 17:04:41 | -13848.6 | 1.1954 | 1107.9 | 29.99 | 0 | 0 | 1107.9 | 29.99 | 1.5258 | 41.31 | 0 | 0 | 1.5258 | 41.31 | 2025-12-20 09:06:41 | -16.5546 | -3722.6953 | -100.785 | 86.28 | Close | 59.99999
1530 | 9 | 4 | CC DChg | 00:04:51 | 17:04:44 | -13848.6 | 1.192 | 1119.4 | 30.31 | 0 | 0 | 1119.4 | 30.31 | 1.5396 | 41.68 | 0 | 0 | 1.5396 | 41.68 | 2025-12-20 09:06:44 | -16.5075 | -3394.3007 | -91.8943 | 86.03 | Close | 60.625
1531 | 9 | 4 | CC DChg | 00:04:54 | 17:04:47 | -13848.6 | 1.1886 | 1131 | 30.62 | 0 | 0 | 1131 | 30.62 | 1.5533 | 42.05 | 0 | 0 | 1.5533 | 42.05 | 2025-12-20 09:06:47 | -16.4604 | -3394.2484 | -91.8929 | 85.78 | Close | 61.25
1532 | 9 | 4 | CC DChg | 00:04:57 | 17:04:50 | -13848.6 | 1.1852 | 1142.5 | 30.93 | 0 | 0 | 1142.5 | 30.93 | 1.567 | 42.42 | 0 | 0 | 1.567 | 42.42 | 2025-12-20 09:06:50 | -16.4133 | -3394.2484 | -91.8929 | 85.54 | Close | 61.87499
1533 | 9 | 4 | CC DChg | 00:05:00 | 17:04:53 | -13848.6 | 1.1821 | 1154 | 31.24 | 0 | 0 | 1154 | 31.24 | 1.5807 | 42.79 | 0 | 0 | 1.5807 | 42.79 | 2025-12-20 09:06:53 | -16.3704 | -3722.7527 | -100.7865 | 85.32 | Close | 62.5
1534 | 9 | 4 | CC DChg | 00:05:03 | 17:04:56 | -13848.6 | 1.1786 | 1165.6 | 31.56 | 0 | 0 | 1165.6 | 31.56 | 1.5943 | 43.16 | 0 | 0 | 1.5943 | 43.16 | 2025-12-20 09:06:56 | -16.3219 | -3297.2698 | -89.2674 | 85.06 | Close | 63.12499
1535 | 9 | 4 | CC DChg | 00:05:06 | 17:04:59 | -13848.6 | 1.1752 | 1177.1 | 31.87 | 0 | 0 | 1177.1 | 31.87 | 1.6079 | 43.53 | 0 | 0 | 1.6079 | 43.53 | 2025-12-20 09:06:59 | -16.2749 | -3394.3007 | -91.8943 | 84.82 | Close | 63.75
1536 | 9 | 4 | CC DChg | 00:05:09 | 17:05:02 | -13848.6 | 1.1721 | 1188.7 | 32.18 | 0 | 0 | 1188.7 | 32.18 | 1.6214 | 43.9 | 0 | 0 | 1.6214 | 43.9 | 2025-12-20 09:07:02 | -16.2319 | -3722.6953 | -100.785 | 84.59 | Close | 64.37499
1537 | 9 | 4 | CC DChg | 00:05:12 | 17:05:05 | -13848.6 | 1.1687 | 1200.2 | 32.49 | 0 | 0 | 1200.2 | 32.49 | 1.6349 | 44.26 | 0 | 0 | 1.6349 | 44.26 | 2025-12-20 09:07:05 | -16.1848 | -3394.3007 | -91.8943 | 84.35 | Close | 65
1538 | 9 | 4 | CC DChg | 00:05:15 | 17:05:08 | -13848.6 | 1.1656 | 1211.8 | 32.81 | 0 | 0 | 1211.8 | 32.81 | 1.6484 | 44.63 | 0 | 0 | 1.6484 | 44.63 | 2025-12-20 09:07:08 | -16.1419 | -3722.6953 | -100.785 | 84.12 | Close | 65.625
1539 | 9 | 4 | CC DChg | 00:05:18 | 17:05:11 | -13848.6 | 1.1625 | 1223.3 | 33.12 | 0 | 0 | 1223.3 | 33.12 | 1.6618 | 44.99 | 0 | 0 | 1.6618 | 44.99 | 2025-12-20 09:07:11 | -16.099 | -3722.724 | -100.7858 | 83.9 | Close | 66.24999
1540 | 9 | 4 | CC DChg | 00:05:21 | 17:05:14 | -13848.6 | 1.1591 | 1234.8 | 33.43 | 0 | 0 | 1234.8 | 33.43 | 1.6752 | 45.35 | 0 | 0 | 1.6752 | 45.35 | 2025-12-20 09:07:14 | -16.0519 | -3394.2745 | -91.8936 | 83.65 | Close | 66.875
1541 | 9 | 4 | CC DChg | 00:05:24 | 17:05:17 | -13848.6 | 1.156 | 1246.4 | 33.74 | 0 | 0 | 1246.4 | 33.74 | 1.6886 | 45.72 | 0 | 0 | 1.6886 | 45.72 | 2025-12-20 09:07:17 | -16.009 | -3722.724 | -100.7858 | 83.43 | Close | 67.49999
1542 | 9 | 4 | CC DChg | 00:05:27 | 17:05:20 | -13848.6 | 1.1526 | 1257.9 | 34.06 | 0 | 0 | 1257.9 | 34.06 | 1.7019 | 46.08 | 0 | 0 | 1.7019 | 46.08 | 2025-12-20 09:07:20 | -15.9619 | -3394.2745 | -91.8936 | 83.19 | Close | 68.125
1543 | 9 | 4 | CC DChg | 00:05:30 | 17:05:23 | -13848.6 | 1.1495 | 1269.5 | 34.37 | 0 | 0 | 1269.5 | 34.37 | 1.7152 | 46.44 | 0 | 0 | 1.7152 | 46.44 | 2025-12-20 09:07:23 | -15.9189 | -3722.724 | -100.7858 | 82.96 | Close | 68.74999
1544 | 9 | 4 | CC DChg | 00:05:33 | 17:05:26 | -13848.6 | 1.1464 | 1281 | 34.68 | 0 | 0 | 1281 | 34.68 | 1.7285 | 46.79 | 0 | 0 | 1.7285 | 46.79 | 2025-12-20 09:07:26 | -15.876 | -3722.724 | -100.7858 | 82.74 | Close | 69.37499
1545 | 9 | 4 | CC DChg | 00:05:36 | 17:05:29 | -13848.6 | 1.1433 | 1292.5 | 34.99 | 0 | 0 | 1292.5 | 34.99 | 1.7417 | 47.15 | 0 | 0 | 1.7417 | 47.15 | 2025-12-20 09:07:29 | -15.8331 | -3722.7814 | -100.7873 | 82.51 | Close | 70
1546 | 9 | 4 | CC DChg | 00:05:39 | 17:05:32 | -13848.6 | 1.1402 | 1304.1 | 35.31 | 0 | 0 | 1304.1 | 35.31 | 1.7548 | 47.51 | 0 | 0 | 1.7548 | 47.51 | 2025-12-20 09:07:32 | -15.7902 | -3722.724 | -100.7858 | 82.29 | Close | 70.625
1547 | 9 | 4 | CC DChg | 00:05:42 | 17:05:35 | -13848.6 | 1.1368 | 1315.6 | 35.62 | 0 | 0 | 1315.6 | 35.62 | 1.768 | 47.86 | 0 | 0 | 1.768 | 47.86 | 2025-12-20 09:07:35 | -15.7431 | -3394.2745 | -91.8936 | 82.04 | Close | 71.25
1548 | 9 | 4 | CC DChg | 00:05:45 | 17:05:38 | -13848.6 | 1.1337 | 1327.2 | 35.93 | 0 | 0 | 1327.2 | 35.93 | 1.7811 | 48.22 | 0 | 0 | 1.7811 | 48.22 | 2025-12-20 09:07:38 | -15.7001 | -3722.7814 | -100.7873 | 81.82 | Close | 71.87501
1549 | 9 | 4 | CC DChg | 00:05:48 | 17:05:41 | -13848.6 | 1.1309 | 1338.7 | 36.24 | 0 | 0 | 1338.7 | 36.24 | 1.7941 | 48.57 | 0 | 0 | 1.7941 | 48.57 | 2025-12-20 09:07:41 | -15.6614 | -4121.5238 | -111.5825 | 81.62 | Close | 72.5
1550 | 9 | 4 | CC DChg | 00:05:51 | 17:05:44 | -13848.6 | 1.1275 | 1350.2 | 36.56 | 0 | 0 | 1350.2 | 36.56 | 1.8072 | 48.93 | 0 | 0 | 1.8072 | 48.93 | 2025-12-20 09:07:44 | -15.6143 | -3394.2745 | -91.8936 | 81.37 | Close | 73.125
1551 | 9 | 4 | CC DChg | 00:05:54 | 17:05:47 | -13848.6 | 1.1244 | 1361.8 | 36.87 | 0 | 0 | 1361.8 | 36.87 | 1.8202 | 49.28 | 0 | 0 | 1.8202 | 49.28 | 2025-12-20 09:07:47 | -15.5713 | -3722.724 | -100.7858 | 81.15 | Close | 73.75
1552 | 9 | 4 | CC DChg | 00:05:57 | 17:05:50 | -13848.6 | 1.121 | 1373.3 | 37.18 | 0 | 0 | 1373.3 | 37.18 | 1.8331 | 49.63 | 0 | 0 | 1.8331 | 49.63 | 2025-12-20 09:07:50 | -15.5243 | -3394.2745 | -91.8936 | 80.9 | Close | 74.375
1553 | 9 | 4 | CC DChg | 00:06:00 | 17:05:53 | -13848.6 | 1.1179 | 1384.9 | 37.49 | 0 | 0 | 1384.9 | 37.49 | 1.846 | 49.98 | 0 | 0 | 1.846 | 49.98 | 2025-12-20 09:07:53 | -15.4813 | -3722.724 | -100.7858 | 80.68 | Close | 75
1554 | 9 | 4 | CC DChg | 00:06:03 | 17:05:56 | -13848.6 | 1.1148 | 1396.4 | 37.8 | 0 | 0 | 1396.4 | 37.8 | 1.8589 | 50.33 | 0 | 0 | 1.8589 | 50.33 | 2025-12-20 09:07:56 | -15.4384 | -3722.6953 | -100.785 | 80.46 | Close | 75.62499
1555 | 9 | 4 | CC DChg | 00:06:06 | 17:05:59 | -13848.6 | 1.1114 | 1407.9 | 38.12 | 0 | 0 | 1407.9 | 38.12 | 1.8718 | 50.67 | 0 | 0 | 1.8718 | 50.67 | 2025-12-20 09:07:59 | -15.3913 | -3394.2745 | -91.8936 | 80.21 | Close | 76.24999
1556 | 9 | 4 | CC DChg | 00:06:09 | 17:06:02 | -13848.6 | 1.1083 | 1419.5 | 38.43 | 0 | 0 | 1419.5 | 38.43 | 1.8846 | 51.02 | 0 | 0 | 1.8846 | 51.02 | 2025-12-20 09:08:02 | -15.3484 | -3722.7814 | -100.7873 | 79.98 | Close | 76.875
1557 | 9 | 4 | CC DChg | 00:06:12 | 17:06:05 | -13848.6 | 1.1049 | 1431 | 38.74 | 0 | 0 | 1431 | 38.74 | 1.8973 | 51.37 | 0 | 0 | 1.8973 | 51.37 | 2025-12-20 09:08:05 | -15.3013 | -3394.2745 | -91.8936 | 79.74 | Close | 77.5
1558 | 9 | 4 | CC DChg | 00:06:15 | 17:06:08 | -13848.6 | 1.1018 | 1442.6 | 39.05 | 0 | 0 | 1442.6 | 39.05 | 1.9101 | 51.71 | 0 | 0 | 1.9101 | 51.71 | 2025-12-20 09:08:08 | -15.2584 | -3722.724 | -100.7858 | 79.52 | Close | 78.125
1559 | 9 | 4 | CC DChg | 00:06:18 | 17:06:11 | -13848.6 | 1.0987 | 1454.1 | 39.37 | 0 | 0 | 1454.1 | 39.37 | 1.9228 | 52.06 | 0 | 0 | 1.9228 | 52.06 | 2025-12-20 09:08:11 | -15.2154 | -3722.6953 | -100.785 | 79.29 | Close | 78.74999
1560 | 9 | 4 | CC DChg | 00:06:21 | 17:06:14 | -13848.6 | 1.0953 | 1465.6 | 39.68 | 0 | 0 | 1465.6 | 39.68 | 1.9354 | 52.4 | 0 | 0 | 1.9354 | 52.4 | 2025-12-20 09:08:14 | -15.1683 | -3394.3007 | -91.8943 | 79.05 | Close | 79.375
1561 | 9 | 4 | CC DChg | 00:06:24 | 17:06:17 | -13848.6 | 1.0921 | 1477.2 | 39.99 | 0 | 0 | 1477.2 | 39.99 | 1.9481 | 52.74 | 0 | 0 | 1.9481 | 52.74 | 2025-12-20 09:08:17 | -15.124 | -3606.3611 | -97.6355 | 78.81 | Close | 80
1562 | 9 | 4 | CC DChg | 00:06:27 | 17:06:20 | -13848.6 | 1.0884 | 1488.7 | 40.3 | 0 | 0 | 1488.7 | 40.3 | 1.9606 | 53.08 | 0 | 0 | 1.9606 | 53.08 | 2025-12-20 09:08:20 | -15.0728 | -3119.0871 | -84.4434 | 78.55 | Close | 80.625
1563 | 9 | 4 | CC DChg | 00:06:30 | 17:06:23 | -13848.6 | 1.0853 | 1500.3 | 40.62 | 0 | 0 | 1500.3 | 40.62 | 1.9732 | 53.42 | 0 | 0 | 1.9732 | 53.42 | 2025-12-20 09:08:23 | -15.0299 | -3722.6953 | -100.785 | 78.33 | Close | 81.25
1564 | 9 | 4 | CC DChg | 00:06:33 | 17:06:26 | -13848.6 | 1.0822 | 1511.8 | 40.93 | 0 | 0 | 1511.8 | 40.93 | 1.9857 | 53.76 | 0 | 0 | 1.9857 | 53.76 | 2025-12-20 09:08:26 | -14.9869 | -3722.724 | -100.7858 | 78.1 | Close | 81.87499
1565 | 9 | 4 | CC DChg | 00:06:36 | 17:06:29 | -13848.6 | 1.0788 | 1523.3 | 41.24 | 0 | 0 | 1523.3 | 41.24 | 1.9982 | 54.1 | 0 | 0 | 1.9982 | 54.1 | 2025-12-20 09:08:29 | -14.9398 | -3394.3007 | -91.8943 | 77.85 | Close | 82.5
1566 | 9 | 4 | CC DChg | 00:06:39 | 17:06:32 | -13848.6 | 1.0754 | 1534.9 | 41.55 | 0 | 0 | 1534.9 | 41.55 | 2.0106 | 54.43 | 0 | 0 | 2.0106 | 54.43 | 2025-12-20 09:08:32 | -14.8928 | -3394.1961 | -91.8915 | 77.61 | Close | 83.12499
1567 | 9 | 4 | CC DChg | 00:06:42 | 17:06:35 | -13848.6 | 1.0717 | 1546.4 | 41.87 | 0 | 0 | 1546.4 | 41.87 | 2.023 | 54.77 | 0 | 0 | 2.023 | 54.77 | 2025-12-20 09:08:35 | -14.8415 | -3119.0871 | -84.4434 | 77.34 | Close | 83.75
1568 | 9 | 4 | CC DChg | 00:06:45 | 17:06:38 | -13848.6 | 1.0686 | 1558 | 42.18 | 0 | 0 | 1558 | 42.18 | 2.0353 | 55.1 | 0 | 0 | 2.0353 | 55.1 | 2025-12-20 09:08:38 | -14.7986 | -3722.7814 | -100.7873 | 77.12 | Close | 84.375
1569 | 9 | 4 | CC DChg | 00:06:48 | 17:06:41 | -13848.6 | 1.0649 | 1569.5 | 42.49 | 0 | 0 | 1569.5 | 42.49 | 2.0476 | 55.44 | 0 | 0 | 2.0476 | 55.44 | 2025-12-20 09:08:41 | -14.7474 | -3119.039 | -84.4421 | 76.85 | Close | 85
1570 | 9 | 4 | CC DChg | 00:06:51 | 17:06:44 | -13848.6 | 1.0615 | 1581 | 42.8 | 0 | 0 | 1581 | 42.8 | 2.0599 | 55.77 | 0 | 0 | 2.0599 | 55.77 | 2025-12-20 09:08:44 | -14.7003 | -3394.2484 | -91.8929 | 76.61 | Close | 85.625
1571 | 9 | 4 | CC DChg | 00:06:54 | 17:06:47 | -13848.6 | 1.058 | 1592.6 | 43.12 | 0 | 0 | 1592.6 | 43.12 | 2.0721 | 56.1 | 0 | 0 | 2.0721 | 56.1 | 2025-12-20 09:08:47 | -14.6518 | -3297.2698 | -89.2674 | 76.35 | Close | 86.25
1572 | 9 | 4 | CC DChg | 00:06:57 | 17:06:50 | -13848.6 | 1.0546 | 1604.1 | 43.43 | 0 | 0 | 1604.1 | 43.43 | 2.0843 | 56.43 | 0 | 0 | 2.0843 | 56.43 | 2025-12-20 09:08:50 | -14.6047 | -3394.3007 | -91.8943 | 76.11 | Close | 86.87501
1573 | 9 | 4 | CC DChg | 00:07:00 | 17:06:53 | -13848.6 | 1.0512 | 1615.7 | 43.74 | 0 | 0 | 1615.7 | 43.74 | 2.0965 | 56.76 | 0 | 0 | 2.0965 | 56.76 | 2025-12-20 09:08:53 | -14.5576 | -3394.1961 | -91.8915 | 75.86 | Close | 87.49999
1574 | 9 | 4 | CC DChg | 00:07:03 | 17:06:56 | -13848.6 | 1.0472 | 1627.2 | 44.05 | 0 | 0 | 1627.2 | 44.05 | 2.1086 | 57.09 | 0 | 0 | 2.1086 | 57.09 | 2025-12-20 09:08:56 | -14.5022 | -2885.1111 | -78.109 | 75.57 | Close | 88.12499
1575 | 9 | 4 | CC DChg | 00:07:06 | 17:06:59 | -13848.6 | 1.0441 | 1638.7 | 44.37 | 0 | 0 | 1638.7 | 44.37 | 2.1207 | 57.41 | 0 | 0 | 2.1207 | 57.41 | 2025-12-20 09:08:59 | -14.4593 | -3722.7814 | -100.7873 | 75.35 | Close | 88.75
1576 | 9 | 4 | CC DChg | 00:07:09 | 17:07:02 | -13848.6 | 1.0401 | 1650.3 | 44.68 | 0 | 0 | 1650.3 | 44.68 | 2.1327 | 57.74 | 0 | 0 | 2.1327 | 57.74 | 2025-12-20 09:09:02 | -14.4039 | -2885.1111 | -78.109 | 75.06 | Close | 89.375
1577 | 9 | 4 | CC DChg | 00:07:12 | 17:07:05 | -13848.6 | 1.0367 | 1661.8 | 44.99 | 0 | 0 | 1661.8 | 44.99 | 2.1447 | 58.06 | 0 | 0 | 2.1447 | 58.06 | 2025-12-20 09:09:05 | -14.3568 | -3394.2484 | -91.8929 | 74.82 | Close | 90
1578 | 9 | 4 | CC DChg | 00:07:15 | 17:07:08 | -13848.6 | 1.0329 | 1673.4 | 45.3 | 0 | 0 | 1673.4 | 45.3 | 2.1566 | 58.39 | 0 | 0 | 2.1566 | 58.39 | 2025-12-20 09:09:08 | -14.3042 | -3036.9591 | -82.22 | 74.54 | Close | 90.62499
1579 | 9 | 4 | CC DChg | 00:07:18 | 17:07:11 | -13848.6 | 1.0295 | 1684.9 | 45.62 | 0 | 0 | 1684.9 | 45.62 | 2.1685 | 58.71 | 0 | 0 | 2.1685 | 58.71 | 2025-12-20 09:09:11 | -14.2571 | -3394.2484 | -91.8929 | 74.3 | Close | 91.24999
1580 | 9 | 4 | CC DChg | 00:07:21 | 17:07:14 | -13848.6 | 1.0261 | 1696.5 | 45.93 | 0 | 0 | 1696.5 | 45.93 | 2.1804 | 59.03 | 0 | 0 | 2.1804 | 59.03 | 2025-12-20 09:09:14 | -14.21 | -3394.3007 | -91.8943 | 74.05 | Close | 91.875
1581 | 9 | 4 | CC DChg | 00:07:24 | 17:07:17 | -13848.6 | 1.0221 | 1708 | 46.24 | 0 | 0 | 1708 | 46.24 | 2.1922 | 59.35 | 0 | 0 | 2.1922 | 59.35 | 2025-12-20 09:09:17 | -14.1546 | -2885.1111 | -78.109 | 73.76 | Close | 92.5
1582 | 9 | 4 | CC DChg | 00:07:27 | 17:07:20 | -13848.6 | 1.0187 | 1719.5 | 46.55 | 0 | 0 | 1719.5 | 46.55 | 2.204 | 59.67 | 0 | 0 | 2.204 | 59.67 | 2025-12-20 09:09:20 | -14.1075 | -3394.3007 | -91.8943 | 73.52 | Close | 93.125
1583 | 9 | 4 | CC DChg | 00:07:30 | 17:07:23 | -13848.6 | 1.015 | 1731.1 | 46.87 | 0 | 0 | 1731.1 | 46.87 | 2.2157 | 59.99 | 0 | 0 | 2.2157 | 59.99 | 2025-12-20 09:09:23 | -14.0563 | -3119.039 | -84.4421 | 73.26 | Close | 93.75
1584 | 9 | 4 | CC DChg | 00:07:33 | 17:07:26 | -13848.6 | 1.0112 | 1742.6 | 47.18 | 0 | 0 | 1742.6 | 47.18 | 2.2274 | 60.3 | 0 | 0 | 2.2274 | 60.3 | 2025-12-20 09:09:26 | -14.0037 | -3036.9591 | -82.22 | 72.97 | Close | 94.375
1585 | 9 | 4 | CC DChg | 00:07:36 | 17:07:29 | -13848.6 | 1.0075 | 1754.2 | 47.49 | 0 | 0 | 1754.2 | 47.49 | 2.239 | 60.62 | 0 | 0 | 2.239 | 60.62 | 2025-12-20 09:09:29 | -13.9524 | -3118.991 | -84.4408 | 72.71 | Close | 94.99999
1586 | 9 | 4 | CC DChg | 00:07:39 | 17:07:32 | -13848.6 | 1.0038 | 1765.7 | 47.8 | 0 | 0 | 1765.7 | 47.8 | 2.2506 | 60.93 | 0 | 0 | 2.2506 | 60.93 | 2025-12-20 09:09:32 | -13.9012 | -3119.0871 | -84.4434 | 72.46 | Close | 95.625
1587 | 9 | 4 | CC DChg | 00:07:42 | 17:07:35 | -13848.6 | 0.9998 | 1777.2 | 48.12 | 0 | 0 | 1777.2 | 48.12 | 2.2622 | 61.24 | 0 | 0 | 2.2622 | 61.24 | 2025-12-20 09:09:35 | -13.8458 | -2885.1556 | -78.1102 | 72.15 | Close | 96.25
1588 | 9 | 4 | CC DChg | 00:07:45 | 17:07:38 | -13848.6 | 0.9964 | 1788.8 | 48.43 | 0 | 0 | 1788.8 | 48.43 | 2.2737 | 61.56 | 0 | 0 | 2.2737 | 61.56 | 2025-12-20 09:09:38 | -13.7987 | -3394.2484 | -91.8929 | 71.91 | Close | 96.875
1589 | 9 | 4 | CC DChg | 00:07:48 | 17:07:41 | -13848.6 | 0.9923 | 1800.3 | 48.74 | 0 | 0 | 1800.3 | 48.74 | 2.2852 | 61.87 | 0 | 0 | 2.2852 | 61.87 | 2025-12-20 09:09:41 | -13.7419 | -2814.7425 | -76.2039 | 71.61 | Close | 97.5
1590 | 9 | 4 | CC DChg | 00:07:51 | 17:07:44 | -13848.6 | 0.9886 | 1811.9 | 49.05 | 0 | 0 | 1811.9 | 49.05 | 2.2966 | 62.18 | 0 | 0 | 2.2966 | 62.18 | 2025-12-20 09:09:44 | -13.6907 | -3118.991 | -84.4408 | 71.36 | Close | 98.12499
1591 | 9 | 4 | CC DChg | 00:07:54 | 17:07:47 | -13848.6 | 0.9846 | 1823.4 | 49.37 | 0 | 0 | 1823.4 | 49.37 | 2.308 | 62.49 | 0 | 0 | 2.308 | 62.49 | 2025-12-20 09:09:47 | -13.6353 | -2885.1556 | -78.1102 | 71.05 | Close | 98.74999
1592 | 9 | 4 | CC DChg | 00:07:57 | 17:07:50 | -13848.6 | 0.9809 | 1834.9 | 49.68 | 0 | 0 | 1834.9 | 49.68 | 2.3193 | 62.79 | 0 | 0 | 2.3193 | 62.79 | 2025-12-20 09:09:50 | -13.5841 | -3119.0871 | -84.4434 | 70.79 | Close | 99.375
1593 | 9 | 4 | CC DChg | 00:08:00 | 17:07:53 | -13848.6 | 0.9765 | 1846.5 | 49.99 | 0 | 0 | 1846.5 | 49.99 | 2.3306 | 63.1 | 0 | 0 | 2.3306 | 63.1 | 2025-12-20 09:09:53 | -13.5231 | -2622.8283 | -71.0082 | 70.47 | Close | 100 |  | 1
1594 | 9 | 5 | CC Chg | 00:00:00 | 17:07:53 | 34.1 | 1.1625 | 0 | 0 | 0 | 0 | 0 | 0 | 0 | 0 | 0 | 0 | 0 | 0 | 2025-12-20 09:09:53 | 0.0396 | 0 | 0 | 34073.31 | Close | 0 |  | 0
1595 | 9 | 5 | CC Chg | 00:05:00 | 17:12:53 | 914.5 | 1.4936 | 76.1 | 2.06 | 76.1 | 2.06 | 0 | 0 | 0.109 | 2.95 | 0.109 | 2.95 | 0 | 0 | 2025-12-20 09:14:53 | 1.366 | 229.845 | 6.2226 | 1632.39 | Close | 4.08127
1596 | 9 | 5 | CC Chg | 00:10:00 | 17:17:53 | 914.5 | 1.5361 | 152.3 | 4.12 | 152.3 | 4.12 | 0 | 0 | 0.2247 | 6.08 | 0.2247 | 6.08 | 0 | 0 | 2025-12-20 09:19:53 | 1.4048 | 1793.235 | 48.5485 | 1678.97 | Close | 8.168483
1597 | 9 | 5 | CC Chg | 00:15:00 | 17:22:53 | 914.5 | 1.5603 | 228.5 | 6.19 | 228.5 | 6.19 | 0 | 0 | 0.3427 | 9.28 | 0.3427 | 9.28 | 0 | 0 | 2025-12-20 09:24:53 | 1.427 | 3149.2769 | 85.2608 | 1705.43 | Close | 12.2557
1598 | 9 | 5 | CC Chg | 00:20:00 | 17:27:53 | 914.5 | 1.5786 | 304.7 | 8.25 | 304.7 | 8.25 | 0 | 0 | 0.4623 | 12.52 | 0.4623 | 12.52 | 0 | 0 | 2025-12-20 09:29:53 | 1.4437 | 4164.6169 | 112.7492 | 1725.44 | Close | 16.34291
1599 | 9 | 5 | CC Chg | 00:25:00 | 17:32:53 | 914.5 | 1.595 | 381 | 10.31 | 381 | 10.31 | 0 | 0 | 0.5833 | 15.79 | 0.5833 | 15.79 | 0 | 0 | 2025-12-20 09:34:53 | 1.4587 | 4647.103 | 125.8116 | 1743.26 | Close | 20.43012
1600 | 9 | 5 | CC Chg | 00:30:00 | 17:37:53 | 914.5 | 1.6096 | 457.2 | 12.38 | 457.2 | 12.38 | 0 | 0 | 0.7054 | 19.1 | 0.7054 | 19.1 | 0 | 0 | 2025-12-20 09:39:53 | 1.4721 | 5220.0365 | 141.3227 | 1759.34 | Close | 24.51734
1601 | 9 | 5 | CC Chg | 00:35:00 | 17:42:53 | 914.5 | 1.6232 | 533.4 | 14.44 | 533.4 | 14.44 | 0 | 0 | 0.8286 | 22.43 | 0.8286 | 22.43 | 0 | 0 | 2025-12-20 09:44:53 | 1.4845 | 5603.8627 | 151.7141 | 1774.21 | Close | 28.60455
1602 | 9 | 5 | CC Chg | 00:40:00 | 17:47:53 | 914.5 | 1.6359 | 609.6 | 16.5 | 609.6 | 16.5 | 0 | 0 | 0.9528 | 25.8 | 0.9528 | 25.8 | 0 | 0 | 2025-12-20 09:49:53 | 1.4961 | 6000.9799 | 162.4653 | 1788.09 | Close | 32.69176
1603 | 9 | 5 | CC Chg | 00:45:00 | 17:52:53 | 914.5 | 1.6483 | 685.8 | 18.57 | 685.8 | 18.57 | 0 | 0 | 1.078 | 29.18 | 1.078 | 29.18 | 0 | 0 | 2025-12-20 09:54:53 | 1.5075 | 6146.172 | 166.3961 | 1801.54 | Close | 36.77898
1604 | 9 | 5 | CC Chg | 00:50:00 | 17:57:53 | 914.5 | 1.6601 | 762 | 20.63 | 762 | 20.63 | 0 | 0 | 1.204 | 32.6 | 1.204 | 32.6 | 0 | 0 | 2025-12-20 09:59:53 | 1.5182 | 6458.6817 | 174.8567 | 1814.55 | Close | 40.86619
1605 | 9 | 5 | CC Chg | 00:55:00 | 18:02:53 | 914.5 | 1.6725 | 838.2 | 22.69 | 838.2 | 22.69 | 0 | 0 | 1.331 | 36.04 | 1.331 | 36.04 | 0 | 0 | 2025-12-20 10:04:53 | 1.5296 | 6146.172 | 166.3961 | 1828.11 | Close | 44.9534
1606 | 9 | 5 | CC Chg | 01:00:00 | 18:07:53 | 914.5 | 1.6846 | 914.4 | 24.76 | 914.4 | 24.76 | 0 | 0 | 1.459 | 39.5 | 1.459 | 39.5 | 0 | 0 | 2025-12-20 10:09:53 | 1.5407 | 6298.5565 | 170.5216 | 1841.23 | Close | 49.04062
1607 | 9 | 5 | CC Chg | 01:05:00 | 18:12:53 | 914.5 | 1.6973 | 990.7 | 26.82 | 990.7 | 26.82 | 0 | 0 | 1.5878 | 42.99 | 1.5878 | 42.99 | 0 | 0 | 2025-12-20 10:14:53 | 1.5523 | 6000.9799 | 162.4653 | 1855.23 | Close | 53.12783
1608 | 9 | 5 | CC Chg | 01:10:00 | 18:17:53 | 914.5 | 1.7097 | 1066.9 | 28.88 | 1066.9 | 28.88 | 0 | 0 | 1.7177 | 46.5 | 1.7177 | 46.5 | 0 | 0 | 2025-12-20 10:19:53 | 1.5636 | 6146.172 | 166.3961 | 1868.79 | Close | 57.21505
1609 | 9 | 5 | CC Chg | 01:15:00 | 18:22:53 | 914.5 | 1.7227 | 1143.1 | 30.95 | 1143.1 | 30.95 | 0 | 0 | 1.8485 | 50.04 | 1.8485 | 50.04 | 0 | 0 | 2025-12-20 10:24:53 | 1.5755 | 5862.5026 | 158.7163 | 1883 | Close | 61.30226
1610 | 9 | 5 | CC Chg | 01:20:00 | 18:27:53 | 914.5 | 1.7361 | 1219.3 | 33.01 | 1219.3 | 33.01 | 0 | 0 | 1.9802 | 53.61 | 1.9802 | 53.61 | 0 | 0 | 2025-12-20 10:29:53 | 1.5878 | 5687.4959 | 153.9783 | 1897.65 | Close | 65.38947
1611 | 9 | 5 | CC Chg | 01:25:00 | 18:32:53 | 914.5 | 1.75 | 1295.5 | 35.07 | 1295.5 | 35.07 | 0 | 0 | 2.1131 | 57.21 | 2.1131 | 57.21 | 0 | 0 | 2025-12-20 10:34:53 | 1.6005 | 5482.9161 | 148.4397 | 1912.85 | Close | 69.47669
1612 | 9 | 5 | CC Chg | 01:30:00 | 18:37:53 | 914.5 | 1.7652 | 1371.7 | 37.14 | 1371.7 | 37.14 | 0 | 0 | 2.247 | 60.83 | 2.247 | 60.83 | 0 | 0 | 2025-12-20 10:39:53 | 1.6144 | 5013.9883 | 135.7443 | 1929.47 | Close | 73.56391
1613 | 9 | 5 | CC Chg | 01:35:00 | 18:42:53 | 914.5 | 1.7816 | 1447.9 | 39.2 | 1447.9 | 39.2 | 0 | 0 | 2.3822 | 64.49 | 2.3822 | 64.49 | 0 | 0 | 2025-12-20 10:44:53 | 1.6294 | 4647.0949 | 125.8114 | 1947.41 | Close | 77.65111
1614 | 9 | 5 | CC Chg | 01:40:00 | 18:47:53 | 914.5 | 1.8002 | 1524.1 | 41.26 | 1524.1 | 41.26 | 0 | 0 | 2.5186 | 68.19 | 2.5186 | 68.19 | 0 | 0 | 2025-12-20 10:49:53 | 1.6464 | 4097.448 | 110.9307 | 1967.74 | Close | 81.73833
1615 | 9 | 5 | CC Chg | 01:45:00 | 18:52:53 | 914.5 | 1.8207 | 1600.4 | 43.33 | 1600.4 | 43.33 | 0 | 0 | 2.6566 | 71.92 | 2.6566 | 71.92 | 0 | 0 | 2025-12-20 10:54:53 | 1.6651 | 3717.6802 | 100.6492 | 1990.16 | Close | 85.82554
1616 | 9 | 5 | CC Chg | 01:50:00 | 18:57:53 | 914.5 | 1.8421 | 1676.6 | 45.39 | 1676.6 | 45.39 | 0 | 0 | 2.7961 | 75.7 | 2.7961 | 75.7 | 0 | 0 | 2025-12-20 10:59:53 | 1.6847 | 3561.3375 | 96.4165 | 2013.56 | Close | 89.91276
1617 | 9 | 5 | CC Chg | 01:55:00 | 19:02:53 | 914.5 | 1.8653 | 1752.8 | 47.45 | 1752.8 | 47.45 | 0 | 0 | 2.9374 | 79.52 | 2.9374 | 79.52 | 0 | 0 | 2025-12-20 11:04:53 | 1.7059 | 3285.0192 | 88.9357 | 2038.93 | Close | 93.99997
1618 | 9 | 5 | CC Chg | 02:00:00 | 19:07:53 | 914.5 | 1.8889 | 1829 | 49.52 | 1829 | 49.52 | 0 | 0 | 3.0805 | 83.4 | 3.0805 | 83.4 | 0 | 0 | 2025-12-20 11:09:53 | 1.7275 | 3229.3409 | 87.4283 | 2064.73 | Close | 98.08718
1619 | 9 | 5 | CC Chg | 02:02:20 | 19:10:13 | 914.5 | 1.9001 | 1864.7 | 50.48 | 1864.7 | 50.48 | 0 | 0 | 3.148 | 85.23 | 3.148 | 85.23 | 0 | 0 | 2025-12-20 11:12:14 | 1.7377 | 3184.6032 | 86.2172 | 2076.98 | Close | 100 |  | 1
1620 | 10 | 4 | CC DChg | 00:00:00 | 19:10:13 | -13845.5 | 1.7193 | 0 | 0 | 0 | 0 | 0 | 0 | 0 | 0 | 0 | 0 | 0 | 0 | 2025-12-20 11:12:14 | -23.8045 | 0 | 0 | 124.13 | Close | 0 |  | 0
1621 | 10 | 4 | CC DChg | 00:00:03 | 19:10:16 | -13848.6 | 1.6468 | 11.5 | 0.31 | 0 | 0 | 11.5 | 0.31 | 0.0193 | 0.52 | 0 | 0 | 0.0193 | 0.52 | 2025-12-20 11:12:17 | -22.8058 | -159.166 | -4.3091 | 118.87 | Close | 0.624952
1622 | 10 | 4 | CC DChg | 00:00:06 | 19:10:19 | -13848.6 | 1.6226 | 23.1 | 0.62 | 0 | 0 | 23.1 | 0.62 | 0.0381 | 1.03 | 0 | 0 | 0.0381 | 1.03 | 2025-12-20 11:12:20 | -22.4707 | -476.8795 | -12.9106 | 117.12 | Close | 1.249955
1623 | 10 | 4 | CC DChg | 00:00:09 | 19:10:22 | -13848.6 | 1.6062 | 34.6 | 0.94 | 0 | 0 | 34.6 | 0.94 | 0.0568 | 1.54 | 0 | 0 | 0.0568 | 1.54 | 2025-12-20 11:12:23 | -22.2436 | -703.6882 | -19.051 | 115.93 | Close | 1.874959
1624 | 10 | 4 | CC DChg | 00:00:12 | 19:10:25 | -13848.6 | 1.5928 | 46.2 | 1.25 | 0 | 0 | 46.2 | 1.25 | 0.0752 | 2.04 | 0 | 0 | 0.0752 | 2.04 | 2025-12-20 11:12:26 | -22.058 | -861.2301 | -23.3162 | 114.97 | Close | 2.499962
1625 | 10 | 4 | CC DChg | 00:00:15 | 19:10:28 | -13848.6 | 1.5814 | 57.7 | 1.56 | 0 | 0 | 57.7 | 1.56 | 0.0935 | 2.53 | 0 | 0 | 0.0935 | 2.53 | 2025-12-20 11:12:29 | -21.9001 | -1012.3231 | -27.4067 | 114.15 | Close | 3.124965
1626 | 10 | 4 | CC DChg | 00:00:18 | 19:10:31 | -13848.6 | 1.5708 | 69.2 | 1.87 | 0 | 0 | 69.2 | 1.87 | 0.1117 | 3.02 | 0 | 0 | 0.1117 | 3.02 | 2025-12-20 11:12:32 | -21.7533 | -1088.7248 | -29.4752 | 113.38 | Close | 3.749969
1627 | 10 | 4 | CC DChg | 00:00:21 | 19:10:34 | -13848.6 | 1.5618 | 80.8 | 2.19 | 0 | 0 | 80.8 | 2.19 | 0.1298 | 3.51 | 0 | 0 | 0.1298 | 3.51 | 2025-12-20 11:12:35 | -21.6287 | -1282.2759 | -34.7152 | 112.73 | Close | 4.374972
1628 | 10 | 4 | CC DChg | 00:00:24 | 19:10:37 | -13848.6 | 1.5531 | 92.3 | 2.5 | 0 | 0 | 92.3 | 2.5 | 0.1478 | 4 | 0 | 0 | 0.1478 | 4 | 2025-12-20 11:12:38 | -21.5082 | -1326.493 | -35.9123 | 112.11 | Close | 4.999976
1629 | 10 | 4 | CC DChg | 00:00:27 | 19:10:40 | -13848.6 | 1.5454 | 103.9 | 2.81 | 0 | 0 | 103.9 | 2.81 | 0.1656 | 4.48 | 0 | 0 | 0.1656 | 4.48 | 2025-12-20 11:12:41 | -21.4016 | -1498.7626 | -40.5762 | 111.55 | Close | 5.624978
1630 | 10 | 4 | CC DChg | 00:00:30 | 19:10:43 | -13848.6 | 1.5376 | 115.4 | 3.12 | 0 | 0 | 115.4 | 3.12 | 0.1834 | 4.97 | 0 | 0 | 0.1834 | 4.97 | 2025-12-20 11:12:44 | -21.2936 | -1479.5499 | -40.056 | 110.99 | Close | 6.249982
1631 | 10 | 4 | CC DChg | 00:00:33 | 19:10:46 | -13848.6 | 1.5308 | 126.9 | 3.44 | 0 | 0 | 126.9 | 3.44 | 0.2011 | 5.45 | 0 | 0 | 0.2011 | 5.45 | 2025-12-20 11:12:47 | -21.1994 | -1697.1307 | -45.9466 | 110.5 | Close | 6.874986
1632 | 10 | 4 | CC DChg | 00:00:36 | 19:10:49 | -13848.6 | 1.5243 | 138.5 | 3.75 | 0 | 0 | 138.5 | 3.75 | 0.2188 | 5.92 | 0 | 0 | 0.2188 | 5.92 | 2025-12-20 11:12:50 | -21.1094 | -1775.4581 | -48.0672 | 110.03 | Close | 7.499989
1633 | 10 | 4 | CC DChg | 00:00:39 | 19:10:52 | -13848.6 | 1.5178 | 150 | 4.06 | 0 | 0 | 150 | 4.06 | 0.2363 | 6.4 | 0 | 0 | 0.2363 | 6.4 | 2025-12-20 11:12:53 | -21.0194 | -1775.4581 | -48.0672 | 109.55 | Close | 8.124992
1634 | 10 | 4 | CC DChg | 00:00:42 | 19:10:55 | -13848.6 | 1.5116 | 161.6 | 4.37 | 0 | 0 | 161.6 | 4.37 | 0.2538 | 6.87 | 0 | 0 | 0.2538 | 6.87 | 2025-12-20 11:12:56 | -20.9335 | -1861.3674 | -50.393 | 109.11 | Close | 8.749995
1635 | 10 | 4 | CC DChg | 00:00:45 | 19:10:58 | -13848.6 | 1.506 | 173.1 | 4.69 | 0 | 0 | 173.1 | 4.69 | 0.2712 | 7.34 | 0 | 0 | 0.2712 | 7.34 | 2025-12-20 11:12:59 | -20.856 | -2060.8056 | -55.7924 | 108.7 | Close | 9.374999
1636 | 10 | 4 | CC DChg | 00:00:48 | 19:11:01 | -13848.6 | 1.5008 | 184.6 | 5 | 0 | 0 | 184.6 | 5 | 0.2886 | 7.81 | 0 | 0 | 0.2886 | 7.81 | 2025-12-20 11:13:02 | -20.7839 | -2219.3205 | -60.0839 | 108.33 | Close | 10
1637 | 10 | 4 | CC DChg | 00:00:51 | 19:11:04 | -13848.6 | 1.4952 | 196.2 | 5.31 | 0 | 0 | 196.2 | 5.31 | 0.3058 | 8.28 | 0 | 0 | 0.3058 | 8.28 | 2025-12-20 11:13:05 | -20.7064 | -2060.7996 | -55.7923 | 107.92 | Close | 10.625
1638 | 10 | 4 | CC DChg | 00:00:54 | 19:11:07 | -13848.6 | 1.4899 | 207.7 | 5.62 | 0 | 0 | 207.7 | 5.62 | 0.3231 | 8.75 | 0 | 0 | 0.3231 | 8.75 | 2025-12-20 11:13:08 | -20.633 | -2177.4507 | -58.9504 | 107.54 | Close | 11.25001
1639 | 10 | 4 | CC DChg | 00:00:57 | 19:11:10 | -13848.6 | 1.4853 | 219.3 | 5.94 | 0 | 0 | 219.3 | 5.94 | 0.3402 | 9.21 | 0 | 0 | 0.3402 | 9.21 | 2025-12-20 11:13:11 | -20.5693 | -2508.8019 | -67.9211 | 107.21 | Close | 11.87501
1640 | 10 | 4 | CC DChg | 00:01:00 | 19:11:13 | -13848.6 | 1.4803 | 230.8 | 6.25 | 0 | 0 | 230.8 | 6.25 | 0.3573 | 9.67 | 0 | 0 | 0.3573 | 9.67 | 2025-12-20 11:13:14 | -20.5001 | -2308.0933 | -62.4873 | 106.85 | Close | 12.50001
1641 | 10 | 4 | CC DChg | 00:01:03 | 19:11:16 | -13848.6 | 1.476 | 242.3 | 6.56 | 0 | 0 | 242.3 | 6.56 | 0.3744 | 10.14 | 0 | 0 | 0.3744 | 10.14 | 2025-12-20 11:13:17 | -20.4405 | -2683.8346 | -72.6598 | 106.54 | Close | 13.12502
1642 | 10 | 4 | CC DChg | 00:01:06 | 19:11:19 | -13848.6 | 1.471 | 253.9 | 6.87 | 0 | 0 | 253.9 | 6.87 | 0.3914 | 10.6 | 0 | 0 | 0.3914 | 10.6 | 2025-12-20 11:13:20 | -20.3713 | -2308.0978 | -62.4874 | 106.18 | Close | 13.75002
1643 | 10 | 4 | CC DChg | 00:01:09 | 19:11:22 | -13848.6 | 1.4667 | 265.4 | 7.19 | 0 | 0 | 265.4 | 7.19 | 0.4084 | 11.06 | 0 | 0 | 0.4084 | 11.06 | 2025-12-20 11:13:23 | -20.3117 | -2683.8346 | -72.6598 | 105.86 | Close | 14.37503
1644 | 10 | 4 | CC DChg | 00:01:12 | 19:11:25 | -13848.6 | 1.4626 | 277 | 7.5 | 0 | 0 | 277 | 7.5 | 0.4253 | 11.51 | 0 | 0 | 0.4253 | 11.51 | 2025-12-20 11:13:26 | -20.2549 | -2814.7534 | -76.2042 | 105.57 | Close | 15.00003
1645 | 10 | 4 | CC DChg | 00:01:15 | 19:11:28 | -13848.6 | 1.458 | 288.5 | 7.81 | 0 | 0 | 288.5 | 7.81 | 0.4421 | 11.97 | 0 | 0 | 0.4421 | 11.97 | 2025-12-20 11:13:29 | -20.1912 | -2508.8019 | -67.9211 | 105.24 | Close | 15.62503
1646 | 10 | 4 | CC DChg | 00:01:18 | 19:11:31 | -13848.6 | 1.4543 | 300.1 | 8.12 | 0 | 0 | 300.1 | 8.12 | 0.4589 | 12.42 | 0 | 0 | 0.4589 | 12.42 | 2025-12-20 11:13:32 | -20.14 | -3119.045 | -84.4423 | 104.97 | Close | 16.25003
1647 | 10 | 4 | CC DChg | 00:01:21 | 19:11:34 | -13848.6 | 1.4499 | 311.6 | 8.44 | 0 | 0 | 311.6 | 8.44 | 0.4757 | 12.88 | 0 | 0 | 0.4757 | 12.88 | 2025-12-20 11:13:35 | -20.0791 | -2622.8384 | -71.0084 | 104.65 | Close | 16.87504
1648 | 10 | 4 | CC DChg | 00:01:24 | 19:11:37 | -13848.6 | 1.4462 | 323.1 | 8.75 | 0 | 0 | 323.1 | 8.75 | 0.4924 | 13.33 | 0 | 0 | 0.4924 | 13.33 | 2025-12-20 11:13:38 | -20.0278 | -3119.0511 | -84.4425 | 104.39 | Close | 17.50004
1649 | 10 | 4 | CC DChg | 00:01:27 | 19:11:40 | -13848.6 | 1.4422 | 334.7 | 9.06 | 0 | 0 | 334.7 | 9.06 | 0.5091 | 13.78 | 0 | 0 | 0.5091 | 13.78 | 2025-12-20 11:13:41 | -19.9724 | -2885.1222 | -78.1093 | 104.1 | Close | 18.12505
1650 | 10 | 4 | CC DChg | 00:01:30 | 19:11:43 | -13848.6 | 1.4388 | 346.2 | 9.37 | 0 | 0 | 346.2 | 9.37 | 0.5257 | 14.23 | 0 | 0 | 0.5257 | 14.23 | 2025-12-20 11:13:44 | -19.9253 | -3394.2484 | -91.8929 | 103.85 | Close | 18.75005
1651 | 10 | 4 | CC DChg | 00:01:33 | 19:11:46 | -13848.6 | 1.4347 | 357.8 | 9.69 | 0 | 0 | 357.8 | 9.69 | 0.5423 | 14.68 | 0 | 0 | 0.5423 | 14.68 | 2025-12-20 11:13:47 | -19.8686 | -2814.7534 | -76.2042 | 103.56 | Close | 19.37505
1652 | 10 | 4 | CC DChg | 00:01:36 | 19:11:49 | -13848.6 | 1.4313 | 369.3 | 10 | 0 | 0 | 369.3 | 10 | 0.5588 | 15.13 | 0 | 0 | 0.5588 | 15.13 | 2025-12-20 11:13:50 | -19.8215 | -3394.2745 | -91.8936 | 103.31 | Close | 20.00006
1653 | 10 | 4 | CC DChg | 00:01:39 | 19:11:52 | -13848.6 | 1.4276 | 380.8 | 10.31 | 0 | 0 | 380.8 | 10.31 | 0.5753 | 15.57 | 0 | 0 | 0.5753 | 15.57 | 2025-12-20 11:13:53 | -19.7702 | -3119.045 | -84.4423 | 103.04 | Close | 20.62506
1654 | 10 | 4 | CC DChg | 00:01:42 | 19:11:55 | -13848.6 | 1.4239 | 392.4 | 10.62 | 0 | 0 | 392.4 | 10.62 | 0.5917 | 16.02 | 0 | 0 | 0.5917 | 16.02 | 2025-12-20 11:13:56 | -19.719 | -3119.039 | -84.4421 | 102.78 | Close | 21.25006
1655 | 10 | 4 | CC DChg | 00:01:45 | 19:11:58 | -13848.6 | 1.4205 | 403.9 | 10.94 | 0 | 0 | 403.9 | 10.94 | 0.6081 | 16.46 | 0 | 0 | 0.6081 | 16.46 | 2025-12-20 11:13:59 | -19.6719 | -3394.2614 | -91.8933 | 102.53 | Close | 21.87506
1656 | 10 | 4 | CC DChg | 00:01:48 | 19:12:01 | -13848.6 | 1.4167 | 415.5 | 11.25 | 0 | 0 | 415.5 | 11.25 | 0.6245 | 16.91 | 0 | 0 | 0.6245 | 16.91 | 2025-12-20 11:14:02 | -19.6193 | -3036.9708 | -82.2203 | 102.26 | Close | 22.50007
1657 | 10 | 4 | CC DChg | 00:01:51 | 19:12:04 | -13848.6 | 1.4133 | 427 | 11.56 | 0 | 0 | 427 | 11.56 | 0.6408 | 17.35 | 0 | 0 | 0.6408 | 17.35 | 2025-12-20 11:14:05 | -19.5722 | -3394.2614 | -91.8933 | 102.01 | Close | 23.12507
1658 | 10 | 4 | CC DChg | 00:01:54 | 19:12:07 | -13848.6 | 1.4099 | 438.5 | 11.87 | 0 | 0 | 438.5 | 11.87 | 0.6571 | 17.79 | 0 | 0 | 0.6571 | 17.79 | 2025-12-20 11:14:08 | -19.5251 | -3394.2614 | -91.8933 | 101.76 | Close | 23.75007
1659 | 10 | 4 | CC DChg | 00:01:57 | 19:12:10 | -13848.6 | 1.4065 | 450.1 | 12.19 | 0 | 0 | 450.1 | 12.19 | 0.6734 | 18.23 | 0 | 0 | 0.6734 | 18.23 | 2025-12-20 11:14:11 | -19.478 | -3394.2614 | -91.8933 | 101.52 | Close | 24.37508
1660 | 10 | 4 | CC DChg | 00:02:00 | 19:12:13 | -13848.6 | 1.4028 | 461.6 | 12.5 | 0 | 0 | 461.6 | 12.5 | 0.6896 | 18.67 | 0 | 0 | 0.6896 | 18.67 | 2025-12-20 11:14:14 | -19.4268 | -3119.039 | -84.4421 | 101.25 | Close | 25.00008
1661 | 10 | 4 | CC DChg | 00:02:03 | 19:12:16 | -13848.6 | 1.3997 | 473.2 | 12.81 | 0 | 0 | 473.2 | 12.81 | 0.7058 | 19.11 | 0 | 0 | 0.7058 | 19.11 | 2025-12-20 11:14:17 | -19.3839 | -3722.767 | -100.7869 | 101.03 | Close | 25.62509
1662 | 10 | 4 | CC DChg | 00:02:06 | 19:12:19 | -13848.6 | 1.3963 | 484.7 | 13.12 | 0 | 0 | 484.7 | 13.12 | 0.7219 | 19.54 | 0 | 0 | 0.7219 | 19.54 | 2025-12-20 11:14:20 | -19.3368 | -3394.2484 | -91.8929 | 100.78 | Close | 26.25009
1663 | 10 | 4 | CC DChg | 00:02:09 | 19:12:22 | -13848.6 | 1.3929 | 496.2 | 13.43 | 0 | 0 | 496.2 | 13.43 | 0.738 | 19.98 | 0 | 0 | 0.738 | 19.98 | 2025-12-20 11:14:23 | -19.2897 | -3394.2484 | -91.8929 | 100.54 | Close | 26.87509
1664 | 10 | 4 | CC DChg | 00:02:12 | 19:12:25 | -13848.6 | 1.3895 | 507.8 | 13.75 | 0 | 0 | 507.8 | 13.75 | 0.7541 | 20.41 | 0 | 0 | 0.7541 | 20.41 | 2025-12-20 11:14:26 | -19.2426 | -3394.2614 | -91.8933 | 100.28 | Close | 27.50009
1665 | 10 | 4 | CC DChg | 00:02:15 | 19:12:28 | -13848.6 | 1.386 | 519.3 | 14.06 | 0 | 0 | 519.3 | 14.06 | 0.7701 | 20.85 | 0 | 0 | 0.7701 | 20.85 | 2025-12-20 11:14:29 | -19.1941 | -3297.2952 | -89.2681 | 100.04 | Close | 28.1251
1666 | 10 | 4 | CC DChg | 00:02:18 | 19:12:31 | -13848.6 | 1.3829 | 530.9 | 14.37 | 0 | 0 | 530.9 | 14.37 | 0.786 | 21.28 | 0 | 0 | 0.786 | 21.28 | 2025-12-20 11:14:32 | -19.1512 | -3722.7384 | -100.7862 | 99.82 | Close | 28.7501
1667 | 10 | 4 | CC DChg | 00:02:21 | 19:12:34 | -13848.6 | 1.3795 | 542.4 | 14.68 | 0 | 0 | 542.4 | 14.68 | 0.802 | 21.71 | 0 | 0 | 0.802 | 21.71 | 2025-12-20 11:14:35 | -19.1041 | -3394.2614 | -91.8933 | 99.57 | Close | 29.37511
1668 | 10 | 4 | CC DChg | 00:02:24 | 19:12:37 | -13848.6 | 1.3761 | 553.9 | 15 | 0 | 0 | 553.9 | 15 | 0.8179 | 22.14 | 0 | 0 | 0.8179 | 22.14 | 2025-12-20 11:14:38 | -19.057 | -3394.2484 | -91.8929 | 99.32 | Close | 30.00011
1669 | 10 | 4 | CC DChg | 00:02:27 | 19:12:40 | -13848.6 | 1.373 | 565.5 | 15.31 | 0 | 0 | 565.5 | 15.31 | 0.8337 | 22.57 | 0 | 0 | 0.8337 | 22.57 | 2025-12-20 11:14:41 | -19.0141 | -3722.724 | -100.7858 | 99.1 | Close | 30.62511
1670 | 10 | 4 | CC DChg | 00:02:30 | 19:12:43 | -13848.6 | 1.3693 | 577 | 15.62 | 0 | 0 | 577 | 15.62 | 0.8496 | 23 | 0 | 0 | 0.8496 | 23 | 2025-12-20 11:14:44 | -18.9629 | -3119.0511 | -84.4425 | 98.83 | Close | 31.25011
1671 | 10 | 4 | CC DChg | 00:02:33 | 19:12:46 | -13848.6 | 1.3662 | 588.6 | 15.93 | 0 | 0 | 588.6 | 15.93 | 0.8654 | 23.43 | 0 | 0 | 0.8654 | 23.43 | 2025-12-20 11:14:47 | -18.9199 | -3722.7384 | -100.7862 | 98.61 | Close | 31.87512
1672 | 10 | 4 | CC DChg | 00:02:36 | 19:12:49 | -13848.6 | 1.3631 | 600.1 | 16.25 | 0 | 0 | 600.1 | 16.25 | 0.8811 | 23.85 | 0 | 0 | 0.8811 | 23.85 | 2025-12-20 11:14:50 | -18.877 | -3722.7527 | -100.7865 | 98.39 | Close | 32.50012
1673 | 10 | 4 | CC DChg | 00:02:39 | 19:12:52 | -13848.6 | 1.3594 | 611.6 | 16.56 | 0 | 0 | 611.6 | 16.56 | 0.8968 | 24.28 | 0 | 0 | 0.8968 | 24.28 | 2025-12-20 11:14:53 | -18.8258 | -3119.0511 | -84.4425 | 98.12 | Close | 33.12513
1674 | 10 | 4 | CC DChg | 00:02:42 | 19:12:55 | -13848.6 | 1.3563 | 623.2 | 16.87 | 0 | 0 | 623.2 | 16.87 | 0.9125 | 24.7 | 0 | 0 | 0.9125 | 24.7 | 2025-12-20 11:14:56 | -18.7828 | -3722.724 | -100.7858 | 97.89 | Close | 33.75013
1675 | 10 | 4 | CC DChg | 00:02:45 | 19:12:58 | -13848.6 | 1.3529 | 634.7 | 17.18 | 0 | 0 | 634.7 | 17.18 | 0.9281 | 25.13 | 0 | 0 | 0.9281 | 25.13 | 2025-12-20 11:14:59 | -18.7357 | -3394.2614 | -91.8933 | 97.65 | Close | 34.37513
1676 | 10 | 4 | CC DChg | 00:02:48 | 19:13:01 | -13848.6 | 1.3495 | 646.3 | 17.5 | 0 | 0 | 646.3 | 17.5 | 0.9437 | 25.55 | 0 | 0 | 0.9437 | 25.55 | 2025-12-20 11:15:02 | -18.6887 | -3394.2614 | -91.8933 | 97.4 | Close | 35.00013
1677 | 10 | 4 | CC DChg | 00:02:51 | 19:13:04 | -13848.6 | 1.3461 | 657.8 | 17.81 | 0 | 0 | 657.8 | 17.81 | 0.9593 | 25.97 | 0 | 0 | 0.9593 | 25.97 | 2025-12-20 11:15:05 | -18.6416 | -3394.2745 | -91.8936 | 97.16 | Close | 35.62514
1678 | 10 | 4 | CC DChg | 00:02:54 | 19:13:07 | -13848.6 | 1.3426 | 669.3 | 18.12 | 0 | 0 | 669.3 | 18.12 | 0.9748 | 26.39 | 0 | 0 | 0.9748 | 26.39 | 2025-12-20 11:15:08 | -18.5931 | -3297.2825 | -89.2677 | 96.91 | Close | 36.25014
1679 | 10 | 4 | CC DChg | 00:02:57 | 19:13:10 | -13848.6 | 1.3395 | 680.9 | 18.43 | 0 | 0 | 680.9 | 18.43 | 0.9902 | 26.81 | 0 | 0 | 0.9902 | 26.81 | 2025-12-20 11:15:11 | -18.5502 | -3722.7097 | -100.7854 | 96.68 | Close | 36.87514
1680 | 10 | 4 | CC DChg | 00:03:00 | 19:13:13 | -13848.6 | 1.3358 | 692.4 | 18.75 | 0 | 0 | 692.4 | 18.75 | 1.0057 | 27.23 | 0 | 0 | 1.0057 | 27.23 | 2025-12-20 11:15:14 | -18.4989 | -3119.0511 | -84.4425 | 96.41 | Close | 37.50015
1681 | 10 | 4 | CC DChg | 00:03:03 | 19:13:16 | -13848.6 | 1.3324 | 704 | 19.06 | 0 | 0 | 704 | 19.06 | 1.0211 | 27.64 | 0 | 0 | 1.0211 | 27.64 | 2025-12-20 11:15:17 | -18.4518 | -3394.2484 | -91.8929 | 96.17 | Close | 38.12515
1682 | 10 | 4 | CC DChg | 00:03:06 | 19:13:19 | -13848.6 | 1.329 | 715.5 | 19.37 | 0 | 0 | 715.5 | 19.37 | 1.0364 | 28.06 | 0 | 0 | 1.0364 | 28.06 | 2025-12-20 11:15:20 | -18.4048 | -3394.2745 | -91.8936 | 95.92 | Close | 38.75015
1683 | 10 | 4 | CC DChg | 00:03:09 | 19:13:22 | -13848.6 | 1.3256 | 727 | 19.68 | 0 | 0 | 727 | 19.68 | 1.0518 | 28.47 | 0 | 0 | 1.0518 | 28.47 | 2025-12-20 11:15:23 | -18.3577 | -3394.2876 | -91.894 | 95.68 | Close | 39.37516
1684 | 10 | 4 | CC DChg | 00:03:12 | 19:13:25 | -13848.6 | 1.3219 | 738.6 | 20 | 0 | 0 | 738.6 | 20 | 1.067 | 28.89 | 0 | 0 | 1.067 | 28.89 | 2025-12-20 11:15:26 | -18.3064 | -3119.027 | -84.4418 | 95.41 | Close | 40.00016
1685 | 10 | 4 | CC DChg | 00:03:15 | 19:13:28 | -13848.6 | 1.3188 | 750.1 | 20.31 | 0 | 0 | 750.1 | 20.31 | 1.0823 | 29.3 | 0 | 0 | 1.0823 | 29.3 | 2025-12-20 11:15:29 | -18.2635 | -3722.7384 | -100.7862 | 95.19 | Close | 40.62516
1686 | 10 | 4 | CC DChg | 00:03:18 | 19:13:31 | -13848.6 | 1.3154 | 761.7 | 20.62 | 0 | 0 | 761.7 | 20.62 | 1.0975 | 29.71 | 0 | 0 | 1.0975 | 29.71 | 2025-12-20 11:15:32 | -18.2164 | -3394.2484 | -91.8929 | 94.94 | Close | 41.25017
1687 | 10 | 4 | CC DChg | 00:03:21 | 19:13:34 | -13848.6 | 1.3116 | 773.2 | 20.93 | 0 | 0 | 773.2 | 20.93 | 1.1126 | 30.12 | 0 | 0 | 1.1126 | 30.12 | 2025-12-20 11:15:35 | -18.1638 | -3036.9825 | -82.2206 | 94.67 | Close | 41.87517
1688 | 10 | 4 | CC DChg | 00:03:24 | 19:13:37 | -13848.6 | 1.3082 | 784.8 | 21.25 | 0 | 0 | 784.8 | 21.25 | 1.1277 | 30.53 | 0 | 0 | 1.1277 | 30.53 | 2025-12-20 11:15:38 | -18.1167 | -3394.2484 | -91.8929 | 94.42 | Close | 42.50017
1689 | 10 | 4 | CC DChg | 00:03:27 | 19:13:40 | -13848.6 | 1.3045 | 796.3 | 21.56 | 0 | 0 | 796.3 | 21.56 | 1.1428 | 30.94 | 0 | 0 | 1.1428 | 30.94 | 2025-12-20 11:15:41 | -18.0655 | -3119.0631 | -84.4428 | 94.15 | Close | 43.12518
1690 | 10 | 4 | CC DChg | 00:03:30 | 19:13:43 | -13848.6 | 1.3011 | 807.8 | 21.87 | 0 | 0 | 807.8 | 21.87 | 1.1578 | 31.35 | 0 | 0 | 1.1578 | 31.35 | 2025-12-20 11:15:44 | -18.0184 | -3394.2484 | -91.8929 | 93.9 | Close | 43.75018
1691 | 10 | 4 | CC DChg | 00:03:33 | 19:13:46 | -13848.6 | 1.2974 | 819.4 | 22.18 | 0 | 0 | 819.4 | 22.18 | 1.1728 | 31.75 | 0 | 0 | 1.1728 | 31.75 | 2025-12-20 11:15:47 | -17.9671 | -3119.0631 | -84.4428 | 93.64 | Close | 44.37519
1692 | 10 | 4 | CC DChg | 00:03:36 | 19:13:49 | -13848.6 | 1.294 | 830.9 | 22.5 | 0 | 0 | 830.9 | 22.5 | 1.1878 | 32.16 | 0 | 0 | 1.1878 | 32.16 | 2025-12-20 11:15:50 | -17.9201 | -3394.2484 | -91.8929 | 93.4 | Close | 45.00019
1693 | 10 | 4 | CC DChg | 00:03:39 | 19:13:52 | -13848.6 | 1.2903 | 842.5 | 22.81 | 0 | 0 | 842.5 | 22.81 | 1.2027 | 32.56 | 0 | 0 | 1.2027 | 32.56 | 2025-12-20 11:15:53 | -17.8688 | -3119.0631 | -84.4428 | 93.13 | Close | 45.62519
1694 | 10 | 4 | CC DChg | 00:03:42 | 19:13:55 | -13848.6 | 1.2868 | 854 | 23.12 | 0 | 0 | 854 | 23.12 | 1.2176 | 32.96 | 0 | 0 | 1.2176 | 32.96 | 2025-12-20 11:15:56 | -17.8204 | -3297.2444 | -89.2667 | 92.88 | Close | 46.25019
1695 | 10 | 4 | CC DChg | 00:03:45 | 19:13:58 | -13848.6 | 1.2834 | 865.5 | 23.43 | 0 | 0 | 865.5 | 23.43 | 1.2324 | 33.36 | 0 | 0 | 1.2324 | 33.36 | 2025-12-20 11:15:59 | -17.7733 | -3394.3007 | -91.8943 | 92.63 | Close | 46.8752
1696 | 10 | 4 | CC DChg | 00:03:48 | 19:14:01 | -13848.6 | 1.2797 | 877.1 | 23.75 | 0 | 0 | 877.1 | 23.75 | 1.2472 | 33.77 | 0 | 0 | 1.2472 | 33.77 | 2025-12-20 11:16:02 | -17.722 | -3119.039 | -84.4421 | 92.36 | Close | 47.5002
1697 | 10 | 4 | CC DChg | 00:03:51 | 19:14:04 | -13848.6 | 1.2763 | 888.6 | 24.06 | 0 | 0 | 888.6 | 24.06 | 1.2619 | 34.16 | 0 | 0 | 1.2619 | 34.16 | 2025-12-20 11:16:05 | -17.6749 | -3394.2484 | -91.8929 | 92.12 | Close | 48.1252
1698 | 10 | 4 | CC DChg | 00:03:54 | 19:14:07 | -13848.6 | 1.2726 | 900.2 | 24.37 | 0 | 0 | 900.2 | 24.37 | 1.2766 | 34.56 | 0 | 0 | 1.2766 | 34.56 | 2025-12-20 11:16:08 | -17.6237 | -3119.0631 | -84.4428 | 91.85 | Close | 48.75021
1699 | 10 | 4 | CC DChg | 00:03:57 | 19:14:10 | -13848.6 | 1.2692 | 911.7 | 24.68 | 0 | 0 | 911.7 | 24.68 | 1.2913 | 34.96 | 0 | 0 | 1.2913 | 34.96 | 2025-12-20 11:16:11 | -17.5766 | -3394.2484 | -91.8929 | 91.61 | Close | 49.37521
1700 | 10 | 4 | CC DChg | 00:04:00 | 19:14:13 | -13848.6 | 1.2655 | 923.2 | 24.99 | 0 | 0 | 923.2 | 24.99 | 1.3059 | 35.36 | 0 | 0 | 1.3059 | 35.36 | 2025-12-20 11:16:14 | -17.5254 | -3119.039 | -84.4421 | 91.34 | Close | 50.00021
1701 | 10 | 4 | CC DChg | 00:04:03 | 19:14:16 | -13848.6 | 1.262 | 934.8 | 25.31 | 0 | 0 | 934.8 | 25.31 | 1.3205 | 35.75 | 0 | 0 | 1.3205 | 35.75 | 2025-12-20 11:16:17 | -17.4769 | -3297.2952 | -89.2681 | 91.09 | Close | 50.62522
1702 | 10 | 4 | CC DChg | 00:04:06 | 19:14:19 | -13848.6 | 1.2586 | 946.3 | 25.62 | 0 | 0 | 946.3 | 25.62 | 1.3351 | 36.14 | 0 | 0 | 1.3351 | 36.14 | 2025-12-20 11:16:20 | -17.4298 | -3394.1176 | -91.8894 | 90.84 | Close | 51.25019
1703 | 10 | 4 | CC DChg | 00:04:09 | 19:14:22 | -13848.6 | 1.2549 | 957.9 | 25.93 | 0 | 0 | 957.9 | 25.93 | 1.3496 | 36.54 | 0 | 0 | 1.3496 | 36.54 | 2025-12-20 11:16:23 | -17.3786 | -3119.015 | -84.4415 | 90.57 | Close | 51.87519
1704 | 10 | 4 | CC DChg | 00:04:12 | 19:14:25 | -13848.6 | 1.2518 | 969.4 | 26.24 | 0 | 0 | 969.4 | 26.24 | 1.364 | 36.93 | 0 | 0 | 1.364 | 36.93 | 2025-12-20 11:16:26 | -17.3357 | -3722.6953 | -100.785 | 90.35 | Close | 52.50019
1705 | 10 | 4 | CC DChg | 00:04:15 | 19:14:28 | -13848.6 | 1.2481 | 980.9 | 26.56 | 0 | 0 | 980.9 | 26.56 | 1.3784 | 37.32 | 0 | 0 | 1.3784 | 37.32 | 2025-12-20 11:16:29 | -17.2844 | -3118.8949 | -84.4382 | 90.08 | Close | 53.12516
1706 | 10 | 4 | CC DChg | 00:04:18 | 19:14:31 | -13848.6 | 1.2447 | 992.5 | 26.87 | 0 | 0 | 992.5 | 26.87 | 1.3928 | 37.71 | 0 | 0 | 1.3928 | 37.71 | 2025-12-20 11:16:32 | -17.2373 | -3394.1699 | -91.8908 | 89.84 | Close | 53.75015
1707 | 10 | 4 | CC DChg | 00:04:21 | 19:14:34 | -13848.6 | 1.241 | 1004 | 27.18 | 0 | 0 | 1004 | 27.18 | 1.4072 | 38.1 | 0 | 0 | 1.4072 | 38.1 | 2025-12-20 11:16:35 | -17.1861 | -3118.967 | -84.4402 | 89.57 | Close | 54.37513
1708 | 10 | 4 | CC DChg | 00:04:24 | 19:14:37 | -13848.6 | 1.2379 | 1015.6 | 27.49 | 0 | 0 | 1015.6 | 27.49 | 1.4215 | 38.48 | 0 | 0 | 1.4215 | 38.48 | 2025-12-20 11:16:38 | -17.1432 | -3722.7527 | -100.7865 | 89.34 | Close | 55.00014
1709 | 10 | 4 | CC DChg | 00:04:27 | 19:14:40 | -13848.6 | 1.2344 | 1027.1 | 27.81 | 0 | 0 | 1027.1 | 27.81 | 1.4357 | 38.87 | 0 | 0 | 1.4357 | 38.87 | 2025-12-20 11:16:41 | -17.0947 | -3297.1429 | -89.264 | 89.08 | Close | 55.62512
1710 | 10 | 4 | CC DChg | 00:04:30 | 19:14:43 | -13848.6 | 1.231 | 1038.6 | 28.12 | 0 | 0 | 1038.6 | 28.12 | 1.45 | 39.26 | 0 | 0 | 1.45 | 39.26 | 2025-12-20 11:16:44 | -17.0476 | -3394.2484 | -91.8929 | 88.84 | Close | 56.25012
1711 | 10 | 4 | CC DChg | 00:04:33 | 19:14:46 | -13848.6 | 1.2276 | 1050.2 | 28.43 | 0 | 0 | 1050.2 | 28.43 | 1.4642 | 39.64 | 0 | 0 | 1.4642 | 39.64 | 2025-12-20 11:16:47 | -17.0005 | -3394.2745 | -91.8936 | 88.6 | Close | 56.87512
1712 | 10 | 4 | CC DChg | 00:04:36 | 19:14:49 | -13848.6 | 1.2242 | 1061.7 | 28.74 | 0 | 0 | 1061.7 | 28.74 | 1.4783 | 40.02 | 0 | 0 | 1.4783 | 40.02 | 2025-12-20 11:16:50 | -16.9534 | -3394.2222 | -91.8922 | 88.35 | Close | 57.50012
1713 | 10 | 4 | CC DChg | 00:04:39 | 19:14:52 | -13848.6 | 1.2208 | 1073.3 | 29.06 | 0 | 0 | 1073.3 | 29.06 | 1.4924 | 40.4 | 0 | 0 | 1.4924 | 40.4 | 2025-12-20 11:16:53 | -16.9063 | -3394.1176 | -91.8894 | 88.11 | Close | 58.1251
1714 | 10 | 4 | CC DChg | 00:04:42 | 19:14:55 | -13848.6 | 1.2174 | 1084.8 | 29.37 | 0 | 0 | 1084.8 | 29.37 | 1.5065 | 40.78 | 0 | 0 | 1.5065 | 40.78 | 2025-12-20 11:16:56 | -16.8593 | -3394.1961 | -91.8915 | 87.86 | Close | 58.75009
1715 | 10 | 4 | CC DChg | 00:04:45 | 19:14:58 | -13848.6 | 1.214 | 1096.3 | 29.68 | 0 | 0 | 1096.3 | 29.68 | 1.5205 | 41.16 | 0 | 0 | 1.5205 | 41.16 | 2025-12-20 11:16:59 | -16.8122 | -3394.1438 | -91.8901 | 87.62 | Close | 59.37507
1716 | 10 | 4 | CC DChg | 00:04:48 | 19:15:01 | -13848.6 | 1.2109 | 1107.9 | 29.99 | 0 | 0 | 1107.9 | 29.99 | 1.5345 | 41.54 | 0 | 0 | 1.5345 | 41.54 | 2025-12-20 11:17:02 | -16.7692 | -3722.6667 | -100.7842 | 87.4 | Close | 60.00006
1717 | 10 | 4 | CC DChg | 00:04:51 | 19:15:04 | -13848.6 | 1.2075 | 1119.4 | 30.31 | 0 | 0 | 1119.4 | 30.31 | 1.5485 | 41.92 | 0 | 0 | 1.5485 | 41.92 | 2025-12-20 11:17:05 | -16.7222 | -3394.2222 | -91.8922 | 87.15 | Close | 60.62506
1718 | 10 | 4 | CC DChg | 00:04:54 | 19:15:07 | -13848.6 | 1.2044 | 1131 | 30.62 | 0 | 0 | 1131 | 30.62 | 1.5624 | 42.3 | 0 | 0 | 1.5624 | 42.3 | 2025-12-20 11:17:08 | -16.6792 | -3722.7527 | -100.7865 | 86.93 | Close | 61.25006
1719 | 10 | 4 | CC DChg | 00:04:57 | 19:15:10 | -13848.6 | 1.201 | 1142.5 | 30.93 | 0 | 0 | 1142.5 | 30.93 | 1.5762 | 42.67 | 0 | 0 | 1.5762 | 42.67 | 2025-12-20 11:17:11 | -16.6321 | -3394.2484 | -91.8929 | 86.68 | Close | 61.87507
1720 | 10 | 4 | CC DChg | 00:05:00 | 19:15:13 | -13848.6 | 1.1979 | 1154 | 31.24 | 0 | 0 | 1154 | 31.24 | 1.5901 | 43.05 | 0 | 0 | 1.5901 | 43.05 | 2025-12-20 11:17:14 | -16.5892 | -3722.7527 | -100.7865 | 86.46 | Close | 62.50007
1721 | 10 | 4 | CC DChg | 00:05:03 | 19:15:16 | -13848.6 | 1.1948 | 1165.6 | 31.56 | 0 | 0 | 1165.6 | 31.56 | 1.6039 | 43.42 | 0 | 0 | 1.6039 | 43.42 | 2025-12-20 11:17:17 | -16.5463 | -3722.6953 | -100.785 | 86.23 | Close | 63.12507
1722 | 10 | 4 | CC DChg | 00:05:06 | 19:15:19 | -13848.6 | 1.1914 | 1177.1 | 31.87 | 0 | 0 | 1177.1 | 31.87 | 1.6177 | 43.8 | 0 | 0 | 1.6177 | 43.8 | 2025-12-20 11:17:20 | -16.4992 | -3394.3268 | -91.895 | 85.99 | Close | 63.75008
1723 | 10 | 4 | CC DChg | 00:05:09 | 19:15:22 | -13845.5 | 1.1883 | 1188.7 | 32.18 | 0 | 0 | 1188.7 | 32.18 | 1.6314 | 44.17 | 0 | 0 | 1.6314 | 44.17 | 2025-12-20 11:17:23 | -16.4526 | -3722.6953 | -100.785 | 85.78 | Close | 64.37508
1724 | 10 | 4 | CC DChg | 00:05:12 | 19:15:25 | -13848.6 | 1.1852 | 1200.2 | 32.49 | 0 | 0 | 1200.2 | 32.49 | 1.6451 | 44.54 | 0 | 0 | 1.6451 | 44.54 | 2025-12-20 11:17:26 | -16.4133 | -3722.638 | -100.7834 | 85.54 | Close | 65.00007
1725 | 10 | 4 | CC DChg | 00:05:15 | 19:15:28 | -13848.6 | 1.1817 | 1211.7 | 32.81 | 0 | 0 | 1211.7 | 32.81 | 1.6587 | 44.91 | 0 | 0 | 1.6587 | 44.91 | 2025-12-20 11:17:29 | -16.3649 | -3297.1683 | -89.2646 | 85.29 | Close | 65.62505
1726 | 10 | 4 | CC DChg | 00:05:18 | 19:15:31 | -13848.6 | 1.179 | 1223.3 | 33.12 | 0 | 0 | 1223.3 | 33.12 | 1.6724 | 45.28 | 0 | 0 | 1.6724 | 45.28 | 2025-12-20 11:17:32 | -16.3275 | -4274.2387 | -115.717 | 85.08 | Close | 66.25005
1727 | 10 | 4 | CC DChg | 00:05:21 | 19:15:34 | -13848.6 | 1.1755 | 1234.8 | 33.43 | 0 | 0 | 1234.8 | 33.43 | 1.6859 | 45.64 | 0 | 0 | 1.6859 | 45.64 | 2025-12-20 11:17:35 | -16.279 | -3296.9905 | -89.2598 | 84.84 | Close | 66.875
1728 | 10 | 4 | CC DChg | 00:05:24 | 19:15:37 | -13845.5 | 1.1724 | 1246.4 | 33.74 | 0 | 0 | 1246.4 | 33.74 | 1.6995 | 46.01 | 0 | 0 | 1.6995 | 46.01 | 2025-12-20 11:17:38 | -16.2324 | -3722.6093 | -100.7827 | 84.63 | Close | 67.49998
1729 | 10 | 4 | CC DChg | 00:05:27 | 19:15:40 | -13845.5 | 1.1693 | 1257.9 | 34.06 | 0 | 0 | 1257.9 | 34.06 | 1.713 | 46.38 | 0 | 0 | 1.713 | 46.38 | 2025-12-20 11:17:41 | -16.1895 | -3722.4659 | -100.7788 | 84.4 | Close | 68.12494
1730 | 10 | 4 | CC DChg | 00:05:30 | 19:15:43 | -13848.6 | 1.1662 | 1269.4 | 34.37 | 0 | 0 | 1269.4 | 34.37 | 1.7265 | 46.74 | 0 | 0 | 1.7265 | 46.74 | 2025-12-20 11:17:44 | -16.1502 | -3722.6667 | -100.7842 | 84.17 | Close | 68.74993
1731 | 10 | 4 | CC DChg | 00:05:33 | 19:15:46 | -13848.6 | 1.1635 | 1281 | 34.68 | 0 | 0 | 1281 | 34.68 | 1.7399 | 47.11 | 0 | 0 | 1.7399 | 47.11 | 2025-12-20 11:17:47 | -16.1128 | -4274.2716 | -115.7179 | 83.97 | Close | 69.37494
1732 | 10 | 4 | CC DChg | 00:05:36 | 19:15:49 | -13848.6 | 1.16 | 1292.5 | 34.99 | 0 | 0 | 1292.5 | 34.99 | 1.7533 | 47.47 | 0 | 0 | 1.7533 | 47.47 | 2025-12-20 11:17:50 | -16.0644 | -3297.2698 | -89.2674 | 83.72 | Close | 69.99994
1733 | 10 | 4 | CC DChg | 00:05:39 | 19:15:52 | -13848.6 | 1.1569 | 1304.1 | 35.31 | 0 | 0 | 1304.1 | 35.31 | 1.7667 | 47.83 | 0 | 0 | 1.7667 | 47.83 | 2025-12-20 11:17:53 | -16.0214 | -3722.7527 | -100.7865 | 83.5 | Close | 70.62494
1734 | 10 | 4 | CC DChg | 00:05:42 | 19:15:55 | -13845.5 | 1.1542 | 1315.6 | 35.62 | 0 | 0 | 1315.6 | 35.62 | 1.78 | 48.19 | 0 | 0 | 1.78 | 48.19 | 2025-12-20 11:17:56 | -15.9805 | -4274.0741 | -115.7125 | 83.32 | Close | 71.24992
1735 | 10 | 4 | CC DChg | 00:05:45 | 19:15:58 | -13848.6 | 1.1507 | 1327.1 | 35.93 | 0 | 0 | 1327.1 | 35.93 | 1.7933 | 48.55 | 0 | 0 | 1.7933 | 48.55 | 2025-12-20 11:17:59 | -15.9356 | -3297.219 | -89.266 | 83.06 | Close | 71.87491
1736 | 10 | 4 | CC DChg | 00:05:48 | 19:16:01 | -13848.6 | 1.148 | 1338.7 | 36.24 | 0 | 0 | 1338.7 | 36.24 | 1.8066 | 48.91 | 0 | 0 | 1.8066 | 48.91 | 2025-12-20 11:18:02 | -15.8982 | -4274.1728 | -115.7152 | 82.85 | Close | 72.4999
1737 | 10 | 4 | CC DChg | 00:05:51 | 19:16:04 | -13848.6 | 1.1445 | 1350.2 | 36.55 | 0 | 0 | 1350.2 | 36.55 | 1.8198 | 49.27 | 0 | 0 | 1.8198 | 49.27 | 2025-12-20 11:18:05 | -15.8497 | -3297.2952 | -89.2681 | 82.6 | Close | 73.12491
1738 | 10 | 4 | CC DChg | 00:05:54 | 19:16:07 | -13848.6 | 1.1414 | 1361.8 | 36.87 | 0 | 0 | 1361.8 | 36.87 | 1.833 | 49.63 | 0 | 0 | 1.833 | 49.63 | 2025-12-20 11:18:08 | -15.8068 | -3722.6093 | -100.7827 | 82.38 | Close | 73.74989
1739 | 10 | 4 | CC DChg | 00:05:57 | 19:16:10 | -13848.6 | 1.1387 | 1373.3 | 37.18 | 0 | 0 | 1373.3 | 37.18 | 1.8462 | 49.98 | 0 | 0 | 1.8462 | 49.98 | 2025-12-20 11:18:11 | -15.7694 | -4274.0412 | -115.7116 | 82.18 | Close | 74.37486
1740 | 10 | 4 | CC DChg | 00:06:00 | 19:16:13 | -13848.6 | 1.1352 | 1384.8 | 37.49 | 0 | 0 | 1384.8 | 37.49 | 1.8593 | 50.34 | 0 | 0 | 1.8593 | 50.34 | 2025-12-20 11:18:14 | -15.7209 | -3297.2698 | -89.2674 | 81.94 | Close | 74.99987
1741 | 10 | 4 | CC DChg | 00:06:03 | 19:16:16 | -13848.6 | 1.1325 | 1396.4 | 37.8 | 0 | 0 | 1396.4 | 37.8 | 1.8724 | 50.69 | 0 | 0 | 1.8724 | 50.69 | 2025-12-20 11:18:17 | -15.6835 | -4274.2387 | -115.717 | 81.73 | Close | 75.62487
1742 | 10 | 4 | CC DChg | 00:06:06 | 19:16:19 | -13848.6 | 1.129 | 1407.9 | 38.12 | 0 | 0 | 1407.9 | 38.12 | 1.8854 | 51.04 | 0 | 0 | 1.8854 | 51.04 | 2025-12-20 11:18:20 | -15.635 | -3297.2952 | -89.2681 | 81.48 | Close | 76.24987
1743 | 10 | 4 | CC DChg | 00:06:09 | 19:16:22 | -13848.6 | 1.1259 | 1419.5 | 38.43 | 0 | 0 | 1419.5 | 38.43 | 1.8984 | 51.4 | 0 | 0 | 1.8984 | 51.4 | 2025-12-20 11:18:23 | -15.5921 | -3722.7527 | -100.7865 | 81.26 | Close | 76.87488
1744 | 10 | 4 | CC DChg | 00:06:12 | 19:16:25 | -13848.6 | 1.1232 | 1431 | 38.74 | 0 | 0 | 1431 | 38.74 | 1.9114 | 51.75 | 0 | 0 | 1.9114 | 51.75 | 2025-12-20 11:18:26 | -15.5547 | -4274.1728 | -115.7152 | 81.06 | Close | 77.49987
1745 | 10 | 4 | CC DChg | 00:06:15 | 19:16:28 | -13848.6 | 1.1197 | 1442.6 | 39.05 | 0 | 0 | 1442.6 | 39.05 | 1.9244 | 52.1 | 0 | 0 | 1.9244 | 52.1 | 2025-12-20 11:18:29 | -15.5063 | -3297.346 | -89.2695 | 80.81 | Close | 78.12489
1746 | 10 | 4 | CC DChg | 00:06:18 | 19:16:31 | -13848.6 | 1.1166 | 1454.1 | 39.37 | 0 | 0 | 1454.1 | 39.37 | 1.9373 | 52.45 | 0 | 0 | 1.9373 | 52.45 | 2025-12-20 11:18:32 | -15.4633 | -3722.724 | -100.7858 | 80.59 | Close | 78.74989
1747 | 10 | 4 | CC DChg | 00:06:21 | 19:16:34 | -13848.6 | 1.1132 | 1465.6 | 39.68 | 0 | 0 | 1465.6 | 39.68 | 1.9501 | 52.8 | 0 | 0 | 1.9501 | 52.8 | 2025-12-20 11:18:35 | -15.4162 | -3394.2745 | -91.8936 | 80.33 | Close | 79.37489
1748 | 10 | 4 | CC DChg | 00:06:24 | 19:16:37 | -13848.6 | 1.1104 | 1477.2 | 39.99 | 0 | 0 | 1477.2 | 39.99 | 1.963 | 53.14 | 0 | 0 | 1.963 | 53.14 | 2025-12-20 11:18:38 | -15.3775 | -4121.6508 | -111.586 | 80.13 | Close | 79.9999
1749 | 10 | 4 | CC DChg | 00:06:27 | 19:16:40 | -13848.6 | 1.1073 | 1488.7 | 40.3 | 0 | 0 | 1488.7 | 40.3 | 1.9758 | 53.49 | 0 | 0 | 1.9758 | 53.49 | 2025-12-20 11:18:41 | -15.3345 | -3722.6667 | -100.7842 | 79.91 | Close | 80.6249
1750 | 10 | 4 | CC DChg | 00:06:30 | 19:16:43 | -13848.6 | 1.1039 | 1500.3 | 40.62 | 0 | 0 | 1500.3 | 40.62 | 1.9885 | 53.84 | 0 | 0 | 1.9885 | 53.84 | 2025-12-20 11:18:44 | -15.2874 | -3394.2484 | -91.8929 | 79.67 | Close | 81.2499
1751 | 10 | 4 | CC DChg | 00:06:33 | 19:16:46 | -13848.6 | 1.1008 | 1511.8 | 40.93 | 0 | 0 | 1511.8 | 40.93 | 2.0012 | 54.18 | 0 | 0 | 2.0012 | 54.18 | 2025-12-20 11:18:47 | -15.2445 | -3722.724 | -100.7858 | 79.44 | Close | 81.8749
1752 | 10 | 4 | CC DChg | 00:06:36 | 19:16:49 | -13848.6 | 1.0977 | 1523.3 | 41.24 | 0 | 0 | 1523.3 | 41.24 | 2.0139 | 54.52 | 0 | 0 | 2.0139 | 54.52 | 2025-12-20 11:18:50 | -15.2016 | -3722.7814 | -100.7873 | 79.22 | Close | 82.49991
1753 | 10 | 4 | CC DChg | 00:06:39 | 19:16:52 | -13848.6 | 1.0943 | 1534.9 | 41.55 | 0 | 0 | 1534.9 | 41.55 | 2.0266 | 54.87 | 0 | 0 | 2.0266 | 54.87 | 2025-12-20 11:18:53 | -15.1545 | -3394.3007 | -91.8943 | 78.98 | Close | 83.12492
1754 | 10 | 4 | CC DChg | 00:06:42 | 19:16:55 | -13848.6 | 1.0912 | 1546.4 | 41.87 | 0 | 0 | 1546.4 | 41.87 | 2.0392 | 55.21 | 0 | 0 | 2.0392 | 55.21 | 2025-12-20 11:18:56 | -15.1116 | -3722.6667 | -100.7842 | 78.75 | Close | 83.74991
1755 | 10 | 4 | CC DChg | 00:06:45 | 19:16:58 | -13848.6 | 1.0875 | 1558 | 42.18 | 0 | 0 | 1558 | 42.18 | 2.0517 | 55.55 | 0 | 0 | 2.0517 | 55.55 | 2025-12-20 11:18:59 | -15.0603 | -3119.039 | -84.4421 | 78.48 | Close | 84.37491
1756 | 10 | 4 | CC DChg | 00:06:48 | 19:17:01 | -13848.6 | 1.0844 | 1569.5 | 42.49 | 0 | 0 | 1569.5 | 42.49 | 2.0643 | 55.89 | 0 | 0 | 2.0643 | 55.89 | 2025-12-20 11:19:02 | -15.0174 | -3722.724 | -100.7858 | 78.26 | Close | 84.99991
1757 | 10 | 4 | CC DChg | 00:06:51 | 19:17:04 | -13848.6 | 1.0807 | 1581 | 42.8 | 0 | 0 | 1581 | 42.8 | 2.0768 | 56.22 | 0 | 0 | 2.0768 | 56.22 | 2025-12-20 11:19:05 | -14.9662 | -3119.0871 | -84.4434 | 77.99 | Close | 85.62492
1758 | 10 | 4 | CC DChg | 00:06:54 | 19:17:07 | -13848.6 | 1.0776 | 1592.6 | 43.12 | 0 | 0 | 1592.6 | 43.12 | 2.0892 | 56.56 | 0 | 0 | 2.0892 | 56.56 | 2025-12-20 11:19:08 | -14.9232 | -3722.7814 | -100.7873 | 77.77 | Close | 86.24994
1759 | 10 | 4 | CC DChg | 00:06:57 | 19:17:10 | -13848.6 | 1.0742 | 1604.1 | 43.43 | 0 | 0 | 1604.1 | 43.43 | 2.1016 | 56.9 | 0 | 0 | 2.1016 | 56.9 | 2025-12-20 11:19:11 | -14.8761 | -3394.2484 | -91.8929 | 77.52 | Close | 86.87494
1760 | 10 | 4 | CC DChg | 00:07:00 | 19:17:13 | -13848.6 | 1.0708 | 1615.7 | 43.74 | 0 | 0 | 1615.7 | 43.74 | 2.114 | 57.23 | 0 | 0 | 2.114 | 57.23 | 2025-12-20 11:19:14 | -14.8291 | -3394.2484 | -91.8929 | 77.28 | Close | 87.49994
1761 | 10 | 4 | CC DChg | 00:07:03 | 19:17:16 | -13848.6 | 1.0673 | 1627.2 | 44.05 | 0 | 0 | 1627.2 | 44.05 | 2.1264 | 57.57 | 0 | 0 | 2.1264 | 57.57 | 2025-12-20 11:19:17 | -14.7806 | -3297.2698 | -89.2674 | 77.03 | Close | 88.12494
1762 | 10 | 4 | CC DChg | 00:07:06 | 19:17:19 | -13848.6 | 1.0639 | 1638.7 | 44.37 | 0 | 0 | 1638.7 | 44.37 | 2.1387 | 57.9 | 0 | 0 | 2.1387 | 57.9 | 2025-12-20 11:19:20 | -14.7335 | -3394.2484 | -91.8929 | 76.77 | Close | 88.74994
1763 | 10 | 4 | CC DChg | 00:07:09 | 19:17:22 | -13848.6 | 1.0605 | 1650.3 | 44.68 | 0 | 0 | 1650.3 | 44.68 | 2.1509 | 58.23 | 0 | 0 | 2.1509 | 58.23 | 2025-12-20 11:19:23 | -14.6864 | -3394.3007 | -91.8943 | 76.53 | Close | 89.37495
1764 | 10 | 4 | CC DChg | 00:07:12 | 19:17:25 | -13848.6 | 1.0574 | 1661.8 | 44.99 | 0 | 0 | 1661.8 | 44.99 | 2.1631 | 58.56 | 0 | 0 | 2.1631 | 58.56 | 2025-12-20 11:19:26 | -14.6435 | -3722.724 | -100.7858 | 76.31 | Close | 89.99995
1765 | 10 | 4 | CC DChg | 00:07:15 | 19:17:28 | -13848.6 | 1.0537 | 1673.4 | 45.3 | 0 | 0 | 1673.4 | 45.3 | 2.1753 | 58.89 | 0 | 0 | 2.1753 | 58.89 | 2025-12-20 11:19:29 | -14.5922 | -3119.039 | -84.4421 | 76.04 | Close | 90.62495
1766 | 10 | 4 | CC DChg | 00:07:18 | 19:17:31 | -13848.6 | 1.0503 | 1684.9 | 45.62 | 0 | 0 | 1684.9 | 45.62 | 2.1874 | 59.22 | 0 | 0 | 2.1874 | 59.22 | 2025-12-20 11:19:32 | -14.5452 | -3394.1961 | -91.8915 | 75.8 | Close | 91.24994
1767 | 10 | 4 | CC DChg | 00:07:21 | 19:17:34 | -13848.6 | 1.0466 | 1696.4 | 45.93 | 0 | 0 | 1696.4 | 45.93 | 2.1995 | 59.55 | 0 | 0 | 2.1995 | 59.55 | 2025-12-20 11:19:35 | -14.4939 | -3119.0871 | -84.4434 | 75.53 | Close | 91.87496
1768 | 10 | 4 | CC DChg | 00:07:24 | 19:17:37 | -13848.6 | 1.0435 | 1708 | 46.24 | 0 | 0 | 1708 | 46.24 | 2.2116 | 59.88 | 0 | 0 | 2.2116 | 59.88 | 2025-12-20 11:19:38 | -14.451 | -3722.7814 | -100.7873 | 75.31 | Close | 92.49997
1769 | 10 | 4 | CC DChg | 00:07:27 | 19:17:40 | -13848.6 | 1.0398 | 1719.5 | 46.55 | 0 | 0 | 1719.5 | 46.55 | 2.2236 | 60.2 | 0 | 0 | 2.2236 | 60.2 | 2025-12-20 11:19:41 | -14.3998 | -3119.039 | -84.4421 | 75.04 | Close | 93.12497
1770 | 10 | 4 | CC DChg | 00:07:30 | 19:17:43 | -13848.6 | 1.0363 | 1731.1 | 46.87 | 0 | 0 | 1731.1 | 46.87 | 2.2356 | 60.52 | 0 | 0 | 2.2356 | 60.52 | 2025-12-20 11:19:44 | -14.3513 | -3297.2698 | -89.2674 | 74.79 | Close | 93.74997
1771 | 10 | 4 | CC DChg | 00:07:33 | 19:17:46 | -13848.6 | 1.0329 | 1742.6 | 47.18 | 0 | 0 | 1742.6 | 47.18 | 2.2475 | 60.85 | 0 | 0 | 2.2475 | 60.85 | 2025-12-20 11:19:47 | -14.3042 | -3394.2484 | -91.8929 | 74.54 | Close | 94.37497
1772 | 10 | 4 | CC DChg | 00:07:36 | 19:17:49 | -13848.6 | 1.0295 | 1754.1 | 47.49 | 0 | 0 | 1754.1 | 47.49 | 2.2594 | 61.17 | 0 | 0 | 2.2594 | 61.17 | 2025-12-20 11:19:50 | -14.2571 | -3394.3007 | -91.8943 | 74.3 | Close | 94.99998
1773 | 10 | 4 | CC DChg | 00:07:39 | 19:17:52 | -13848.6 | 1.0261 | 1765.7 | 47.8 | 0 | 0 | 1765.7 | 47.8 | 2.2713 | 61.49 | 0 | 0 | 2.2713 | 61.49 | 2025-12-20 11:19:53 | -14.21 | -3394.1961 | -91.8915 | 74.05 | Close | 95.62497
1774 | 10 | 4 | CC DChg | 00:07:42 | 19:17:55 | -13848.6 | 1.0227 | 1777.2 | 48.12 | 0 | 0 | 1777.2 | 48.12 | 2.2831 | 61.81 | 0 | 0 | 2.2831 | 61.81 | 2025-12-20 11:19:56 | -14.1629 | -3394.3007 | -91.8943 | 73.81 | Close | 96.24998
1775 | 10 | 4 | CC DChg | 00:07:45 | 19:17:58 | -13848.6 | 1.0193 | 1788.8 | 48.43 | 0 | 0 | 1788.8 | 48.43 | 2.2949 | 62.13 | 0 | 0 | 2.2949 | 62.13 | 2025-12-20 11:19:59 | -14.1159 | -3394.2484 | -91.8929 | 73.56 | Close | 96.87498
1776 | 10 | 4 | CC DChg | 00:07:48 | 19:18:01 | -13848.6 | 1.0156 | 1800.3 | 48.74 | 0 | 0 | 1800.3 | 48.74 | 2.3067 | 62.45 | 0 | 0 | 2.3067 | 62.45 | 2025-12-20 11:20:02 | -14.0646 | -3119.039 | -84.4421 | 73.29 | Close | 97.49999
1777 | 10 | 4 | CC DChg | 00:07:51 | 19:18:04 | -13848.6 | 1.0122 | 1811.8 | 49.05 | 0 | 0 | 1811.8 | 49.05 | 2.3184 | 62.77 | 0 | 0 | 2.3184 | 62.77 | 2025-12-20 11:20:05 | -14.0175 | -3394.2484 | -91.8929 | 73.05 | Close | 98.12499
1778 | 10 | 4 | CC DChg | 00:07:54 | 19:18:07 | -13848.6 | 1.0084 | 1823.4 | 49.36 | 0 | 0 | 1823.4 | 49.36 | 2.33 | 63.08 | 0 | 0 | 2.33 | 63.08 | 2025-12-20 11:20:08 | -13.9649 | -3036.9591 | -82.22 | 72.77 | Close | 98.74999
1779 | 10 | 4 | CC DChg | 00:07:57 | 19:18:10 | -13848.6 | 1.005 | 1834.9 | 49.68 | 0 | 0 | 1834.9 | 49.68 | 2.3416 | 63.4 | 0 | 0 | 2.3416 | 63.4 | 2025-12-20 11:20:11 | -13.9178 | -3394.3007 | -91.8943 | 72.54 | Close | 99.375
1780 | 10 | 4 | CC DChg | 00:08:00 | 19:18:13 | -13848.6 | 1.0013 | 1846.5 | 49.99 | 0 | 0 | 1846.5 | 49.99 | 2.3532 | 63.71 | 0 | 0 | 2.3532 | 63.71 | 2025-12-20 11:20:14 | -13.8666 | -3119.039 | -84.4421 | 72.26 | Close | 100 |  | 1
1781 | 10 | 5 | CC Chg | 00:00:00 | 19:18:13 | 31 | 1.1836 | 0 | 0 | 0 | 0 | 0 | 0 | 0 | 0 | 0 | 0 | 0 | 0 | 2025-12-20 11:20:14 | 0.0367 | 0 | 0 | 38161.29 | Close | 0 |  | 0
1782 | 10 | 5 | CC Chg | 00:05:00 | 19:23:13 | 914.5 | 1.5048 | 76.1 | 2.06 | 76.1 | 2.06 | 0 | 0 | 0.11 | 2.98 | 0.11 | 2.98 | 0 | 0 | 2025-12-20 11:25:14 | 1.3762 | 236.925 | 6.4143 | 1644.74 | Close | 4.058596
1783 | 10 | 5 | CC Chg | 00:10:00 | 19:28:13 | 914.5 | 1.5451 | 152.3 | 4.12 | 152.3 | 4.12 | 0 | 0 | 0.2264 | 6.13 | 0.2264 | 6.13 | 0 | 0 | 2025-12-20 11:30:14 | 1.4131 | 1891.1294 | 51.1988 | 1688.81 | Close | 8.123177
1784 | 10 | 5 | CC Chg | 00:15:00 | 19:33:13 | 914.5 | 1.568 | 228.5 | 6.19 | 228.5 | 6.19 | 0 | 0 | 0.3451 | 9.34 | 0.3451 | 9.34 | 0 | 0 | 2025-12-20 11:35:14 | 1.434 | 3328.0558 | 90.1009 | 1713.85 | Close | 12.18776
1785 | 10 | 5 | CC Chg | 00:20:00 | 19:38:13 | 914.5 | 1.5857 | 304.7 | 8.25 | 304.7 | 8.25 | 0 | 0 | 0.4653 | 12.6 | 0.4653 | 12.6 | 0 | 0 | 2025-12-20 11:40:14 | 1.4502 | 4305.7928 | 116.5713 | 1733.2 | Close | 16.25234
1786 | 10 | 5 | CC Chg | 00:25:00 | 19:43:13 | 914.5 | 1.6015 | 381 | 10.31 | 381 | 10.31 | 0 | 0 | 0.5867 | 15.88 | 0.5867 | 15.88 | 0 | 0 | 2025-12-20 11:45:14 | 1.4647 | 4823.5752 | 130.5893 | 1750.48 | Close | 20.31692
1787 | 10 | 5 | CC Chg | 00:30:00 | 19:48:13 | 914.5 | 1.6158 | 457.2 | 12.38 | 457.2 | 12.38 | 0 | 0 | 0.7093 | 19.2 | 0.7093 | 19.2 | 0 | 0 | 2025-12-20 11:50:14 | 1.4777 | 5329.5416 | 144.2873 | 1766.11 | Close | 24.3815
1788 | 10 | 5 | CC Chg | 00:35:00 | 19:53:13 | 914.5 | 1.6291 | 533.4 | 14.44 | 533.4 | 14.44 | 0 | 0 | 0.833 | 22.55 | 0.833 | 22.55 | 0 | 0 | 2025-12-20 11:55:14 | 1.4899 | 5730.269 | 155.1363 | 1780.66 | Close | 28.44608
1789 | 10 | 5 | CC Chg | 00:40:00 | 19:58:13 | 914.5 | 1.6418 | 609.6 | 16.5 | 609.6 | 16.5 | 0 | 0 | 0.9576 | 25.93 | 0.9576 | 25.93 | 0 | 0 | 2025-12-20 12:00:14 | 1.5015 | 6000.9799 | 162.4653 | 1794.76 | Close | 32.51066
1790 | 10 | 5 | CC Chg | 00:45:00 | 20:03:13 | 914.5 | 1.6536 | 685.8 | 18.57 | 685.8 | 18.57 | 0 | 0 | 1.0832 | 29.33 | 1.0832 | 29.33 | 0 | 0 | 2025-12-20 12:05:14 | 1.5123 | 6458.6855 | 174.8568 | 1807.45 | Close | 36.57524
1791 | 10 | 5 | CC Chg | 00:50:00 | 20:08:13 | 914.5 | 1.6657 | 762 | 20.63 | 762 | 20.63 | 0 | 0 | 1.2097 | 32.75 | 1.2097 | 32.75 | 0 | 0 | 2025-12-20 12:10:14 | 1.5234 | 6298.1084 | 170.5095 | 1820.68 | Close | 40.63953
1792 | 10 | 5 | CC Chg | 00:55:00 | 20:13:13 | 914.5 | 1.6775 | 838.2 | 22.69 | 838.2 | 22.69 | 0 | 0 | 1.3371 | 36.2 | 1.3371 | 36.2 | 0 | 0 | 2025-12-20 12:15:14 | 1.5342 | 6458.6667 | 174.8563 | 1833.58 | Close | 44.7041
1793 | 10 | 5 | CC Chg | 01:00:00 | 20:18:13 | 914.5 | 1.6896 | 914.4 | 24.76 | 914.4 | 24.76 | 0 | 0 | 1.4654 | 39.67 | 1.4654 | 39.67 | 0 | 0 | 2025-12-20 12:20:14 | 1.5452 | 6298.5565 | 170.5216 | 1846.7 | Close | 48.76868
1794 | 10 | 5 | CC Chg | 01:05:00 | 20:23:13 | 914.5 | 1.7013 | 990.6 | 26.82 | 990.6 | 26.82 | 0 | 0 | 1.5946 | 43.17 | 1.5946 | 43.17 | 0 | 0 | 2025-12-20 12:25:14 | 1.5559 | 6513.8841 | 176.3512 | 1859.6 | Close | 52.83326
1795 | 10 | 5 | CC Chg | 01:10:00 | 20:28:13 | 914.5 | 1.7134 | 1066.9 | 28.88 | 1066.9 | 28.88 | 0 | 0 | 1.7247 | 46.69 | 1.7247 | 46.69 | 0 | 0 | 2025-12-20 12:30:14 | 1.567 | 6298.5638 | 170.5218 | 1872.83 | Close | 56.89784
1796 | 10 | 5 | CC Chg | 01:15:00 | 20:33:13 | 914.5 | 1.7258 | 1143.1 | 30.95 | 1143.1 | 30.95 | 0 | 0 | 1.8558 | 50.24 | 1.8558 | 50.24 | 0 | 0 | 2025-12-20 12:35:14 | 1.5783 | 6146.172 | 166.3961 | 1886.39 | Close | 60.96243
1797 | 10 | 5 | CC Chg | 01:20:00 | 20:38:13 | 914.5 | 1.7389 | 1219.3 | 33.01 | 1219.3 | 33.01 | 0 | 0 | 1.9878 | 53.82 | 1.9878 | 53.82 | 0 | 0 | 2025-12-20 12:40:14 | 1.5903 | 5817.7303 | 157.5041 | 1900.72 | Close | 65.02699
1798 | 10 | 5 | CC Chg | 01:25:00 | 20:43:13 | 914.5 | 1.7525 | 1295.5 | 35.07 | 1295.5 | 35.07 | 0 | 0 | 2.1209 | 57.42 | 2.1209 | 57.42 | 0 | 0 | 2025-12-20 12:45:14 | 1.6027 | 5603.8758 | 151.7144 | 1915.59 | Close | 69.09159
1799 | 10 | 5 | CC Chg | 01:30:00 | 20:48:13 | 914.5 | 1.7671 | 1371.7 | 37.14 | 1371.7 | 37.14 | 0 | 0 | 2.255 | 61.05 | 2.255 | 61.05 | 0 | 0 | 2025-12-20 12:50:14 | 1.6161 | 5220.0304 | 141.3225 | 1931.55 | Close | 73.15616
1800 | 10 | 5 | CC Chg | 01:35:00 | 20:53:13 | 914.5 | 1.7829 | 1447.9 | 39.2 | 1447.9 | 39.2 | 0 | 0 | 2.3903 | 64.71 | 2.3903 | 64.71 | 0 | 0 | 2025-12-20 12:55:14 | 1.6306 | 4823.5781 | 130.5893 | 1948.83 | Close | 77.22075
1801 | 10 | 5 | CC Chg | 01:40:00 | 20:58:13 | 914.5 | 1.8005 | 1524.1 | 41.26 | 1524.1 | 41.26 | 0 | 0 | 2.5268 | 68.41 | 2.5268 | 68.41 | 0 | 0 | 2025-12-20 13:00:14 | 1.6466 | 4330.2576 | 117.2336 | 1968.07 | Close | 81.28533
1802 | 10 | 5 | CC Chg | 01:45:00 | 21:03:13 | 914.5 | 1.8195 | 1600.3 | 43.33 | 1600.3 | 43.33 | 0 | 0 | 2.6647 | 72.14 | 2.6647 | 72.14 | 0 | 0 | 2025-12-20 13:05:14 | 1.664 | 4011.1719 | 108.595 | 1988.85 | Close | 85.3499
1803 | 10 | 5 | CC Chg | 01:50:00 | 21:08:13 | 914.5 | 1.8405 | 1676.6 | 45.39 | 1676.6 | 45.39 | 0 | 0 | 2.8042 | 75.92 | 2.8042 | 75.92 | 0 | 0 | 2025-12-20 13:10:14 | 1.6832 | 3629.1725 | 98.253 | 2011.7 | Close | 89.41448
1804 | 10 | 5 | CC Chg | 01:55:00 | 21:13:13 | 914.5 | 1.8629 | 1752.8 | 47.45 | 1752.8 | 47.45 | 0 | 0 | 2.9453 | 79.74 | 2.9453 | 79.74 | 0 | 0 | 2025-12-20 13:15:14 | 1.7037 | 3402.3492 | 92.1122 | 2036.3 | Close | 93.47907
1805 | 10 | 5 | CC Chg | 02:00:00 | 21:18:13 | 914.5 | 1.8861 | 1829 | 49.52 | 1829 | 49.52 | 0 | 0 | 3.0882 | 83.61 | 3.0882 | 83.61 | 0 | 0 | 2025-12-20 13:20:14 | 1.7249 | 3285.0192 | 88.9357 | 2061.56 | Close | 97.54365
1806 | 10 | 5 | CC Chg | 02:03:01 | 21:21:15 | 914.5 | 1.9001 | 1875 | 50.76 | 1875 | 50.76 | 0 | 0 | 3.1754 | 85.97 | 3.1754 | 85.97 | 0 | 0 | 2025-12-20 13:23:15 | 1.7377 | 3289.8286 | 89.0659 | 2076.98 | Close | 100 |  | 1
1807 | 11 | 4 | CC DChg | 00:00:00 | 21:21:15 | -13845.5 | 1.7246 | 0 | 0 | 0 | 0 | 0 | 0 | 0 | 0 | 0 | 0 | 0 | 0 | 2025-12-20 13:23:15 | -23.8779 | 0 | 0 | 124.52 | Close | 0 |  | 0
1808 | 11 | 4 | CC DChg | 00:00:03 | 21:21:18 | -13848.6 | 1.6468 | 11.5 | 0.31 | 0 | 0 | 11.5 | 0.31 | 0.0193 | 0.52 | 0 | 0 | 0.0193 | 0.52 | 2025-12-20 13:23:18 | -22.8058 | -148.333 | -4.0158 | 118.87 | Close | 0.6249907
1809 | 11 | 4 | CC DChg | 00:00:06 | 21:21:21 | -13848.6 | 1.6232 | 23.1 | 0.62 | 0 | 0 | 23.1 | 0.62 | 0.0382 | 1.03 | 0 | 0 | 0.0382 | 1.03 | 2025-12-20 13:23:21 | -22.479 | -489.0035 | -13.2389 | 117.17 | Close | 1.249991
1810 | 11 | 4 | CC DChg | 00:00:09 | 21:21:24 | -13848.6 | 1.6068 | 34.6 | 0.94 | 0 | 0 | 34.6 | 0.94 | 0.0568 | 1.54 | 0 | 0 | 0.0568 | 1.54 | 2025-12-20 13:23:24 | -22.2519 | -703.688 | -19.051 | 115.98 | Close | 1.874991
1811 | 11 | 4 | CC DChg | 00:00:12 | 21:21:27 | -13848.6 | 1.5938 | 46.2 | 1.25 | 0 | 0 | 46.2 | 1.25 | 0.0753 | 2.04 | 0 | 0 | 0.0753 | 2.04 | 2025-12-20 13:23:27 | -22.0719 | -887.7295 | -24.0336 | 115.04 | Close | 2.499991
1812 | 11 | 4 | CC DChg | 00:00:15 | 21:21:30 | -13848.6 | 1.5826 | 57.7 | 1.56 | 0 | 0 | 57.7 | 1.56 | 0.0936 | 2.53 | 0 | 0 | 0.0936 | 2.53 | 2025-12-20 13:23:30 | -21.9168 | -1030.4008 | -27.8962 | 114.24 | Close | 3.124991
1813 | 11 | 4 | CC DChg | 00:00:18 | 21:21:33 | -13848.6 | 1.573 | 69.2 | 1.87 | 0 | 0 | 69.2 | 1.87 | 0.1118 | 3.03 | 0 | 0 | 0.1118 | 3.03 | 2025-12-20 13:23:33 | -21.7838 | -1202.1331 | -32.5455 | 113.54 | Close | 3.749991
1814 | 11 | 4 | CC DChg | 00:00:21 | 21:21:36 | -13848.6 | 1.5637 | 80.8 | 2.19 | 0 | 0 | 80.8 | 2.19 | 0.1299 | 3.52 | 0 | 0 | 0.1299 | 3.52 | 2025-12-20 13:23:36 | -21.655 | -1240.9122 | -33.5954 | 112.87 | Close | 4.374991
1815 | 11 | 4 | CC DChg | 00:00:24 | 21:21:39 | -13848.6 | 1.5553 | 92.3 | 2.5 | 0 | 0 | 92.3 | 2.5 | 0.1479 | 4 | 0 | 0 | 0.1479 | 4 | 2025-12-20 13:23:39 | -21.5387 | -1373.8677 | -37.1949 | 112.26 | Close | 4.999991
1816 | 11 | 4 | CC DChg | 00:00:27 | 21:21:42 | -13848.6 | 1.5476 | 103.9 | 2.81 | 0 | 0 | 103.9 | 2.81 | 0.1658 | 4.49 | 0 | 0 | 0.1658 | 4.49 | 2025-12-20 13:23:42 | -21.4321 | -1498.7633 | -40.5762 | 111.71 | Close | 5.624991
1817 | 11 | 4 | CC DChg | 00:00:30 | 21:21:45 | -13848.6 | 1.5407 | 115.4 | 3.12 | 0 | 0 | 115.4 | 3.12 | 0.1836 | 4.97 | 0 | 0 | 0.1836 | 4.97 | 2025-12-20 13:23:45 | -21.3365 | -1672.5346 | -45.2807 | 111.21 | Close | 6.249992
1818 | 11 | 4 | CC DChg | 00:00:33 | 21:21:48 | -13848.6 | 1.5336 | 126.9 | 3.44 | 0 | 0 | 126.9 | 3.44 | 0.2013 | 5.45 | 0 | 0 | 0.2013 | 5.45 | 2025-12-20 13:23:48 | -21.2382 | -1625.421 | -44.0052 | 110.7 | Close | 6.874992
1819 | 11 | 4 | CC DChg | 00:00:36 | 21:21:51 | -13848.6 | 1.5274 | 138.5 | 3.75 | 0 | 0 | 138.5 | 3.75 | 0.219 | 5.93 | 0 | 0 | 0.219 | 5.93 | 2025-12-20 13:23:51 | -21.1523 | -1861.3656 | -50.393 | 110.25 | Close | 7.499991
1820 | 11 | 4 | CC DChg | 00:00:39 | 21:21:54 | -13848.6 | 1.5209 | 150 | 4.06 | 0 | 0 | 150 | 4.06 | 0.2366 | 6.41 | 0 | 0 | 0.2366 | 6.41 | 2025-12-20 13:23:54 | -21.0623 | -1775.4598 | -48.0672 | 109.78 | Close | 8.124991
1821 | 11 | 4 | CC DChg | 00:00:42 | 21:21:57 | -13848.6 | 1.515 | 161.6 | 4.37 | 0 | 0 | 161.6 | 4.37 | 0.2541 | 6.88 | 0 | 0 | 0.2541 | 6.88 | 2025-12-20 13:23:57 | -20.9806 | -1956.0151 | -52.9554 | 109.35 | Close | 8.749992
1822 | 11 | 4 | CC DChg | 00:00:45 | 21:22:00 | -13848.6 | 1.5097 | 173.1 | 4.69 | 0 | 0 | 173.1 | 4.69 | 0.2716 | 7.35 | 0 | 0 | 0.2716 | 7.35 | 2025-12-20 13:24:00 | -20.9072 | -2177.4507 | -58.9504 | 108.97 | Close | 9.374992
1823 | 11 | 4 | CC DChg | 00:00:48 | 21:22:03 | -13848.6 | 1.5042 | 184.6 | 5 | 0 | 0 | 184.6 | 5 | 0.2889 | 7.82 | 0 | 0 | 0.2889 | 7.82 | 2025-12-20 13:24:03 | -20.831 | -2098.2667 | -56.8066 | 108.57 | Close | 9.999991
1824 | 11 | 4 | CC DChg | 00:00:51 | 21:22:06 | -13848.6 | 1.4989 | 196.2 | 5.31 | 0 | 0 | 196.2 | 5.31 | 0.3063 | 8.29 | 0 | 0 | 0.3063 | 8.29 | 2025-12-20 13:24:06 | -20.7576 | -2177.4507 | -58.9504 | 108.19 | Close | 10.62499
1825 | 11 | 4 | CC DChg | 00:00:54 | 21:22:09 | -13848.6 | 1.4942 | 207.7 | 5.62 | 0 | 0 | 207.7 | 5.62 | 0.3235 | 8.76 | 0 | 0 | 0.3235 | 8.76 | 2025-12-20 13:24:09 | -20.6925 | -2455.4232 | -66.476 | 107.85 | Close | 11.24999
1826 | 11 | 4 | CC DChg | 00:00:57 | 21:22:12 | -13848.6 | 1.4893 | 219.3 | 5.94 | 0 | 0 | 219.3 | 5.94 | 0.3408 | 9.23 | 0 | 0 | 0.3408 | 9.23 | 2025-12-20 13:24:12 | -20.6247 | -2355.2018 | -63.7627 | 107.51 | Close | 11.87499
1827 | 11 | 4 | CC DChg | 00:01:00 | 21:22:15 | -13848.6 | 1.4846 | 230.8 | 6.25 | 0 | 0 | 230.8 | 6.25 | 0.3579 | 9.69 | 0 | 0 | 0.3579 | 9.69 | 2025-12-20 13:24:15 | -20.5596 | -2455.4184 | -66.4758 | 107.15 | Close | 12.49999
1828 | 11 | 4 | CC DChg | 00:01:03 | 21:22:18 | -13848.6 | 1.48 | 242.3 | 6.56 | 0 | 0 | 242.3 | 6.56 | 0.375 | 10.15 | 0 | 0 | 0.375 | 10.15 | 2025-12-20 13:24:18 | -20.4959 | -2508.8019 | -67.9211 | 106.83 | Close | 13.12499
1829 | 11 | 4 | CC DChg | 00:01:06 | 21:22:21 | -13848.6 | 1.476 | 253.9 | 6.87 | 0 | 0 | 253.9 | 6.87 | 0.3921 | 10.61 | 0 | 0 | 0.3921 | 10.61 | 2025-12-20 13:24:21 | -20.4405 | -2885.1167 | -78.1091 | 106.54 | Close | 13.74999
1830 | 11 | 4 | CC DChg | 00:01:09 | 21:22:24 | -13848.6 | 1.4716 | 265.4 | 7.19 | 0 | 0 | 265.4 | 7.19 | 0.4091 | 11.08 | 0 | 0 | 0.4091 | 11.08 | 2025-12-20 13:24:24 | -20.3796 | -2622.8434 | -71.0086 | 106.22 | Close | 14.37499
1831 | 11 | 4 | CC DChg | 00:01:12 | 21:22:27 | -13848.6 | 1.4676 | 277 | 7.5 | 0 | 0 | 277 | 7.5 | 0.426 | 11.53 | 0 | 0 | 0.426 | 11.53 | 2025-12-20 13:24:27 | -20.3242 | -2885.1222 | -78.1093 | 105.93 | Close | 14.99999
1832 | 11 | 4 | CC DChg | 00:01:15 | 21:22:30 | -13848.6 | 1.4632 | 288.5 | 7.81 | 0 | 0 | 288.5 | 7.81 | 0.443 | 11.99 | 0 | 0 | 0.443 | 11.99 | 2025-12-20 13:24:30 | -20.2632 | -2622.8384 | -71.0084 | 105.61 | Close | 15.62499
1833 | 11 | 4 | CC DChg | 00:01:18 | 21:22:33 | -13848.6 | 1.4595 | 300.1 | 8.12 | 0 | 0 | 300.1 | 8.12 | 0.4598 | 12.45 | 0 | 0 | 0.4598 | 12.45 | 2025-12-20 13:24:33 | -20.212 | -3119.045 | -84.4423 | 105.35 | Close | 16.24999
1834 | 11 | 4 | CC DChg | 00:01:21 | 21:22:36 | -13848.6 | 1.4555 | 311.6 | 8.44 | 0 | 0 | 311.6 | 8.44 | 0.4766 | 12.9 | 0 | 0 | 0.4766 | 12.9 | 2025-12-20 13:24:36 | -20.1566 | -2885.1222 | -78.1093 | 105.05 | Close | 16.87499
1835 | 11 | 4 | CC DChg | 00:01:24 | 21:22:39 | -13848.6 | 1.4518 | 323.1 | 8.75 | 0 | 0 | 323.1 | 8.75 | 0.4934 | 13.36 | 0 | 0 | 0.4934 | 13.36 | 2025-12-20 13:24:39 | -20.1054 | -3119.0511 | -84.4425 | 104.79 | Close | 17.49999
1836 | 11 | 4 | CC DChg | 00:01:27 | 21:22:42 | -13848.6 | 1.4481 | 334.7 | 9.06 | 0 | 0 | 334.7 | 9.06 | 0.5101 | 13.81 | 0 | 0 | 0.5101 | 13.81 | 2025-12-20 13:24:42 | -20.0541 | -3119.039 | -84.4421 | 104.52 | Close | 18.12499
1837 | 11 | 4 | CC DChg | 00:01:30 | 21:22:45 | -13848.6 | 1.4443 | 346.2 | 9.37 | 0 | 0 | 346.2 | 9.37 | 0.5268 | 14.26 | 0 | 0 | 0.5268 | 14.26 | 2025-12-20 13:24:45 | -20.0015 | -3036.9766 | -82.2204 | 104.25 | Close | 18.74999
1838 | 11 | 4 | CC DChg | 00:01:33 | 21:22:48 | -13848.6 | 1.4406 | 357.8 | 9.69 | 0 | 0 | 357.8 | 9.69 | 0.5435 | 14.71 | 0 | 0 | 0.5435 | 14.71 | 2025-12-20 13:24:48 | -19.9503 | -3119.0511 | -84.4425 | 103.97 | Close | 19.37499
1839 | 11 | 4 | CC DChg | 00:01:36 | 21:22:51 | -13848.6 | 1.4372 | 369.3 | 10 | 0 | 0 | 369.3 | 10 | 0.5601 | 15.16 | 0 | 0 | 0.5601 | 15.16 | 2025-12-20 13:24:51 | -19.9032 | -3394.2614 | -91.8933 | 103.74 | Close | 19.99999
1840 | 11 | 4 | CC DChg | 00:01:39 | 21:22:54 | -13848.6 | 1.4335 | 380.8 | 10.31 | 0 | 0 | 380.8 | 10.31 | 0.5766 | 15.61 | 0 | 0 | 0.5766 | 15.61 | 2025-12-20 13:24:54 | -19.8519 | -3119.045 | -84.4423 | 103.47 | Close | 20.62499
1841 | 11 | 4 | CC DChg | 00:01:42 | 21:22:57 | -13848.6 | 1.4301 | 392.4 | 10.62 | 0 | 0 | 392.4 | 10.62 | 0.5932 | 16.06 | 0 | 0 | 0.5932 | 16.06 | 2025-12-20 13:24:57 | -19.8049 | -3394.2614 | -91.8933 | 103.22 | Close | 21.24999
1842 | 11 | 4 | CC DChg | 00:01:45 | 21:23:00 | -13848.6 | 1.4267 | 403.9 | 10.94 | 0 | 0 | 403.9 | 10.94 | 0.6097 | 16.51 | 0 | 0 | 0.6097 | 16.51 | 2025-12-20 13:25:00 | -19.7578 | -3394.2614 | -91.8933 | 102.98 | Close | 21.87499
1843 | 11 | 4 | CC DChg | 00:01:48 | 21:23:03 | -13848.6 | 1.4236 | 415.5 | 11.25 | 0 | 0 | 415.5 | 11.25 | 0.6261 | 16.95 | 0 | 0 | 0.6261 | 16.95 | 2025-12-20 13:25:03 | -19.7148 | -3722.7384 | -100.7862 | 102.75 | Close | 22.49999
1844 | 11 | 4 | CC DChg | 00:01:51 | 21:23:06 | -13848.6 | 1.4202 | 427 | 11.56 | 0 | 0 | 427 | 11.56 | 0.6425 | 17.39 | 0 | 0 | 0.6425 | 17.39 | 2025-12-20 13:25:06 | -19.6678 | -3394.2484 | -91.8929 | 102.51 | Close | 23.12499
1845 | 11 | 4 | CC DChg | 00:01:54 | 21:23:09 | -13848.6 | 1.4167 | 438.5 | 11.87 | 0 | 0 | 438.5 | 11.87 | 0.6589 | 17.84 | 0 | 0 | 0.6589 | 17.84 | 2025-12-20 13:25:09 | -19.6193 | -3297.2825 | -89.2677 | 102.26 | Close | 23.74999
1846 | 11 | 4 | CC DChg | 00:01:57 | 21:23:12 | -13848.6 | 1.4136 | 450.1 | 12.19 | 0 | 0 | 450.1 | 12.19 | 0.6752 | 18.28 | 0 | 0 | 0.6752 | 18.28 | 2025-12-20 13:25:12 | -19.5764 | -3722.7527 | -100.7865 | 102.05 | Close | 24.37499
1847 | 11 | 4 | CC DChg | 00:02:00 | 21:23:15 | -13848.6 | 1.4099 | 461.6 | 12.5 | 0 | 0 | 461.6 | 12.5 | 0.6915 | 18.72 | 0 | 0 | 0.6915 | 18.72 | 2025-12-20 13:25:15 | -19.5251 | -3119.039 | -84.4421 | 101.76 | Close | 24.99999
1848 | 11 | 4 | CC DChg | 00:02:03 | 21:23:18 | -13848.6 | 1.4068 | 473.2 | 12.81 | 0 | 0 | 473.2 | 12.81 | 0.7077 | 19.16 | 0 | 0 | 0.7077 | 19.16 | 2025-12-20 13:25:18 | -19.4822 | -3722.7384 | -100.7862 | 101.53 | Close | 25.62499
1849 | 11 | 4 | CC DChg | 00:02:06 | 21:23:21 | -13848.6 | 1.4037 | 484.7 | 13.12 | 0 | 0 | 484.7 | 13.12 | 0.724 | 19.6 | 0 | 0 | 0.724 | 19.6 | 2025-12-20 13:25:21 | -19.4393 | -3722.7384 | -100.7862 | 101.32 | Close | 26.24999
1850 | 11 | 4 | CC DChg | 00:02:09 | 21:23:24 | -13848.6 | 1.4003 | 496.2 | 13.43 | 0 | 0 | 496.2 | 13.43 | 0.7401 | 20.04 | 0 | 0 | 0.7401 | 20.04 | 2025-12-20 13:25:24 | -19.3922 | -3394.2484 | -91.8929 | 101.07 | Close | 26.87499
1851 | 11 | 4 | CC DChg | 00:02:12 | 21:23:27 | -13848.6 | 1.3975 | 507.8 | 13.75 | 0 | 0 | 507.8 | 13.75 | 0.7563 | 20.48 | 0 | 0 | 0.7563 | 20.48 | 2025-12-20 13:25:27 | -19.3534 | -4121.619 | -111.5851 | 100.87 | Close | 27.49999
1852 | 11 | 4 | CC DChg | 00:02:15 | 21:23:30 | -13848.6 | 1.3941 | 519.3 | 14.06 | 0 | 0 | 519.3 | 14.06 | 0.7724 | 20.91 | 0 | 0 | 0.7724 | 20.91 | 2025-12-20 13:25:30 | -19.3063 | -3394.2745 | -91.8936 | 100.62 | Close | 28.125
1853 | 11 | 4 | CC DChg | 00:02:18 | 21:23:33 | -13848.6 | 1.391 | 530.9 | 14.37 | 0 | 0 | 530.9 | 14.37 | 0.7885 | 21.35 | 0 | 0 | 0.7885 | 21.35 | 2025-12-20 13:25:33 | -19.2634 | -3722.724 | -100.7858 | 100.39 | Close | 28.74999
1854 | 11 | 4 | CC DChg | 00:02:21 | 21:23:36 | -13848.6 | 1.3879 | 542.4 | 14.68 | 0 | 0 | 542.4 | 14.68 | 0.8045 | 21.78 | 0 | 0 | 0.8045 | 21.78 | 2025-12-20 13:25:36 | -19.2204 | -3722.7384 | -100.7862 | 100.18 | Close | 29.375
1855 | 11 | 4 | CC DChg | 00:02:24 | 21:23:39 | -13848.6 | 1.3845 | 553.9 | 15 | 0 | 0 | 553.9 | 15 | 0.8205 | 22.21 | 0 | 0 | 0.8205 | 22.21 | 2025-12-20 13:25:39 | -19.1734 | -3394.2614 | -91.8933 | 99.95 | Close | 30
1856 | 11 | 4 | CC DChg | 00:02:27 | 21:23:42 | -13848.6 | 1.3814 | 565.5 | 15.31 | 0 | 0 | 565.5 | 15.31 | 0.8365 | 22.65 | 0 | 0 | 0.8365 | 22.65 | 2025-12-20 13:25:42 | -19.1304 | -3722.724 | -100.7858 | 99.71 | Close | 30.62499
1857 | 11 | 4 | CC DChg | 00:02:30 | 21:23:45 | -13848.6 | 1.378 | 577 | 15.62 | 0 | 0 | 577 | 15.62 | 0.8524 | 23.08 | 0 | 0 | 0.8524 | 23.08 | 2025-12-20 13:25:45 | -19.0833 | -3394.2614 | -91.8933 | 99.46 | Close | 31.24999
1858 | 11 | 4 | CC DChg | 00:02:33 | 21:23:48 | -13848.6 | 1.3752 | 588.6 | 15.93 | 0 | 0 | 588.6 | 15.93 | 0.8683 | 23.51 | 0 | 0 | 0.8683 | 23.51 | 2025-12-20 13:25:48 | -19.0446 | -4121.619 | -111.5851 | 99.26 | Close | 31.875
1859 | 11 | 4 | CC DChg | 00:02:36 | 21:23:51 | -13848.6 | 1.3721 | 600.1 | 16.25 | 0 | 0 | 600.1 | 16.25 | 0.8841 | 23.94 | 0 | 0 | 0.8841 | 23.94 | 2025-12-20 13:25:51 | -19.0016 | -3722.724 | -100.7858 | 99.04 | Close | 32.49999
1860 | 11 | 4 | CC DChg | 00:02:39 | 21:23:54 | -13848.6 | 1.3687 | 611.6 | 16.56 | 0 | 0 | 611.6 | 16.56 | 0.8999 | 24.36 | 0 | 0 | 0.8999 | 24.36 | 2025-12-20 13:25:54 | -18.9546 | -3394.2484 | -91.8929 | 98.79 | Close | 33.12499
1861 | 11 | 4 | CC DChg | 00:02:42 | 21:23:57 | -13848.6 | 1.3656 | 623.2 | 16.87 | 0 | 0 | 623.2 | 16.87 | 0.9157 | 24.79 | 0 | 0 | 0.9157 | 24.79 | 2025-12-20 13:25:57 | -18.9116 | -3722.7384 | -100.7862 | 98.57 | Close | 33.74999
1862 | 11 | 4 | CC DChg | 00:02:45 | 21:24:00 | -13848.6 | 1.3622 | 634.7 | 17.18 | 0 | 0 | 634.7 | 17.18 | 0.9314 | 25.22 | 0 | 0 | 0.9314 | 25.22 | 2025-12-20 13:26:00 | -18.8645 | -3394.2745 | -91.8936 | 98.32 | Close | 34.375
1863 | 11 | 4 | CC DChg | 00:02:48 | 21:24:03 | -13848.6 | 1.3591 | 646.3 | 17.5 | 0 | 0 | 646.3 | 17.5 | 0.9471 | 25.64 | 0 | 0 | 0.9471 | 25.64 | 2025-12-20 13:26:03 | -18.8216 | -3722.7384 | -100.7862 | 98.1 | Close | 35
1864 | 11 | 4 | CC DChg | 00:02:51 | 21:24:06 | -13848.6 | 1.356 | 657.8 | 17.81 | 0 | 0 | 657.8 | 17.81 | 0.9628 | 26.07 | 0 | 0 | 0.9628 | 26.07 | 2025-12-20 13:26:06 | -18.7787 | -3722.7384 | -100.7862 | 97.87 | Close | 35.625
1865 | 11 | 4 | CC DChg | 00:02:54 | 21:24:09 | -13848.6 | 1.3526 | 669.3 | 18.12 | 0 | 0 | 669.3 | 18.12 | 0.9784 | 26.49 | 0 | 0 | 0.9784 | 26.49 | 2025-12-20 13:26:09 | -18.7316 | -3394.2484 | -91.8929 | 97.63 | Close | 36.24999
1866 | 11 | 4 | CC DChg | 00:02:57 | 21:24:12 | -13848.6 | 1.3498 | 680.9 | 18.43 | 0 | 0 | 680.9 | 18.43 | 0.994 | 26.91 | 0 | 0 | 0.994 | 26.91 | 2025-12-20 13:26:12 | -18.6928 | -4121.6032 | -111.5847 | 97.44 | Close | 36.87499
1867 | 11 | 4 | CC DChg | 00:03:00 | 21:24:15 | -13848.6 | 1.3464 | 692.4 | 18.75 | 0 | 0 | 692.4 | 18.75 | 1.0096 | 27.33 | 0 | 0 | 1.0096 | 27.33 | 2025-12-20 13:26:15 | -18.6457 | -3394.2745 | -91.8936 | 97.17 | Close | 37.5
1868 | 11 | 4 | CC DChg | 00:03:03 | 21:24:18 | -13848.6 | 1.3433 | 704 | 19.06 | 0 | 0 | 704 | 19.06 | 1.0251 | 27.75 | 0 | 0 | 1.0251 | 27.75 | 2025-12-20 13:26:18 | -18.6028 | -3722.7097 | -100.7854 | 96.96 | Close | 38.12499
1869 | 11 | 4 | CC DChg | 00:03:06 | 21:24:21 | -13848.6 | 1.3402 | 715.5 | 19.37 | 0 | 0 | 715.5 | 19.37 | 1.0406 | 28.17 | 0 | 0 | 1.0406 | 28.17 | 2025-12-20 13:26:21 | -18.5599 | -3722.767 | -100.7869 | 96.73 | Close | 38.75
1870 | 11 | 4 | CC DChg | 00:03:09 | 21:24:24 | -13848.6 | 1.3364 | 727.1 | 19.68 | 0 | 0 | 727.1 | 19.68 | 1.056 | 28.59 | 0 | 0 | 1.056 | 28.59 | 2025-12-20 13:26:24 | -18.5072 | -3036.9474 | -82.2197 | 96.46 | Close | 39.37499
1871 | 11 | 4 | CC DChg | 00:03:12 | 21:24:27 | -13848.6 | 1.3333 | 738.6 | 20 | 0 | 0 | 738.6 | 20 | 1.0714 | 29.01 | 0 | 0 | 1.0714 | 29.01 | 2025-12-20 13:26:27 | -18.4643 | -3722.7384 | -100.7862 | 96.23 | Close | 39.99999
1872 | 11 | 4 | CC DChg | 00:03:15 | 21:24:30 | -13848.6 | 1.3299 | 750.1 | 20.31 | 0 | 0 | 750.1 | 20.31 | 1.0868 | 29.42 | 0 | 0 | 1.0868 | 29.42 | 2025-12-20 13:26:30 | -18.4172 | -3394.2745 | -91.8936 | 95.99 | Close | 40.625
1873 | 11 | 4 | CC DChg | 00:03:18 | 21:24:33 | -13848.6 | 1.3268 | 761.7 | 20.62 | 0 | 0 | 761.7 | 20.62 | 1.1021 | 29.84 | 0 | 0 | 1.1021 | 29.84 | 2025-12-20 13:26:33 | -18.3743 | -3722.724 | -100.7858 | 95.76 | Close | 41.24999
1874 | 11 | 4 | CC DChg | 00:03:21 | 21:24:36 | -13848.6 | 1.3234 | 773.2 | 20.93 | 0 | 0 | 773.2 | 20.93 | 1.1174 | 30.25 | 0 | 0 | 1.1174 | 30.25 | 2025-12-20 13:26:36 | -18.3272 | -3394.2745 | -91.8936 | 95.52 | Close | 41.875
1875 | 11 | 4 | CC DChg | 00:03:24 | 21:24:39 | -13848.6 | 1.32 | 784.8 | 21.25 | 0 | 0 | 784.8 | 21.25 | 1.1327 | 30.67 | 0 | 0 | 1.1327 | 30.67 | 2025-12-20 13:26:39 | -18.2801 | -3394.2484 | -91.8929 | 95.27 | Close | 42.5
1876 | 11 | 4 | CC DChg | 00:03:27 | 21:24:42 | -13848.6 | 1.3169 | 796.3 | 21.56 | 0 | 0 | 796.3 | 21.56 | 1.1479 | 31.08 | 0 | 0 | 1.1479 | 31.08 | 2025-12-20 13:26:42 | -18.2372 | -3722.724 | -100.7858 | 95.05 | Close | 43.12499
1877 | 11 | 4 | CC DChg | 00:03:30 | 21:24:45 | -13848.6 | 1.3135 | 807.8 | 21.87 | 0 | 0 | 807.8 | 21.87 | 1.1631 | 31.49 | 0 | 0 | 1.1631 | 31.49 | 2025-12-20 13:26:45 | -18.1901 | -3394.2745 | -91.8936 | 94.8 | Close | 43.75
1878 | 11 | 4 | CC DChg | 00:03:33 | 21:24:48 | -13848.6 | 1.3101 | 819.4 | 22.18 | 0 | 0 | 819.4 | 22.18 | 1.1782 | 31.9 | 0 | 0 | 1.1782 | 31.9 | 2025-12-20 13:26:48 | -18.143 | -3394.2484 | -91.8929 | 94.56 | Close | 44.37499
1879 | 11 | 4 | CC DChg | 00:03:36 | 21:24:51 | -13848.6 | 1.307 | 830.9 | 22.5 | 0 | 0 | 830.9 | 22.5 | 1.1933 | 32.31 | 0 | 0 | 1.1933 | 32.31 | 2025-12-20 13:26:51 | -18.1001 | -3722.7527 | -100.7865 | 94.33 | Close | 45
1880 | 11 | 4 | CC DChg | 00:03:39 | 21:24:54 | -13848.6 | 1.3036 | 842.5 | 22.81 | 0 | 0 | 842.5 | 22.81 | 1.2084 | 32.71 | 0 | 0 | 1.2084 | 32.71 | 2025-12-20 13:26:54 | -18.053 | -3394.2484 | -91.8929 | 94.09 | Close | 45.625
1881 | 11 | 4 | CC DChg | 00:03:42 | 21:24:57 | -13848.6 | 1.3002 | 854 | 23.12 | 0 | 0 | 854 | 23.12 | 1.2234 | 33.12 | 0 | 0 | 1.2234 | 33.12 | 2025-12-20 13:26:57 | -18.0059 | -3394.2745 | -91.8936 | 93.84 | Close | 46.25
1882 | 11 | 4 | CC DChg | 00:03:45 | 21:25:00 | -13848.6 | 1.2968 | 865.5 | 23.43 | 0 | 0 | 865.5 | 23.43 | 1.2384 | 33.53 | 0 | 0 | 1.2384 | 33.53 | 2025-12-20 13:27:00 | -17.9588 | -3394.2484 | -91.8929 | 93.6 | Close | 46.875
1883 | 11 | 4 | CC DChg | 00:03:48 | 21:25:03 | -13848.6 | 1.2934 | 877.1 | 23.75 | 0 | 0 | 877.1 | 23.75 | 1.2533 | 33.93 | 0 | 0 | 1.2533 | 33.93 | 2025-12-20 13:27:03 | -17.9118 | -3394.2484 | -91.8929 | 93.35 | Close | 47.49999
1884 | 11 | 4 | CC DChg | 00:03:51 | 21:25:06 | -13848.6 | 1.2899 | 888.6 | 24.06 | 0 | 0 | 888.6 | 24.06 | 1.2682 | 34.34 | 0 | 0 | 1.2682 | 34.34 | 2025-12-20 13:27:06 | -17.8633 | -3297.2698 | -89.2674 | 93.1 | Close | 48.12499
1885 | 11 | 4 | CC DChg | 00:03:54 | 21:25:09 | -13848.6 | 1.2868 | 900.2 | 24.37 | 0 | 0 | 900.2 | 24.37 | 1.2831 | 34.74 | 0 | 0 | 1.2831 | 34.74 | 2025-12-20 13:27:09 | -17.8204 | -3722.7814 | -100.7873 | 92.87 | Close | 48.75
1886 | 11 | 4 | CC DChg | 00:03:57 | 21:25:12 | -13848.6 | 1.2834 | 911.7 | 24.68 | 0 | 0 | 911.7 | 24.68 | 1.2979 | 35.14 | 0 | 0 | 1.2979 | 35.14 | 2025-12-20 13:27:12 | -17.7733 | -3394.2484 | -91.8929 | 92.63 | Close | 49.375
1887 | 11 | 4 | CC DChg | 00:04:00 | 21:25:15 | -13848.6 | 1.28 | 923.2 | 24.99 | 0 | 0 | 923.2 | 24.99 | 1.3127 | 35.54 | 0 | 0 | 1.3127 | 35.54 | 2025-12-20 13:27:15 | -17.7262 | -3394.2745 | -91.8936 | 92.38 | Close | 50
1888 | 11 | 4 | CC DChg | 00:04:03 | 21:25:18 | -13848.6 | 1.2766 | 934.8 | 25.31 | 0 | 0 | 934.8 | 25.31 | 1.3275 | 35.94 | 0 | 0 | 1.3275 | 35.94 | 2025-12-20 13:27:18 | -17.6791 | -3394.2222 | -91.8922 | 92.14 | Close | 50.62499
1889 | 11 | 4 | CC DChg | 00:04:06 | 21:25:21 | -13848.6 | 1.2732 | 946.3 | 25.62 | 0 | 0 | 946.3 | 25.62 | 1.3422 | 36.34 | 0 | 0 | 1.3422 | 36.34 | 2025-12-20 13:27:21 | -17.632 | -3394.2745 | -91.8936 | 91.89 | Close | 51.25
1890 | 11 | 4 | CC DChg | 00:04:09 | 21:25:24 | -13848.6 | 1.2701 | 957.9 | 25.93 | 0 | 0 | 957.9 | 25.93 | 1.3569 | 36.73 | 0 | 0 | 1.3569 | 36.73 | 2025-12-20 13:27:24 | -17.5891 | -3722.7527 | -100.7865 | 91.67 | Close | 51.875
1891 | 11 | 4 | CC DChg | 00:04:12 | 21:25:27 | -13848.6 | 1.2667 | 969.4 | 26.24 | 0 | 0 | 969.4 | 26.24 | 1.3715 | 37.13 | 0 | 0 | 1.3715 | 37.13 | 2025-12-20 13:27:27 | -17.542 | -3394.2484 | -91.8929 | 91.42 | Close | 52.5
1892 | 11 | 4 | CC DChg | 00:04:15 | 21:25:30 | -13848.6 | 1.2633 | 980.9 | 26.56 | 0 | 0 | 980.9 | 26.56 | 1.3861 | 37.53 | 0 | 0 | 1.3861 | 37.53 | 2025-12-20 13:27:30 | -17.4949 | -3394.2745 | -91.8936 | 91.18 | Close | 53.125
1893 | 11 | 4 | CC DChg | 00:04:18 | 21:25:33 | -13848.6 | 1.2602 | 992.5 | 26.87 | 0 | 0 | 992.5 | 26.87 | 1.4007 | 37.92 | 0 | 0 | 1.4007 | 37.92 | 2025-12-20 13:27:33 | -17.452 | -3722.724 | -100.7858 | 90.96 | Close | 53.75
1894 | 11 | 4 | CC DChg | 00:04:21 | 21:25:36 | -13848.6 | 1.2568 | 1004 | 27.18 | 0 | 0 | 1004 | 27.18 | 1.4152 | 38.31 | 0 | 0 | 1.4152 | 38.31 | 2025-12-20 13:27:36 | -17.4049 | -3394.2484 | -91.8929 | 90.71 | Close | 54.375
1895 | 11 | 4 | CC DChg | 00:04:24 | 21:25:39 | -13848.6 | 1.2534 | 1015.6 | 27.49 | 0 | 0 | 1015.6 | 27.49 | 1.4297 | 38.71 | 0 | 0 | 1.4297 | 38.71 | 2025-12-20 13:27:39 | -17.3578 | -3394.2745 | -91.8936 | 90.46 | Close | 55
1896 | 11 | 4 | CC DChg | 00:04:27 | 21:25:42 | -13848.6 | 1.25 | 1027.1 | 27.81 | 0 | 0 | 1027.1 | 27.81 | 1.4441 | 39.1 | 0 | 0 | 1.4441 | 39.1 | 2025-12-20 13:27:42 | -17.3107 | -3394.2222 | -91.8922 | 90.22 | Close | 55.62499
1897 | 11 | 4 | CC DChg | 00:04:30 | 21:25:45 | -13848.6 | 1.2468 | 1038.6 | 28.12 | 0 | 0 | 1038.6 | 28.12 | 1.4585 | 39.49 | 0 | 0 | 1.4585 | 39.49 | 2025-12-20 13:27:45 | -17.2664 | -3606.4444 | -97.6377 | 89.99 | Close | 56.25
1898 | 11 | 4 | CC DChg | 00:04:33 | 21:25:48 | -13848.6 | 1.2437 | 1050.2 | 28.43 | 0 | 0 | 1050.2 | 28.43 | 1.4729 | 39.88 | 0 | 0 | 1.4729 | 39.88 | 2025-12-20 13:27:48 | -17.2235 | -3722.7527 | -100.7865 | 89.76 | Close | 56.875
1899 | 11 | 4 | CC DChg | 00:04:36 | 21:25:51 | -13848.6 | 1.2403 | 1061.7 | 28.74 | 0 | 0 | 1061.7 | 28.74 | 1.4872 | 40.26 | 0 | 0 | 1.4872 | 40.26 | 2025-12-20 13:27:51 | -17.1764 | -3394.2222 | -91.8922 | 89.52 | Close | 57.49999
1900 | 11 | 4 | CC DChg | 00:04:39 | 21:25:54 | -13848.6 | 1.2372 | 1073.3 | 29.06 | 0 | 0 | 1073.3 | 29.06 | 1.5015 | 40.65 | 0 | 0 | 1.5015 | 40.65 | 2025-12-20 13:27:54 | -17.1335 | -3722.7814 | -100.7873 | 89.31 | Close | 58.125
1901 | 11 | 4 | CC DChg | 00:04:42 | 21:25:57 | -13848.6 | 1.2338 | 1084.8 | 29.37 | 0 | 0 | 1084.8 | 29.37 | 1.5158 | 41.04 | 0 | 0 | 1.5158 | 41.04 | 2025-12-20 13:27:57 | -17.0864 | -3394.2222 | -91.8922 | 89.05 | Close | 58.75
1902 | 11 | 4 | CC DChg | 00:04:45 | 21:26:00 | -13848.6 | 1.2307 | 1096.3 | 29.68 | 0 | 0 | 1096.3 | 29.68 | 1.53 | 41.42 | 0 | 0 | 1.53 | 41.42 | 2025-12-20 13:28:00 | -17.0434 | -3722.7527 | -100.7865 | 88.82 | Close | 59.375
1903 | 11 | 4 | CC DChg | 00:04:48 | 21:26:03 | -13848.6 | 1.2276 | 1107.9 | 29.99 | 0 | 0 | 1107.9 | 29.99 | 1.5442 | 41.81 | 0 | 0 | 1.5442 | 41.81 | 2025-12-20 13:28:03 | -17.0005 | -3722.724 | -100.7858 | 88.6 | Close | 60
1904 | 11 | 4 | CC DChg | 00:04:51 | 21:26:06 | -13848.6 | 1.2242 | 1119.4 | 30.31 | 0 | 0 | 1119.4 | 30.31 | 1.5583 | 42.19 | 0 | 0 | 1.5583 | 42.19 | 2025-12-20 13:28:06 | -16.9534 | -3394.2745 | -91.8936 | 88.36 | Close | 60.625
1905 | 11 | 4 | CC DChg | 00:04:54 | 21:26:09 | -13848.6 | 1.2214 | 1131 | 30.62 | 0 | 0 | 1131 | 30.62 | 1.5724 | 42.57 | 0 | 0 | 1.5724 | 42.57 | 2025-12-20 13:28:09 | -16.9147 | -4121.619 | -111.5851 | 88.15 | Close | 61.25
1906 | 11 | 4 | CC DChg | 00:04:57 | 21:26:12 | -13848.6 | 1.2183 | 1142.5 | 30.93 | 0 | 0 | 1142.5 | 30.93 | 1.5865 | 42.95 | 0 | 0 | 1.5865 | 42.95 | 2025-12-20 13:28:12 | -16.8717 | -3722.724 | -100.7858 | 87.93 | Close | 61.875
1907 | 11 | 4 | CC DChg | 00:05:00 | 21:26:15 | -13848.6 | 1.2149 | 1154 | 31.24 | 0 | 0 | 1154 | 31.24 | 1.6006 | 43.33 | 0 | 0 | 1.6006 | 43.33 | 2025-12-20 13:28:15 | -16.8246 | -3394.2745 | -91.8936 | 87.68 | Close | 62.5
1908 | 11 | 4 | CC DChg | 00:05:03 | 21:26:18 | -13848.6 | 1.2121 | 1165.6 | 31.56 | 0 | 0 | 1165.6 | 31.56 | 1.6146 | 43.71 | 0 | 0 | 1.6146 | 43.71 | 2025-12-20 13:28:18 | -16.7859 | -4121.5556 | -111.5834 | 87.5 | Close | 63.125
1909 | 11 | 4 | CC DChg | 00:05:06 | 21:26:21 | -13848.6 | 1.2087 | 1177.1 | 31.87 | 0 | 0 | 1177.1 | 31.87 | 1.6285 | 44.09 | 0 | 0 | 1.6285 | 44.09 | 2025-12-20 13:28:21 | -16.7388 | -3394.2745 | -91.8936 | 87.24 | Close | 63.75
1910 | 11 | 4 | CC DChg | 00:05:09 | 21:26:24 | -13848.6 | 1.2056 | 1188.7 | 32.18 | 0 | 0 | 1188.7 | 32.18 | 1.6425 | 44.47 | 0 | 0 | 1.6425 | 44.47 | 2025-12-20 13:28:24 | -16.6958 | -3722.7527 | -100.7865 | 87.01 | Close | 64.375
1911 | 11 | 4 | CC DChg | 00:05:12 | 21:26:27 | -13848.6 | 1.2028 | 1200.2 | 32.49 | 0 | 0 | 1200.2 | 32.49 | 1.6564 | 44.84 | 0 | 0 | 1.6564 | 44.84 | 2025-12-20 13:28:27 | -16.6571 | -4121.5873 | -111.5842 | 86.81 | Close | 65
1912 | 11 | 4 | CC DChg | 00:05:15 | 21:26:30 | -13848.6 | 1.1994 | 1211.8 | 32.81 | 0 | 0 | 1211.8 | 32.81 | 1.6702 | 45.22 | 0 | 0 | 1.6702 | 45.22 | 2025-12-20 13:28:30 | -16.61 | -3394.2484 | -91.8929 | 86.56 | Close | 65.625
1913 | 11 | 4 | CC DChg | 00:05:18 | 21:26:33 | -13848.6 | 1.1966 | 1223.3 | 33.12 | 0 | 0 | 1223.3 | 33.12 | 1.684 | 45.59 | 0 | 0 | 1.684 | 45.59 | 2025-12-20 13:28:33 | -16.5712 | -4121.5556 | -111.5834 | 86.36 | Close | 66.24999
1914 | 11 | 4 | CC DChg | 00:05:21 | 21:26:36 | -13848.6 | 1.1932 | 1234.8 | 33.43 | 0 | 0 | 1234.8 | 33.43 | 1.6978 | 45.97 | 0 | 0 | 1.6978 | 45.97 | 2025-12-20 13:28:36 | -16.5241 | -3394.3007 | -91.8943 | 86.12 | Close | 66.875
1915 | 11 | 4 | CC DChg | 00:05:24 | 21:26:39 | -13848.6 | 1.1904 | 1246.4 | 33.74 | 0 | 0 | 1246.4 | 33.74 | 1.7116 | 46.34 | 0 | 0 | 1.7116 | 46.34 | 2025-12-20 13:28:39 | -16.4853 | -4121.619 | -111.5851 | 85.91 | Close | 67.5
1916 | 11 | 4 | CC DChg | 00:05:27 | 21:26:42 | -13848.6 | 1.1873 | 1257.9 | 34.06 | 0 | 0 | 1257.9 | 34.06 | 1.7253 | 46.71 | 0 | 0 | 1.7253 | 46.71 | 2025-12-20 13:28:42 | -16.4424 | -3722.724 | -100.7858 | 85.69 | Close | 68.125
1917 | 11 | 4 | CC DChg | 00:05:30 | 21:26:45 | -13848.6 | 1.1842 | 1269.5 | 34.37 | 0 | 0 | 1269.5 | 34.37 | 1.739 | 47.08 | 0 | 0 | 1.739 | 47.08 | 2025-12-20 13:28:45 | -16.3995 | -3722.7527 | -100.7865 | 85.47 | Close | 68.75
1918 | 11 | 4 | CC DChg | 00:05:33 | 21:26:48 | -13848.6 | 1.1814 | 1281 | 34.68 | 0 | 0 | 1281 | 34.68 | 1.7526 | 47.45 | 0 | 0 | 1.7526 | 47.45 | 2025-12-20 13:28:48 | -16.3607 | -4121.5873 | -111.5842 | 85.28 | Close | 69.375
1919 | 11 | 4 | CC DChg | 00:05:36 | 21:26:51 | -13848.6 | 1.1783 | 1292.5 | 34.99 | 0 | 0 | 1292.5 | 34.99 | 1.7663 | 47.82 | 0 | 0 | 1.7663 | 47.82 | 2025-12-20 13:28:51 | -16.3178 | -3722.7527 | -100.7865 | 85.04 | Close | 70
1920 | 11 | 4 | CC DChg | 00:05:39 | 21:26:54 | -13848.6 | 1.1752 | 1304.1 | 35.31 | 0 | 0 | 1304.1 | 35.31 | 1.7798 | 48.19 | 0 | 0 | 1.7798 | 48.19 | 2025-12-20 13:28:54 | -16.2749 | -3722.7527 | -100.7865 | 84.82 | Close | 70.625
1921 | 11 | 4 | CC DChg | 00:05:42 | 21:26:57 | -13848.6 | 1.1724 | 1315.6 | 35.62 | 0 | 0 | 1315.6 | 35.62 | 1.7934 | 48.55 | 0 | 0 | 1.7934 | 48.55 | 2025-12-20 13:28:57 | -16.2361 | -4121.5873 | -111.5842 | 84.63 | Close | 71.25
1922 | 11 | 4 | CC DChg | 00:05:45 | 21:27:00 | -13848.6 | 1.169 | 1327.2 | 35.93 | 0 | 0 | 1327.2 | 35.93 | 1.8069 | 48.92 | 0 | 0 | 1.8069 | 48.92 | 2025-12-20 13:29:00 | -16.189 | -3394.2745 | -91.8936 | 84.36 | Close | 71.87501
1923 | 11 | 4 | CC DChg | 00:05:48 | 21:27:03 | -13848.6 | 1.1662 | 1338.7 | 36.24 | 0 | 0 | 1338.7 | 36.24 | 1.8204 | 49.28 | 0 | 0 | 1.8204 | 49.28 | 2025-12-20 13:29:03 | -16.1502 | -4121.5238 | -111.5825 | 84.17 | Close | 72.49999
1924 | 11 | 4 | CC DChg | 00:05:51 | 21:27:06 | -13848.6 | 1.1635 | 1350.2 | 36.56 | 0 | 0 | 1350.2 | 36.56 | 1.8338 | 49.65 | 0 | 0 | 1.8338 | 49.65 | 2025-12-20 13:29:06 | -16.1128 | -4274.2716 | -115.7179 | 83.97 | Close | 73.125
1925 | 11 | 4 | CC DChg | 00:05:54 | 21:27:09 | -13848.6 | 1.16 | 1361.8 | 36.87 | 0 | 0 | 1361.8 | 36.87 | 1.8472 | 50.01 | 0 | 0 | 1.8472 | 50.01 | 2025-12-20 13:29:09 | -16.0644 | -3297.3206 | -89.2688 | 83.72 | Close | 73.75
1926 | 11 | 4 | CC DChg | 00:05:57 | 21:27:12 | -13848.6 | 1.1573 | 1373.3 | 37.18 | 0 | 0 | 1373.3 | 37.18 | 1.8606 | 50.37 | 0 | 0 | 1.8606 | 50.37 | 2025-12-20 13:29:12 | -16.027 | -4274.2058 | -115.7161 | 83.52 | Close | 74.375
1927 | 11 | 4 | CC DChg | 00:06:00 | 21:27:15 | -13848.6 | 1.1545 | 1384.9 | 37.49 | 0 | 0 | 1384.9 | 37.49 | 1.8739 | 50.73 | 0 | 0 | 1.8739 | 50.73 | 2025-12-20 13:29:15 | -15.9882 | -4121.6508 | -111.586 | 83.32 | Close | 75
1928 | 11 | 4 | CC DChg | 00:06:03 | 21:27:18 | -13848.6 | 1.1511 | 1396.4 | 37.8 | 0 | 0 | 1396.4 | 37.8 | 1.8872 | 51.09 | 0 | 0 | 1.8872 | 51.09 | 2025-12-20 13:29:18 | -15.9411 | -3394.1961 | -91.8915 | 83.07 | Close | 75.62499
1929 | 11 | 4 | CC DChg | 00:06:06 | 21:27:21 | -13848.6 | 1.1483 | 1407.9 | 38.12 | 0 | 0 | 1407.9 | 38.12 | 1.9005 | 51.45 | 0 | 0 | 1.9005 | 51.45 | 2025-12-20 13:29:21 | -15.9023 | -4121.619 | -111.5851 | 82.87 | Close | 76.25
1930 | 11 | 4 | CC DChg | 00:06:09 | 21:27:24 | -13848.6 | 1.1452 | 1419.5 | 38.43 | 0 | 0 | 1419.5 | 38.43 | 1.9137 | 51.81 | 0 | 0 | 1.9137 | 51.81 | 2025-12-20 13:29:24 | -15.8594 | -3722.81 | -100.7881 | 82.65 | Close | 76.87501
1931 | 11 | 4 | CC DChg | 00:06:12 | 21:27:27 | -13848.6 | 1.1421 | 1431 | 38.74 | 0 | 0 | 1431 | 38.74 | 1.9269 | 52.17 | 0 | 0 | 1.9269 | 52.17 | 2025-12-20 13:29:27 | -15.8165 | -3722.6953 | -100.785 | 82.43 | Close | 77.5
1932 | 11 | 4 | CC DChg | 00:06:15 | 21:27:30 | -13848.6 | 1.1393 | 1442.6 | 39.05 | 0 | 0 | 1442.6 | 39.05 | 1.9401 | 52.52 | 0 | 0 | 1.9401 | 52.52 | 2025-12-20 13:29:30 | -15.7777 | -4121.6508 | -111.586 | 82.22 | Close | 78.12501
1933 | 11 | 4 | CC DChg | 00:06:18 | 21:27:33 | -13848.6 | 1.1362 | 1454.1 | 39.37 | 0 | 0 | 1454.1 | 39.37 | 1.9532 | 52.88 | 0 | 0 | 1.9532 | 52.88 | 2025-12-20 13:29:33 | -15.7348 | -3722.6667 | -100.7842 | 82 | Close | 78.75
1934 | 11 | 4 | CC DChg | 00:06:21 | 21:27:36 | -13848.6 | 1.1331 | 1465.6 | 39.68 | 0 | 0 | 1465.6 | 39.68 | 1.9663 | 53.23 | 0 | 0 | 1.9663 | 53.23 | 2025-12-20 13:29:36 | -15.6918 | -3722.7527 | -100.7865 | 81.78 | Close | 79.375
1935 | 11 | 4 | CC DChg | 00:06:24 | 21:27:39 | -13848.6 | 1.1303 | 1477.2 | 39.99 | 0 | 0 | 1477.2 | 39.99 | 1.9794 | 53.59 | 0 | 0 | 1.9794 | 53.59 | 2025-12-20 13:29:39 | -15.653 | -4121.619 | -111.5851 | 81.58 | Close | 80
1936 | 11 | 4 | CC DChg | 00:06:27 | 21:27:42 | -13848.6 | 1.1269 | 1488.7 | 40.3 | 0 | 0 | 1488.7 | 40.3 | 1.9924 | 53.94 | 0 | 0 | 1.9924 | 53.94 | 2025-12-20 13:29:42 | -15.606 | -3394.2484 | -91.8929 | 81.33 | Close | 80.625
1937 | 11 | 4 | CC DChg | 00:06:30 | 21:27:45 | -13848.6 | 1.1241 | 1500.3 | 40.62 | 0 | 0 | 1500.3 | 40.62 | 2.0054 | 54.29 | 0 | 0 | 2.0054 | 54.29 | 2025-12-20 13:29:45 | -15.5672 | -4121.619 | -111.5851 | 81.13 | Close | 81.25
1938 | 11 | 4 | CC DChg | 00:06:33 | 21:27:48 | -13848.6 | 1.1207 | 1511.8 | 40.93 | 0 | 0 | 1511.8 | 40.93 | 2.0183 | 54.64 | 0 | 0 | 2.0183 | 54.64 | 2025-12-20 13:29:48 | -15.5201 | -3394.1961 | -91.8915 | 80.88 | Close | 81.87499
1939 | 11 | 4 | CC DChg | 00:06:36 | 21:27:51 | -13848.6 | 1.1176 | 1523.3 | 41.24 | 0 | 0 | 1523.3 | 41.24 | 2.0313 | 54.99 | 0 | 0 | 2.0313 | 54.99 | 2025-12-20 13:29:51 | -15.4772 | -3722.7814 | -100.7873 | 80.66 | Close | 82.5
1940 | 11 | 4 | CC DChg | 00:06:39 | 21:27:54 | -13848.6 | 1.1145 | 1534.9 | 41.55 | 0 | 0 | 1534.9 | 41.55 | 2.0441 | 55.34 | 0 | 0 | 2.0441 | 55.34 | 2025-12-20 13:29:54 | -15.4342 | -3722.724 | -100.7858 | 80.43 | Close | 83.125
1941 | 11 | 4 | CC DChg | 00:06:42 | 21:27:57 | -13848.6 | 1.1114 | 1546.4 | 41.87 | 0 | 0 | 1546.4 | 41.87 | 2.057 | 55.69 | 0 | 0 | 2.057 | 55.69 | 2025-12-20 13:29:57 | -15.3913 | -3722.724 | -100.7858 | 80.21 | Close | 83.75
1942 | 11 | 4 | CC DChg | 00:06:45 | 21:28:00 | -13848.6 | 1.1083 | 1558 | 42.18 | 0 | 0 | 1558 | 42.18 | 2.0698 | 56.04 | 0 | 0 | 2.0698 | 56.04 | 2025-12-20 13:30:00 | -15.3484 | -3722.8387 | -100.7889 | 79.99 | Close | 84.37501
1943 | 11 | 4 | CC DChg | 00:06:48 | 21:28:03 | -13848.6 | 1.1049 | 1569.5 | 42.49 | 0 | 0 | 1569.5 | 42.49 | 2.0826 | 56.38 | 0 | 0 | 2.0826 | 56.38 | 2025-12-20 13:30:03 | -15.3013 | -3394.1961 | -91.8915 | 79.74 | Close | 85
1944 | 11 | 4 | CC DChg | 00:06:51 | 21:28:06 | -13848.6 | 1.1018 | 1581 | 42.8 | 0 | 0 | 1581 | 42.8 | 2.0953 | 56.73 | 0 | 0 | 2.0953 | 56.73 | 2025-12-20 13:30:06 | -15.2584 | -3722.724 | -100.7858 | 79.52 | Close | 85.625
1945 | 11 | 4 | CC DChg | 00:06:54 | 21:28:09 | -13848.6 | 1.0987 | 1592.6 | 43.12 | 0 | 0 | 1592.6 | 43.12 | 2.108 | 57.07 | 0 | 0 | 2.108 | 57.07 | 2025-12-20 13:30:09 | -15.2154 | -3722.724 | -100.7858 | 79.29 | Close | 86.25
1946 | 11 | 4 | CC DChg | 00:06:57 | 21:28:12 | -13848.6 | 1.0953 | 1604.1 | 43.43 | 0 | 0 | 1604.1 | 43.43 | 2.1206 | 57.41 | 0 | 0 | 2.1206 | 57.41 | 2025-12-20 13:30:12 | -15.1683 | -3394.3007 | -91.8943 | 79.05 | Close | 86.875
1947 | 11 | 4 | CC DChg | 00:07:00 | 21:28:15 | -13848.6 | 1.0921 | 1615.7 | 43.74 | 0 | 0 | 1615.7 | 43.74 | 2.1333 | 57.75 | 0 | 0 | 2.1333 | 57.75 | 2025-12-20 13:30:15 | -15.124 | -3606.3889 | -97.6362 | 78.82 | Close | 87.5
1948 | 11 | 4 | CC DChg | 00:07:03 | 21:28:18 | -13848.6 | 1.0887 | 1627.2 | 44.05 | 0 | 0 | 1627.2 | 44.05 | 2.1458 | 58.09 | 0 | 0 | 2.1458 | 58.09 | 2025-12-20 13:30:18 | -15.0769 | -3394.2484 | -91.8929 | 78.57 | Close | 88.125
1949 | 11 | 4 | CC DChg | 00:07:06 | 21:28:21 | -13848.6 | 1.0853 | 1638.7 | 44.37 | 0 | 0 | 1638.7 | 44.37 | 2.1584 | 58.43 | 0 | 0 | 2.1584 | 58.43 | 2025-12-20 13:30:21 | -15.0299 | -3394.2484 | -91.8929 | 78.33 | Close | 88.75
1950 | 11 | 4 | CC DChg | 00:07:09 | 21:28:24 | -13848.6 | 1.0822 | 1650.3 | 44.68 | 0 | 0 | 1650.3 | 44.68 | 2.1709 | 58.77 | 0 | 0 | 2.1709 | 58.77 | 2025-12-20 13:30:24 | -14.9869 | -3722.724 | -100.7858 | 78.12 | Close | 89.375
1951 | 11 | 4 | CC DChg | 00:07:12 | 21:28:27 | -13848.6 | 1.0788 | 1661.8 | 44.99 | 0 | 0 | 1661.8 | 44.99 | 2.1834 | 59.11 | 0 | 0 | 2.1834 | 59.11 | 2025-12-20 13:30:27 | -14.9398 | -3394.3007 | -91.8943 | 77.85 | Close | 90
1952 | 11 | 4 | CC DChg | 00:07:15 | 21:28:30 | -13848.6 | 1.0757 | 1673.4 | 45.3 | 0 | 0 | 1673.4 | 45.3 | 2.1958 | 59.45 | 0 | 0 | 2.1958 | 59.45 | 2025-12-20 13:30:30 | -14.8969 | -3722.724 | -100.7858 | 77.63 | Close | 90.625
1953 | 11 | 4 | CC DChg | 00:07:18 | 21:28:33 | -13848.6 | 1.072 | 1684.9 | 45.62 | 0 | 0 | 1684.9 | 45.62 | 2.2082 | 59.78 | 0 | 0 | 2.2082 | 59.78 | 2025-12-20 13:30:33 | -14.8457 | -3119.039 | -84.4421 | 77.37 | Close | 91.25
1954 | 11 | 4 | CC DChg | 00:07:21 | 21:28:36 | -13848.6 | 1.0689 | 1696.5 | 45.93 | 0 | 0 | 1696.5 | 45.93 | 2.2205 | 60.12 | 0 | 0 | 2.2205 | 60.12 | 2025-12-20 13:30:36 | -14.8027 | -3722.7814 | -100.7873 | 77.14 | Close | 91.87501
1955 | 11 | 4 | CC DChg | 00:07:24 | 21:28:39 | -13848.6 | 1.0658 | 1708 | 46.24 | 0 | 0 | 1708 | 46.24 | 2.2329 | 60.45 | 0 | 0 | 2.2329 | 60.45 | 2025-12-20 13:30:39 | -14.7598 | -3722.724 | -100.7858 | 76.92 | Close | 92.50001
1956 | 11 | 4 | CC DChg | 00:07:27 | 21:28:42 | -13848.6 | 1.0624 | 1719.5 | 46.55 | 0 | 0 | 1719.5 | 46.55 | 2.2451 | 60.78 | 0 | 0 | 2.2451 | 60.78 | 2025-12-20 13:30:42 | -14.7127 | -3394.2484 | -91.8929 | 76.67 | Close | 93.125
1957 | 11 | 4 | CC DChg | 00:07:30 | 21:28:45 | -13848.6 | 1.059 | 1731.1 | 46.87 | 0 | 0 | 1731.1 | 46.87 | 2.2574 | 61.11 | 0 | 0 | 2.2574 | 61.11 | 2025-12-20 13:30:45 | -14.6656 | -3394.3007 | -91.8943 | 76.43 | Close | 93.75001
1958 | 11 | 4 | CC DChg | 00:07:33 | 21:28:48 | -13848.6 | 1.0556 | 1742.6 | 47.18 | 0 | 0 | 1742.6 | 47.18 | 2.2696 | 61.44 | 0 | 0 | 2.2696 | 61.44 | 2025-12-20 13:30:48 | -14.6186 | -3394.1961 | -91.8915 | 76.18 | Close | 94.375
1959 | 11 | 4 | CC DChg | 00:07:36 | 21:28:51 | -13848.6 | 1.0525 | 1754.2 | 47.49 | 0 | 0 | 1754.2 | 47.49 | 2.2817 | 61.77 | 0 | 0 | 2.2817 | 61.77 | 2025-12-20 13:30:51 | -14.5756 | -3722.724 | -100.7858 | 75.96 | Close | 95
1960 | 11 | 4 | CC DChg | 00:07:39 | 21:28:54 | -13848.6 | 1.0491 | 1765.7 | 47.8 | 0 | 0 | 1765.7 | 47.8 | 2.2939 | 62.1 | 0 | 0 | 2.2939 | 62.1 | 2025-12-20 13:30:54 | -14.5285 | -3394.2484 | -91.8929 | 75.71 | Close | 95.625
1961 | 11 | 4 | CC DChg | 00:07:42 | 21:28:57 | -13848.6 | 1.0456 | 1777.2 | 48.12 | 0 | 0 | 1777.2 | 48.12 | 2.306 | 62.43 | 0 | 0 | 2.306 | 62.43 | 2025-12-20 13:30:57 | -14.4801 | -3297.3206 | -89.2688 | 75.46 | Close | 96.25
1962 | 11 | 4 | CC DChg | 00:07:45 | 21:29:00 | -13848.6 | 1.0425 | 1788.8 | 48.43 | 0 | 0 | 1788.8 | 48.43 | 2.318 | 62.76 | 0 | 0 | 2.318 | 62.76 | 2025-12-20 13:31:00 | -14.4371 | -3722.7814 | -100.7873 | 75.24 | Close | 96.87501
1963 | 11 | 4 | CC DChg | 00:07:48 | 21:29:03 | -13848.6 | 1.0391 | 1800.3 | 48.74 | 0 | 0 | 1800.3 | 48.74 | 2.33 | 63.08 | 0 | 0 | 2.33 | 63.08 | 2025-12-20 13:31:03 | -14.3901 | -3394.1961 | -91.8915 | 75 | Close | 97.5
1964 | 11 | 4 | CC DChg | 00:07:51 | 21:29:06 | -13848.6 | 1.036 | 1811.9 | 49.05 | 0 | 0 | 1811.9 | 49.05 | 2.342 | 63.41 | 0 | 0 | 2.342 | 63.41 | 2025-12-20 13:31:06 | -14.3471 | -3722.724 | -100.7858 | 74.77 | Close | 98.125
1965 | 11 | 4 | CC DChg | 00:07:54 | 21:29:09 | -13848.6 | 1.0326 | 1823.4 | 49.37 | 0 | 0 | 1823.4 | 49.37 | 2.3539 | 63.73 | 0 | 0 | 2.3539 | 63.73 | 2025-12-20 13:31:09 | -14.3 | -3394.3007 | -91.8943 | 74.51 | Close | 98.75
1966 | 11 | 4 | CC DChg | 00:07:57 | 21:29:12 | -13848.6 | 1.0292 | 1834.9 | 49.68 | 0 | 0 | 1834.9 | 49.68 | 2.3658 | 64.05 | 0 | 0 | 2.3658 | 64.05 | 2025-12-20 13:31:12 | -14.253 | -3394.3007 | -91.8943 | 74.27 | Close | 99.37501
1967 | 11 | 4 | CC DChg | 00:08:00 | 21:29:15 | -13848.6 | 1.0261 | 1846.5 | 49.99 | 0 | 0 | 1846.5 | 49.99 | 2.3777 | 64.37 | 0 | 0 | 2.3777 | 64.37 | 2025-12-20 13:31:15 | -14.21 | -3722.6667 | -100.7842 | 74.05 | Close | 100 |  | 1
1968 | 11 | 5 | CC Chg | 00:00:00 | 21:29:15 | 34.1 | 1.2127 | 0 | 0 | 0 | 0 | 0 | 0 | 0 | 0 | 0 | 0 | 0 | 0 | 2025-12-20 13:31:15 | 0.0414 | 0 | 0 | 35542.52 | Close | 0 |  | 0
1969 | 11 | 5 | CC Chg | 00:05:00 | 21:34:15 | 914.5 | 1.5153 | 76.1 | 2.06 | 76.1 | 2.06 | 0 | 0 | 0.111 | 3.01 | 0.111 | 3.01 | 0 | 0 | 2025-12-20 13:36:15 | 1.3858 | 251.4958 | 6.8088 | 1656.12 | Close | 4.066858
1970 | 11 | 5 | CC Chg | 00:10:00 | 21:39:15 | 914.5 | 1.5535 | 152.3 | 4.12 | 152.3 | 4.12 | 0 | 0 | 0.2281 | 6.18 | 0.2281 | 6.18 | 0 | 0 | 2025-12-20 13:41:15 | 1.4208 | 1995.0919 | 54.0134 | 1697.99 | Close | 8.139588
1971 | 11 | 5 | CC Chg | 00:15:00 | 21:44:15 | 914.5 | 1.5755 | 228.5 | 6.19 | 228.5 | 6.19 | 0 | 0 | 0.3474 | 9.41 | 0.3474 | 9.41 | 0 | 0 | 2025-12-20 13:46:15 | 1.4409 | 3464.204 | 93.7868 | 1722.05 | Close | 12.21232
1972 | 11 | 5 | CC Chg | 00:20:00 | 21:49:15 | 914.5 | 1.5928 | 304.7 | 8.25 | 304.7 | 8.25 | 0 | 0 | 0.4682 | 12.67 | 0.4682 | 12.67 | 0 | 0 | 2025-12-20 13:51:15 | 1.4567 | 4405.3475 | 119.2665 | 1740.97 | Close | 16.28505
1973 | 11 | 5 | CC Chg | 00:25:00 | 21:54:15 | 914.5 | 1.608 | 381 | 10.31 | 381 | 10.31 | 0 | 0 | 0.5901 | 15.98 | 0.5901 | 15.98 | 0 | 0 | 2025-12-20 13:56:15 | 1.4706 | 5013.9795 | 135.7441 | 1757.8 | Close | 20.35778
1974 | 11 | 5 | CC Chg | 00:30:00 | 21:59:15 | 914.5 | 1.622 | 457.2 | 12.38 | 457.2 | 12.38 | 0 | 0 | 0.7132 | 19.31 | 0.7132 | 19.31 | 0 | 0 | 2025-12-20 14:01:15 | 1.4834 | 5443.7492 | 147.3793 | 1772.89 | Close | 24.43051
1975 | 11 | 5 | CC Chg | 00:35:00 | 22:04:15 | 914.5 | 1.6353 | 533.4 | 14.44 | 533.4 | 14.44 | 0 | 0 | 0.8374 | 22.67 | 0.8374 | 22.67 | 0 | 0 | 2025-12-20 14:06:15 | 1.4956 | 5730.2657 | 155.1362 | 1787.44 | Close | 28.50324
1976 | 11 | 5 | CC Chg | 00:40:00 | 22:09:15 | 914.5 | 1.648 | 609.6 | 16.5 | 609.6 | 16.5 | 0 | 0 | 0.9625 | 26.06 | 0.9625 | 26.06 | 0 | 0 | 2025-12-20 14:11:15 | 1.5072 | 6000.9834 | 162.4654 | 1801.21 | Close | 32.57597
1977 | 11 | 5 | CC Chg | 00:45:00 | 22:14:15 | 914.5 | 1.6598 | 685.8 | 18.57 | 685.8 | 18.57 | 0 | 0 | 1.0885 | 29.47 | 1.0885 | 29.47 | 0 | 0 | 2025-12-20 14:16:15 | 1.518 | 6458.6855 | 174.8568 | 1814.23 | Close | 36.64869
1978 | 11 | 5 | CC Chg | 00:50:00 | 22:19:15 | 914.5 | 1.6716 | 762 | 20.63 | 762 | 20.63 | 0 | 0 | 1.2155 | 32.91 | 1.2155 | 32.91 | 0 | 0 | 2025-12-20 14:21:15 | 1.5288 | 6458.6855 | 174.8568 | 1827.13 | Close | 40.72142
1979 | 11 | 5 | CC Chg | 00:55:00 | 22:24:15 | 914.5 | 1.683 | 838.2 | 22.69 | 838.2 | 22.69 | 0 | 0 | 1.3433 | 36.37 | 1.3433 | 36.37 | 0 | 0 | 2025-12-20 14:26:15 | 1.5392 | 6685.3099 | 180.9922 | 1839.59 | Close | 44.79415
1980 | 11 | 5 | CC Chg | 01:00:00 | 22:29:15 | 914.5 | 1.6945 | 914.4 | 24.76 | 914.4 | 24.76 | 0 | 0 | 1.472 | 39.85 | 1.472 | 39.85 | 0 | 0 | 2025-12-20 14:31:15 | 1.5497 | 6627.1768 | 179.4184 | 1852.17 | Close | 48.86689
1981 | 11 | 5 | CC Chg | 01:05:00 | 22:34:15 | 914.5 | 1.7063 | 990.7 | 26.82 | 990.7 | 26.82 | 0 | 0 | 1.6016 | 43.36 | 1.6016 | 43.36 | 0 | 0 | 2025-12-20 14:36:15 | 1.5605 | 6458.6742 | 174.8565 | 1864.96 | Close | 52.93961
1982 | 11 | 5 | CC Chg | 01:10:00 | 22:39:15 | 914.5 | 1.7181 | 1066.9 | 28.88 | 1066.9 | 28.88 | 0 | 0 | 1.7321 | 46.89 | 1.7321 | 46.89 | 0 | 0 | 2025-12-20 14:41:15 | 1.5713 | 6458.6893 | 174.8569 | 1877.97 | Close | 57.01234
1983 | 11 | 5 | CC Chg | 01:15:00 | 22:44:15 | 914.5 | 1.7305 | 1143.1 | 30.95 | 1143.1 | 30.95 | 0 | 0 | 1.8635 | 50.45 | 1.8635 | 50.45 | 0 | 0 | 2025-12-20 14:46:15 | 1.5826 | 6146.172 | 166.3961 | 1891.42 | Close | 61.08507
1984 | 11 | 5 | CC Chg | 01:20:00 | 22:49:15 | 914.5 | 1.7432 | 1219.3 | 33.01 | 1219.3 | 33.01 | 0 | 0 | 1.9959 | 54.04 | 1.9959 | 54.04 | 0 | 0 | 2025-12-20 14:51:15 | 1.5942 | 6000.9869 | 162.4655 | 1905.42 | Close | 65.1578
1985 | 11 | 5 | CC Chg | 01:25:00 | 22:54:15 | 914.5 | 1.7568 | 1295.5 | 35.07 | 1295.5 | 35.07 | 0 | 0 | 2.1293 | 57.65 | 2.1293 | 57.65 | 0 | 0 | 2025-12-20 14:56:15 | 1.6067 | 5603.8627 | 151.7141 | 1920.51 | Close | 69.23053
1986 | 11 | 5 | CC Chg | 01:30:00 | 22:59:15 | 914.5 | 1.7711 | 1371.7 | 37.14 | 1371.7 | 37.14 | 0 | 0 | 2.2637 | 61.29 | 2.2637 | 61.29 | 0 | 0 | 2025-12-20 15:01:15 | 1.6198 | 5329.554 | 144.2877 | 1935.92 | Close | 73.30327
1987 | 11 | 5 | CC Chg | 01:35:00 | 23:04:15 | 914.5 | 1.7866 | 1447.9 | 39.2 | 1447.9 | 39.2 | 0 | 0 | 2.3992 | 64.95 | 2.3992 | 64.95 | 0 | 0 | 2025-12-20 15:06:15 | 1.6339 | 4916.9262 | 133.1166 | 1952.87 | Close | 77.37599
1988 | 11 | 5 | CC Chg | 01:40:00 | 23:09:15 | 914.5 | 1.8036 | 1524.1 | 41.26 | 1524.1 | 41.26 | 0 | 0 | 2.536 | 68.66 | 2.536 | 68.66 | 0 | 0 | 2025-12-20 15:11:15 | 1.6495 | 4483.085 | 121.3711 | 1971.46 | Close | 81.44872
1989 | 11 | 5 | CC Chg | 01:45:00 | 23:14:15 | 914.5 | 1.8229 | 1600.4 | 43.33 | 1600.4 | 43.33 | 0 | 0 | 2.6742 | 72.4 | 2.6742 | 72.4 | 0 | 0 | 2025-12-20 15:16:15 | 1.6671 | 3948.8405 | 106.9075 | 1992.56 | Close | 85.52145
1990 | 11 | 5 | CC Chg | 01:50:00 | 23:19:15 | 914.5 | 1.843 | 1676.6 | 45.39 | 1676.6 | 45.39 | 0 | 0 | 2.8139 | 76.18 | 2.8139 | 76.18 | 0 | 0 | 2025-12-20 15:21:15 | 1.6855 | 3791.6727 | 102.6524 | 2014.54 | Close | 89.59419
1991 | 11 | 5 | CC Chg | 01:55:00 | 23:24:15 | 914.5 | 1.8647 | 1752.8 | 47.45 | 1752.8 | 47.45 | 0 | 0 | 2.9552 | 80.01 | 2.9552 | 80.01 | 0 | 0 | 2025-12-20 15:26:15 | 1.7054 | 3512.086 | 95.0831 | 2038.27 | Close | 93.66691
1992 | 11 | 5 | CC Chg | 02:00:00 | 23:29:15 | 914.5 | 1.8874 | 1829 | 49.52 | 1829 | 49.52 | 0 | 0 | 3.0981 | 83.88 | 3.0981 | 83.88 | 0 | 0 | 2025-12-20 15:31:15 | 1.7261 | 3357.3842 | 90.8949 | 2063.09 | Close | 97.73964
1993 | 11 | 5 | CC Chg | 02:02:46 | 23:32:01 | 914.5 | 1.9001 | 1871.3 | 50.66 | 1871.3 | 50.66 | 0 | 0 | 3.1782 | 86.05 | 3.1782 | 86.05 | 0 | 0 | 2025-12-20 15:34:02 | 1.7377 | 3330.5337 | 90.168 | 2076.98 | Close | 100 |  | 1
1994 | 12 | 4 | CC DChg | 00:00:00 | 23:32:01 | -13845.5 | 1.7252 | 0 | 0 | 0 | 0 | 0 | 0 | 0 | 0 | 0 | 0 | 0 | 0 | 2025-12-20 15:34:02 | -23.8862 | 0 | 0 | 124.56 | Close | 0 |  | 0
1995 | 12 | 4 | CC DChg | 00:00:03 | 23:32:04 | -13848.6 | 1.6458 | 11.5 | 0.31 | 0 | 0 | 11.5 | 0.31 | 0.0193 | 0.52 | 0 | 0 | 0.0193 | 0.52 | 2025-12-20 15:34:05 | -22.792 | -145.3451 | -3.9349 | 118.8 | Close | 0.6249953
1996 | 12 | 4 | CC DChg | 00:00:06 | 23:32:07 | -13848.6 | 1.6226 | 23.1 | 0.62 | 0 | 0 | 23.1 | 0.62 | 0.0381 | 1.03 | 0 | 0 | 0.0381 | 1.03 | 2025-12-20 15:34:08 | -22.4707 | -497.4346 | -13.4671 | 117.12 | Close | 1.249995
1997 | 12 | 4 | CC DChg | 00:00:09 | 23:32:10 | -13848.6 | 1.6065 | 34.6 | 0.94 | 0 | 0 | 34.6 | 0.94 | 0.0568 | 1.54 | 0 | 0 | 0.0568 | 1.54 | 2025-12-20 15:34:11 | -22.2477 | -716.8002 | -19.406 | 115.96 | Close | 1.874995
1998 | 12 | 4 | CC DChg | 00:00:12 | 23:32:13 | -13848.6 | 1.5938 | 46.2 | 1.25 | 0 | 0 | 46.2 | 1.25 | 0.0752 | 2.04 | 0 | 0 | 0.0752 | 2.04 | 2025-12-20 15:34:14 | -22.0719 | -908.6997 | -24.6013 | 115.04 | Close | 2.499995
1999 | 12 | 4 | CC DChg | 00:00:15 | 23:32:16 | -13848.6 | 1.5829 | 57.7 | 1.56 | 0 | 0 | 57.7 | 1.56 | 0.0936 | 2.53 | 0 | 0 | 0.0936 | 2.53 | 2025-12-20 15:34:17 | -21.9209 | -1058.7599 | -28.6639 | 114.26 | Close | 3.124995
2000 | 12 | 4 | CC DChg | 00:00:18 | 23:32:19 | -13848.6 | 1.573 | 69.2 | 1.87 | 0 | 0 | 69.2 | 1.87 | 0.1118 | 3.03 | 0 | 0 | 0.1118 | 3.03 | 2025-12-20 15:34:20 | -21.7838 | -1165.7048 | -31.5593 | 113.54 | Close | 3.749995
2001 | 12 | 4 | CC DChg | 00:00:21 | 23:32:22 | -13848.6 | 1.5643 | 80.8 | 2.19 | 0 | 0 | 80.8 | 2.19 | 0.1299 | 3.52 | 0 | 0 | 0.1299 | 3.52 | 2025-12-20 15:34:23 | -21.6633 | -1326.493 | -35.9123 | 112.91 | Close | 4.374995
2002 | 12 | 4 | CC DChg | 00:00:24 | 23:32:25 | -13848.6 | 1.5562 | 92.3 | 2.5 | 0 | 0 | 92.3 | 2.5 | 0.1479 | 4 | 0 | 0 | 0.1479 | 4 | 2025-12-20 15:34:26 | -21.5512 | -1424.7503 | -38.5724 | 112.33 | Close | 4.999995
2003 | 12 | 4 | CC DChg | 00:00:27 | 23:32:28 | -13848.6 | 1.5485 | 103.9 | 2.81 | 0 | 0 | 103.9 | 2.81 | 0.1658 | 4.49 | 0 | 0 | 0.1658 | 4.49 | 2025-12-20 15:34:29 | -21.4445 | -1498.7648 | -40.5762 | 111.77 | Close | 5.624995
2004 | 12 | 4 | CC DChg | 00:00:30 | 23:32:31 | -13848.6 | 1.5414 | 115.4 | 3.12 | 0 | 0 | 115.4 | 3.12 | 0.1836 | 4.97 | 0 | 0 | 0.1836 | 4.97 | 2025-12-20 15:34:32 | -21.3462 | -1625.4194 | -44.0052 | 111.26 | Close | 6.249995
2005 | 12 | 4 | CC DChg | 00:00:33 | 23:32:34 | -13848.6 | 1.5349 | 126.9 | 3.44 | 0 | 0 | 126.9 | 3.44 | 0.2014 | 5.45 | 0 | 0 | 0.2014 | 5.45 | 2025-12-20 15:34:35 | -21.2562 | -1775.4581 | -48.0672 | 110.79 | Close | 6.874995
2006 | 12 | 4 | CC DChg | 00:00:36 | 23:32:37 | -13848.6 | 1.5283 | 138.5 | 3.75 | 0 | 0 | 138.5 | 3.75 | 0.219 | 5.93 | 0 | 0 | 0.219 | 5.93 | 2025-12-20 15:34:38 | -21.1648 | -1748.5606 | -47.339 | 110.31 | Close | 7.499996
2007 | 12 | 4 | CC DChg | 00:00:39 | 23:32:40 | -13848.6 | 1.5225 | 150 | 4.06 | 0 | 0 | 150 | 4.06 | 0.2366 | 6.41 | 0 | 0 | 0.2366 | 6.41 | 2025-12-20 15:34:41 | -21.0845 | -1989.7375 | -53.8684 | 109.9 | Close | 8.124995
2008 | 12 | 4 | CC DChg | 00:00:42 | 23:32:43 | -13848.6 | 1.5169 | 161.6 | 4.37 | 0 | 0 | 161.6 | 4.37 | 0.2542 | 6.88 | 0 | 0 | 0.2542 | 6.88 | 2025-12-20 15:34:44 | -21.0069 | -2060.8016 | -55.7923 | 109.49 | Close | 8.749996
2009 | 12 | 4 | CC DChg | 00:00:45 | 23:32:46 | -13848.6 | 1.5113 | 173.1 | 4.69 | 0 | 0 | 173.1 | 4.69 | 0.2716 | 7.35 | 0 | 0 | 0.2716 | 7.35 | 2025-12-20 15:34:47 | -20.9294 | -2060.7996 | -55.7923 | 109.09 | Close | 9.374995
2010 | 12 | 4 | CC DChg | 00:00:48 | 23:32:49 | -13848.6 | 1.506 | 184.6 | 5 | 0 | 0 | 184.6 | 5 | 0.2891 | 7.83 | 0 | 0 | 0.2891 | 7.83 | 2025-12-20 15:34:50 | -20.856 | -2177.4507 | -58.9504 | 108.7 | Close | 9.999996
2011 | 12 | 4 | CC DChg | 00:00:51 | 23:32:52 | -13848.6 | 1.5011 | 196.2 | 5.31 | 0 | 0 | 196.2 | 5.31 | 0.3064 | 8.3 | 0 | 0 | 0.3064 | 8.3 | 2025-12-20 15:34:53 | -20.7881 | -2355.1995 | -63.7626 | 108.35 | Close | 10.625
2012 | 12 | 4 | CC DChg | 00:00:54 | 23:32:55 | -13848.6 | 1.4961 | 207.7 | 5.62 | 0 | 0 | 207.7 | 5.62 | 0.3237 | 8.76 | 0 | 0 | 0.3237 | 8.76 | 2025-12-20 15:34:56 | -20.7189 | -2308.0978 | -62.4874 | 107.99 | Close | 11.25
2013 | 12 | 4 | CC DChg | 00:00:57 | 23:32:58 | -13848.6 | 1.4911 | 219.3 | 5.94 | 0 | 0 | 219.3 | 5.94 | 0.3409 | 9.23 | 0 | 0 | 0.3409 | 9.23 | 2025-12-20 15:34:59 | -20.6496 | -2308.0933 | -62.4873 | 107.63 | Close | 11.87499
2014 | 12 | 4 | CC DChg | 00:01:00 | 23:33:01 | -13848.6 | 1.4868 | 230.8 | 6.25 | 0 | 0 | 230.8 | 6.25 | 0.3581 | 9.7 | 0 | 0 | 0.3581 | 9.7 | 2025-12-20 15:35:02 | -20.5901 | -2683.8346 | -72.6598 | 107.32 | Close | 12.5
2015 | 12 | 4 | CC DChg | 00:01:03 | 23:33:04 | -13848.6 | 1.4822 | 242.4 | 6.56 | 0 | 0 | 242.4 | 6.56 | 0.3752 | 10.16 | 0 | 0 | 0.3752 | 10.16 | 2025-12-20 15:35:05 | -20.5264 | -2508.8019 | -67.9211 | 106.99 | Close | 13.125
2016 | 12 | 4 | CC DChg | 00:01:06 | 23:33:07 | -13848.6 | 1.4781 | 253.9 | 6.87 | 0 | 0 | 253.9 | 6.87 | 0.3923 | 10.62 | 0 | 0 | 0.3923 | 10.62 | 2025-12-20 15:35:08 | -20.4696 | -2814.7534 | -76.2042 | 106.69 | Close | 13.75
2017 | 12 | 4 | CC DChg | 00:01:09 | 23:33:10 | -13848.6 | 1.4741 | 265.4 | 7.19 | 0 | 0 | 265.4 | 7.19 | 0.4094 | 11.08 | 0 | 0 | 0.4094 | 11.08 | 2025-12-20 15:35:11 | -20.4142 | -2885.1222 | -78.1093 | 106.4 | Close | 14.375
2018 | 12 | 4 | CC DChg | 00:01:12 | 23:33:13 | -13848.6 | 1.4701 | 277 | 7.5 | 0 | 0 | 277 | 7.5 | 0.4263 | 11.54 | 0 | 0 | 0.4263 | 11.54 | 2025-12-20 15:35:14 | -20.3588 | -2885.1222 | -78.1093 | 106.11 | Close | 15
2019 | 12 | 4 | CC DChg | 00:01:15 | 23:33:16 | -13848.6 | 1.466 | 288.5 | 7.81 | 0 | 0 | 288.5 | 7.81 | 0.4433 | 12 | 0 | 0 | 0.4433 | 12 | 2025-12-20 15:35:17 | -20.302 | -2814.748 | -76.204 | 105.82 | Close | 15.625
2020 | 12 | 4 | CC DChg | 00:01:18 | 23:33:19 | -13848.6 | 1.4623 | 300.1 | 8.12 | 0 | 0 | 300.1 | 8.12 | 0.4602 | 12.46 | 0 | 0 | 0.4602 | 12.46 | 2025-12-20 15:35:20 | -20.2508 | -3119.0511 | -84.4425 | 105.55 | Close | 16.25
2021 | 12 | 4 | CC DChg | 00:01:21 | 23:33:22 | -13848.6 | 1.4583 | 311.6 | 8.44 | 0 | 0 | 311.6 | 8.44 | 0.477 | 12.91 | 0 | 0 | 0.477 | 12.91 | 2025-12-20 15:35:23 | -20.1954 | -2885.1167 | -78.1091 | 105.26 | Close | 16.87499
2022 | 12 | 4 | CC DChg | 00:01:24 | 23:33:25 | -13848.6 | 1.4546 | 323.1 | 8.75 | 0 | 0 | 323.1 | 8.75 | 0.4938 | 13.37 | 0 | 0 | 0.4938 | 13.37 | 2025-12-20 15:35:26 | -20.1441 | -3119.0571 | -84.4426 | 104.99 | Close | 17.5
2023 | 12 | 4 | CC DChg | 00:01:27 | 23:33:28 | -13848.6 | 1.4508 | 334.7 | 9.06 | 0 | 0 | 334.7 | 9.06 | 0.5106 | 13.82 | 0 | 0 | 0.5106 | 13.82 | 2025-12-20 15:35:29 | -20.0915 | -3036.9649 | -82.2201 | 104.72 | Close | 18.125
2024 | 12 | 4 | CC DChg | 00:01:30 | 23:33:31 | -13848.6 | 1.4474 | 346.2 | 9.37 | 0 | 0 | 346.2 | 9.37 | 0.5273 | 14.28 | 0 | 0 | 0.5273 | 14.28 | 2025-12-20 15:35:32 | -20.0444 | -3394.268 | -91.8934 | 104.47 | Close | 18.75
2025 | 12 | 4 | CC DChg | 00:01:33 | 23:33:34 | -13848.6 | 1.444 | 357.8 | 9.69 | 0 | 0 | 357.8 | 9.69 | 0.544 | 14.73 | 0 | 0 | 0.544 | 14.73 | 2025-12-20 15:35:35 | -19.9973 | -3394.2614 | -91.8933 | 104.23 | Close | 19.375
2026 | 12 | 4 | CC DChg | 00:01:36 | 23:33:37 | -13848.6 | 1.4403 | 369.3 | 10 | 0 | 0 | 369.3 | 10 | 0.5607 | 15.18 | 0 | 0 | 0.5607 | 15.18 | 2025-12-20 15:35:38 | -19.9461 | -3119.039 | -84.4421 | 103.96 | Close | 20
2027 | 12 | 4 | CC DChg | 00:01:39 | 23:33:40 | -13848.6 | 1.4372 | 380.8 | 10.31 | 0 | 0 | 380.8 | 10.31 | 0.5773 | 15.63 | 0 | 0 | 0.5773 | 15.63 | 2025-12-20 15:35:41 | -19.9032 | -3722.7384 | -100.7862 | 103.74 | Close | 20.625
2028 | 12 | 4 | CC DChg | 00:01:42 | 23:33:43 | -13848.6 | 1.4335 | 392.4 | 10.62 | 0 | 0 | 392.4 | 10.62 | 0.5938 | 16.08 | 0 | 0 | 0.5938 | 16.08 | 2025-12-20 15:35:44 | -19.8519 | -3119.0511 | -84.4425 | 103.47 | Close | 21.25
2029 | 12 | 4 | CC DChg | 00:01:45 | 23:33:46 | -13848.6 | 1.4304 | 403.9 | 10.94 | 0 | 0 | 403.9 | 10.94 | 0.6103 | 16.52 | 0 | 0 | 0.6103 | 16.52 | 2025-12-20 15:35:47 | -19.809 | -3722.7384 | -100.7862 | 103.25 | Close | 21.875
2030 | 12 | 4 | CC DChg | 00:01:48 | 23:33:49 | -13848.6 | 1.427 | 415.5 | 11.25 | 0 | 0 | 415.5 | 11.25 | 0.6268 | 16.97 | 0 | 0 | 0.6268 | 16.97 | 2025-12-20 15:35:50 | -19.7619 | -3394.2614 | -91.8933 | 103 | Close | 22.5
2031 | 12 | 4 | CC DChg | 00:01:51 | 23:33:52 | -13848.6 | 1.4239 | 427 | 11.56 | 0 | 0 | 427 | 11.56 | 0.6433 | 17.42 | 0 | 0 | 0.6433 | 17.42 | 2025-12-20 15:35:53 | -19.719 | -3722.7384 | -100.7862 | 102.78 | Close | 23.125
2032 | 12 | 4 | CC DChg | 00:01:54 | 23:33:55 | -13848.6 | 1.4208 | 438.5 | 11.87 | 0 | 0 | 438.5 | 11.87 | 0.6597 | 17.86 | 0 | 0 | 0.6597 | 17.86 | 2025-12-20 15:35:56 | -19.6761 | -3722.724 | -100.7858 | 102.55 | Close | 23.74999
2033 | 12 | 4 | CC DChg | 00:01:57 | 23:33:58 | -13848.6 | 1.4174 | 450.1 | 12.19 | 0 | 0 | 450.1 | 12.19 | 0.6761 | 18.3 | 0 | 0 | 0.6761 | 18.3 | 2025-12-20 15:35:59 | -19.629 | -3394.2745 | -91.8936 | 102.32 | Close | 24.375
2034 | 12 | 4 | CC DChg | 00:02:00 | 23:34:01 | -13848.6 | 1.4143 | 461.6 | 12.5 | 0 | 0 | 461.6 | 12.5 | 0.6924 | 18.75 | 0 | 0 | 0.6924 | 18.75 | 2025-12-20 15:36:02 | -19.586 | -3722.7384 | -100.7862 | 102.08 | Close | 25
2035 | 12 | 4 | CC DChg | 00:02:03 | 23:34:04 | -13848.6 | 1.4109 | 473.2 | 12.81 | 0 | 0 | 473.2 | 12.81 | 0.7087 | 19.19 | 0 | 0 | 0.7087 | 19.19 | 2025-12-20 15:36:05 | -19.539 | -3394.2484 | -91.8929 | 101.84 | Close | 25.625
2036 | 12 | 4 | CC DChg | 00:02:06 | 23:34:07 | -13848.6 | 1.4078 | 484.7 | 13.12 | 0 | 0 | 484.7 | 13.12 | 0.725 | 19.63 | 0 | 0 | 0.725 | 19.63 | 2025-12-20 15:36:08 | -19.496 | -3722.7384 | -100.7862 | 101.61 | Close | 26.25
2037 | 12 | 4 | CC DChg | 00:02:09 | 23:34:10 | -13848.6 | 1.4046 | 496.2 | 13.43 | 0 | 0 | 496.2 | 13.43 | 0.7412 | 20.07 | 0 | 0 | 0.7412 | 20.07 | 2025-12-20 15:36:11 | -19.4517 | -3606.4028 | -97.6366 | 101.38 | Close | 26.875
2038 | 12 | 4 | CC DChg | 00:02:12 | 23:34:13 | -13848.6 | 1.4015 | 507.8 | 13.75 | 0 | 0 | 507.8 | 13.75 | 0.7574 | 20.51 | 0 | 0 | 0.7574 | 20.51 | 2025-12-20 15:36:14 | -19.4088 | -3722.7384 | -100.7862 | 101.16 | Close | 27.5
2039 | 12 | 4 | CC DChg | 00:02:15 | 23:34:16 | -13848.6 | 1.3984 | 519.3 | 14.06 | 0 | 0 | 519.3 | 14.06 | 0.7736 | 20.94 | 0 | 0 | 0.7736 | 20.94 | 2025-12-20 15:36:17 | -19.3659 | -3722.7384 | -100.7862 | 100.93 | Close | 28.125
2040 | 12 | 4 | CC DChg | 00:02:18 | 23:34:19 | -13848.6 | 1.3957 | 530.9 | 14.37 | 0 | 0 | 530.9 | 14.37 | 0.7897 | 21.38 | 0 | 0 | 0.7897 | 21.38 | 2025-12-20 15:36:20 | -19.3285 | -4274.2387 | -115.717 | 100.74 | Close | 28.74999
2041 | 12 | 4 | CC DChg | 00:02:21 | 23:34:22 | -13848.6 | 1.3922 | 542.4 | 14.68 | 0 | 0 | 542.4 | 14.68 | 0.8058 | 21.81 | 0 | 0 | 0.8058 | 21.81 | 2025-12-20 15:36:23 | -19.28 | -3297.2825 | -89.2677 | 100.49 | Close | 29.37499
2042 | 12 | 4 | CC DChg | 00:02:24 | 23:34:25 | -13848.6 | 1.3895 | 553.9 | 15 | 0 | 0 | 553.9 | 15 | 0.8218 | 22.25 | 0 | 0 | 0.8218 | 22.25 | 2025-12-20 15:36:26 | -19.2426 | -4274.2551 | -115.7174 | 100.29 | Close | 30
2043 | 12 | 4 | CC DChg | 00:02:27 | 23:34:28 | -13848.6 | 1.386 | 565.5 | 15.31 | 0 | 0 | 565.5 | 15.31 | 0.8378 | 22.68 | 0 | 0 | 0.8378 | 22.68 | 2025-12-20 15:36:29 | -19.1941 | -3297.2952 | -89.2681 | 100.04 | Close | 30.625
2044 | 12 | 4 | CC DChg | 00:02:30 | 23:34:31 | -13848.6 | 1.3829 | 577 | 15.62 | 0 | 0 | 577 | 15.62 | 0.8538 | 23.12 | 0 | 0 | 0.8538 | 23.12 | 2025-12-20 15:36:32 | -19.1512 | -3722.7384 | -100.7862 | 99.82 | Close | 31.25
2045 | 12 | 4 | CC DChg | 00:02:33 | 23:34:34 | -13848.6 | 1.3802 | 588.6 | 15.93 | 0 | 0 | 588.6 | 15.93 | 0.8697 | 23.55 | 0 | 0 | 0.8697 | 23.55 | 2025-12-20 15:36:35 | -19.1138 | -4274.2387 | -115.717 | 99.62 | Close | 31.875
2046 | 12 | 4 | CC DChg | 00:02:36 | 23:34:37 | -13848.6 | 1.3767 | 600.1 | 16.25 | 0 | 0 | 600.1 | 16.25 | 0.8857 | 23.98 | 0 | 0 | 0.8857 | 23.98 | 2025-12-20 15:36:38 | -19.0653 | -3297.2825 | -89.2677 | 99.37 | Close | 32.5
2047 | 12 | 4 | CC DChg | 00:02:39 | 23:34:40 | -13848.6 | 1.374 | 611.6 | 16.56 | 0 | 0 | 611.6 | 16.56 | 0.9015 | 24.41 | 0 | 0 | 0.9015 | 24.41 | 2025-12-20 15:36:41 | -19.0279 | -4274.2222 | -115.7166 | 99.17 | Close | 33.12499
2048 | 12 | 4 | CC DChg | 00:02:42 | 23:34:43 | -13848.6 | 1.3705 | 623.2 | 16.87 | 0 | 0 | 623.2 | 16.87 | 0.9174 | 24.84 | 0 | 0 | 0.9174 | 24.84 | 2025-12-20 15:36:44 | -18.9795 | -3297.3079 | -89.2684 | 98.92 | Close | 33.75
2049 | 12 | 4 | CC DChg | 00:02:45 | 23:34:46 | -13848.6 | 1.3678 | 634.7 | 17.18 | 0 | 0 | 634.7 | 17.18 | 0.9332 | 25.26 | 0 | 0 | 0.9332 | 25.26 | 2025-12-20 15:36:47 | -18.9421 | -4274.2551 | -115.7174 | 98.72 | Close | 34.375
2050 | 12 | 4 | CC DChg | 00:02:48 | 23:34:49 | -13848.6 | 1.3647 | 646.3 | 17.5 | 0 | 0 | 646.3 | 17.5 | 0.9489 | 25.69 | 0 | 0 | 0.9489 | 25.69 | 2025-12-20 15:36:50 | -18.8992 | -3722.7384 | -100.7862 | 98.5 | Close | 35
2051 | 12 | 4 | CC DChg | 00:02:51 | 23:34:52 | -13848.6 | 1.3616 | 657.8 | 17.81 | 0 | 0 | 657.8 | 17.81 | 0.9647 | 26.12 | 0 | 0 | 0.9647 | 26.12 | 2025-12-20 15:36:53 | -18.8562 | -3722.7384 | -100.7862 | 98.28 | Close | 35.625
2052 | 12 | 4 | CC DChg | 00:02:54 | 23:34:55 | -13848.6 | 1.3585 | 669.3 | 18.12 | 0 | 0 | 669.3 | 18.12 | 0.9804 | 26.54 | 0 | 0 | 0.9804 | 26.54 | 2025-12-20 15:36:56 | -18.8133 | -3722.7097 | -100.7854 | 98.05 | Close | 36.24999
2053 | 12 | 4 | CC DChg | 00:02:57 | 23:34:58 | -13848.6 | 1.3554 | 680.9 | 18.43 | 0 | 0 | 680.9 | 18.43 | 0.996 | 26.97 | 0 | 0 | 0.996 | 26.97 | 2025-12-20 15:36:59 | -18.7704 | -3722.767 | -100.7869 | 97.83 | Close | 36.875
2054 | 12 | 4 | CC DChg | 00:03:00 | 23:35:01 | -13848.6 | 1.3523 | 692.4 | 18.75 | 0 | 0 | 692.4 | 18.75 | 1.0116 | 27.39 | 0 | 0 | 1.0116 | 27.39 | 2025-12-20 15:37:02 | -18.7274 | -3722.7384 | -100.7862 | 97.61 | Close | 37.5
2055 | 12 | 4 | CC DChg | 00:03:03 | 23:35:04 | -13848.6 | 1.3492 | 704 | 19.06 | 0 | 0 | 704 | 19.06 | 1.0272 | 27.81 | 0 | 0 | 1.0272 | 27.81 | 2025-12-20 15:37:05 | -18.6845 | -3722.7097 | -100.7854 | 97.38 | Close | 38.12499
2056 | 12 | 4 | CC DChg | 00:03:06 | 23:35:07 | -13848.6 | 1.3457 | 715.5 | 19.37 | 0 | 0 | 715.5 | 19.37 | 1.0428 | 28.23 | 0 | 0 | 1.0428 | 28.23 | 2025-12-20 15:37:08 | -18.636 | -3297.2952 | -89.2681 | 97.12 | Close | 38.75
2057 | 12 | 4 | CC DChg | 00:03:09 | 23:35:10 | -13848.6 | 1.3426 | 727.1 | 19.68 | 0 | 0 | 727.1 | 19.68 | 1.0583 | 28.65 | 0 | 0 | 1.0583 | 28.65 | 2025-12-20 15:37:11 | -18.5931 | -3722.724 | -100.7858 | 96.91 | Close | 39.37499
2058 | 12 | 4 | CC DChg | 00:03:12 | 23:35:13 | -13848.6 | 1.3399 | 738.6 | 20 | 0 | 0 | 738.6 | 20 | 1.0738 | 29.07 | 0 | 0 | 1.0738 | 29.07 | 2025-12-20 15:37:14 | -18.5557 | -4274.2716 | -115.7179 | 96.71 | Close | 40
2059 | 12 | 4 | CC DChg | 00:03:15 | 23:35:16 | -13848.6 | 1.3364 | 750.1 | 20.31 | 0 | 0 | 750.1 | 20.31 | 1.0892 | 29.49 | 0 | 0 | 1.0892 | 29.49 | 2025-12-20 15:37:17 | -18.5072 | -3297.2825 | -89.2677 | 96.46 | Close | 40.625
2060 | 12 | 4 | CC DChg | 00:03:18 | 23:35:19 | -13848.6 | 1.3333 | 761.7 | 20.62 | 0 | 0 | 761.7 | 20.62 | 1.1046 | 29.91 | 0 | 0 | 1.1046 | 29.91 | 2025-12-20 15:37:20 | -18.4643 | -3722.724 | -100.7858 | 96.23 | Close | 41.25
2061 | 12 | 4 | CC DChg | 00:03:21 | 23:35:22 | -13848.6 | 1.3299 | 773.2 | 20.93 | 0 | 0 | 773.2 | 20.93 | 1.12 | 30.32 | 0 | 0 | 1.12 | 30.32 | 2025-12-20 15:37:23 | -18.4172 | -3394.2484 | -91.8929 | 95.99 | Close | 41.87499
2062 | 12 | 4 | CC DChg | 00:03:24 | 23:35:25 | -13848.6 | 1.3268 | 784.8 | 21.25 | 0 | 0 | 784.8 | 21.25 | 1.1353 | 30.74 | 0 | 0 | 1.1353 | 30.74 | 2025-12-20 15:37:26 | -18.3743 | -3722.7527 | -100.7865 | 95.76 | Close | 42.5
2063 | 12 | 4 | CC DChg | 00:03:27 | 23:35:28 | -13848.6 | 1.3237 | 796.3 | 21.56 | 0 | 0 | 796.3 | 21.56 | 1.1506 | 31.15 | 0 | 0 | 1.1506 | 31.15 | 2025-12-20 15:37:29 | -18.3314 | -3722.724 | -100.7858 | 95.54 | Close | 43.12499
2064 | 12 | 4 | CC DChg | 00:03:30 | 23:35:31 | -13848.6 | 1.3203 | 807.8 | 21.87 | 0 | 0 | 807.8 | 21.87 | 1.1658 | 31.56 | 0 | 0 | 1.1658 | 31.56 | 2025-12-20 15:37:32 | -18.2843 | -3394.2745 | -91.8936 | 95.29 | Close | 43.75
2065 | 12 | 4 | CC DChg | 00:03:33 | 23:35:34 | -13848.6 | 1.3172 | 819.4 | 22.18 | 0 | 0 | 819.4 | 22.18 | 1.1811 | 31.98 | 0 | 0 | 1.1811 | 31.98 | 2025-12-20 15:37:35 | -18.2413 | -3722.724 | -100.7858 | 95.07 | Close | 44.37499
2066 | 12 | 4 | CC DChg | 00:03:36 | 23:35:37 | -13848.6 | 1.3138 | 830.9 | 22.5 | 0 | 0 | 830.9 | 22.5 | 1.1962 | 32.39 | 0 | 0 | 1.1962 | 32.39 | 2025-12-20 15:37:38 | -18.1943 | -3394.2745 | -91.8936 | 94.82 | Close | 45
2067 | 12 | 4 | CC DChg | 00:03:39 | 23:35:40 | -13848.6 | 1.3107 | 842.5 | 22.81 | 0 | 0 | 842.5 | 22.81 | 1.2114 | 32.8 | 0 | 0 | 1.2114 | 32.8 | 2025-12-20 15:37:41 | -18.1513 | -3722.724 | -100.7858 | 94.6 | Close | 45.625
2068 | 12 | 4 | CC DChg | 00:03:42 | 23:35:43 | -13848.6 | 1.3076 | 854 | 23.12 | 0 | 0 | 854 | 23.12 | 1.2265 | 33.21 | 0 | 0 | 1.2265 | 33.21 | 2025-12-20 15:37:44 | -18.1084 | -3722.7527 | -100.7865 | 94.37 | Close | 46.25
2069 | 12 | 4 | CC DChg | 00:03:45 | 23:35:46 | -13848.6 | 1.3042 | 865.5 | 23.43 | 0 | 0 | 865.5 | 23.43 | 1.2416 | 33.61 | 0 | 0 | 1.2416 | 33.61 | 2025-12-20 15:37:47 | -18.0613 | -3394.2745 | -91.8936 | 94.13 | Close | 46.875
2070 | 12 | 4 | CC DChg | 00:03:48 | 23:35:49 | -13848.6 | 1.3011 | 877.1 | 23.75 | 0 | 0 | 877.1 | 23.75 | 1.2566 | 34.02 | 0 | 0 | 1.2566 | 34.02 | 2025-12-20 15:37:50 | -18.0184 | -3722.6953 | -100.785 | 93.9 | Close | 47.49999
2071 | 12 | 4 | CC DChg | 00:03:51 | 23:35:52 | -13848.6 | 1.2977 | 888.6 | 24.06 | 0 | 0 | 888.6 | 24.06 | 1.2716 | 34.43 | 0 | 0 | 1.2716 | 34.43 | 2025-12-20 15:37:53 | -17.9713 | -3394.2745 | -91.8936 | 93.66 | Close | 48.125
2072 | 12 | 4 | CC DChg | 00:03:54 | 23:35:55 | -13848.6 | 1.2946 | 900.2 | 24.37 | 0 | 0 | 900.2 | 24.37 | 1.2866 | 34.83 | 0 | 0 | 1.2866 | 34.83 | 2025-12-20 15:37:56 | -17.9284 | -3722.724 | -100.7858 | 93.44 | Close | 48.74999
2073 | 12 | 4 | CC DChg | 00:03:57 | 23:35:58 | -13848.6 | 1.2915 | 911.7 | 24.68 | 0 | 0 | 911.7 | 24.68 | 1.3015 | 35.23 | 0 | 0 | 1.3015 | 35.23 | 2025-12-20 15:37:59 | -17.8854 | -3722.7527 | -100.7865 | 93.22 | Close | 49.375
2074 | 12 | 4 | CC DChg | 00:04:00 | 23:36:01 | -13848.6 | 1.2881 | 923.2 | 24.99 | 0 | 0 | 923.2 | 24.99 | 1.3164 | 35.64 | 0 | 0 | 1.3164 | 35.64 | 2025-12-20 15:38:02 | -17.8384 | -3394.2484 | -91.8929 | 92.97 | Close | 50
2075 | 12 | 4 | CC DChg | 00:04:03 | 23:36:04 | -13848.6 | 1.285 | 934.8 | 25.31 | 0 | 0 | 934.8 | 25.31 | 1.3312 | 36.04 | 0 | 0 | 1.3312 | 36.04 | 2025-12-20 15:38:05 | -17.7954 | -3722.7527 | -100.7865 | 92.75 | Close | 50.625
2076 | 12 | 4 | CC DChg | 00:04:06 | 23:36:07 | -13848.6 | 1.2813 | 946.3 | 25.62 | 0 | 0 | 946.3 | 25.62 | 1.346 | 36.44 | 0 | 0 | 1.346 | 36.44 | 2025-12-20 15:38:08 | -17.7442 | -3119.039 | -84.4421 | 92.48 | Close | 51.25
2077 | 12 | 4 | CC DChg | 00:04:09 | 23:36:10 | -13848.6 | 1.2782 | 957.9 | 25.93 | 0 | 0 | 957.9 | 25.93 | 1.3608 | 36.84 | 0 | 0 | 1.3608 | 36.84 | 2025-12-20 15:38:11 | -17.7013 | -3722.7527 | -100.7865 | 92.25 | Close | 51.875
2078 | 12 | 4 | CC DChg | 00:04:12 | 23:36:13 | -13848.6 | 1.2754 | 969.4 | 26.24 | 0 | 0 | 969.4 | 26.24 | 1.3755 | 37.24 | 0 | 0 | 1.3755 | 37.24 | 2025-12-20 15:38:14 | -17.6625 | -4121.5556 | -111.5834 | 92.05 | Close | 52.49999
2079 | 12 | 4 | CC DChg | 00:04:15 | 23:36:16 | -13848.6 | 1.272 | 980.9 | 26.56 | 0 | 0 | 980.9 | 26.56 | 1.3902 | 37.64 | 0 | 0 | 1.3902 | 37.64 | 2025-12-20 15:38:17 | -17.6154 | -3394.3007 | -91.8943 | 91.81 | Close | 53.125
2080 | 12 | 4 | CC DChg | 00:04:18 | 23:36:19 | -13848.6 | 1.2689 | 992.5 | 26.87 | 0 | 0 | 992.5 | 26.87 | 1.4049 | 38.03 | 0 | 0 | 1.4049 | 38.03 | 2025-12-20 15:38:20 | -17.5725 | -3722.724 | -100.7858 | 91.58 | Close | 53.75
2081 | 12 | 4 | CC DChg | 00:04:21 | 23:36:22 | -13848.6 | 1.2655 | 1004 | 27.18 | 0 | 0 | 1004 | 27.18 | 1.4195 | 38.43 | 0 | 0 | 1.4195 | 38.43 | 2025-12-20 15:38:23 | -17.5254 | -3394.2745 | -91.8936 | 91.34 | Close | 54.375
2082 | 12 | 4 | CC DChg | 00:04:24 | 23:36:25 | -13848.6 | 1.2624 | 1015.6 | 27.49 | 0 | 0 | 1015.6 | 27.49 | 1.4341 | 38.82 | 0 | 0 | 1.4341 | 38.82 | 2025-12-20 15:38:26 | -17.4824 | -3722.6953 | -100.785 | 91.11 | Close | 54.99999
2083 | 12 | 4 | CC DChg | 00:04:27 | 23:36:28 | -13848.6 | 1.2593 | 1027.1 | 27.81 | 0 | 0 | 1027.1 | 27.81 | 1.4486 | 39.22 | 0 | 0 | 1.4486 | 39.22 | 2025-12-20 15:38:29 | -17.4395 | -3722.7527 | -100.7865 | 90.88 | Close | 55.625
2084 | 12 | 4 | CC DChg | 00:04:30 | 23:36:31 | -13848.6 | 1.2558 | 1038.6 | 28.12 | 0 | 0 | 1038.6 | 28.12 | 1.4631 | 39.61 | 0 | 0 | 1.4631 | 39.61 | 2025-12-20 15:38:32 | -17.391 | -3297.2952 | -89.2681 | 90.64 | Close | 56.25
2085 | 12 | 4 | CC DChg | 00:04:33 | 23:36:34 | -13848.6 | 1.2527 | 1050.2 | 28.43 | 0 | 0 | 1050.2 | 28.43 | 1.4776 | 40 | 0 | 0 | 1.4776 | 40 | 2025-12-20 15:38:35 | -17.3481 | -3722.724 | -100.7858 | 90.41 | Close | 56.875
2086 | 12 | 4 | CC DChg | 00:04:36 | 23:36:37 | -13848.6 | 1.2493 | 1061.7 | 28.74 | 0 | 0 | 1061.7 | 28.74 | 1.492 | 40.39 | 0 | 0 | 1.492 | 40.39 | 2025-12-20 15:38:38 | -17.301 | -3394.2745 | -91.8936 | 90.17 | Close | 57.5
2087 | 12 | 4 | CC DChg | 00:04:39 | 23:36:40 | -13848.6 | 1.2465 | 1073.3 | 29.06 | 0 | 0 | 1073.3 | 29.06 | 1.5065 | 40.78 | 0 | 0 | 1.5065 | 40.78 | 2025-12-20 15:38:41 | -17.2623 | -4121.5873 | -111.5842 | 89.97 | Close | 58.125
2088 | 12 | 4 | CC DChg | 00:04:42 | 23:36:43 | -13848.6 | 1.2434 | 1084.8 | 29.37 | 0 | 0 | 1084.8 | 29.37 | 1.5208 | 41.17 | 0 | 0 | 1.5208 | 41.17 | 2025-12-20 15:38:44 | -17.2193 | -3722.724 | -100.7858 | 89.74 | Close | 58.74999
2089 | 12 | 4 | CC DChg | 00:04:45 | 23:36:46 | -13848.6 | 1.24 | 1096.3 | 29.68 | 0 | 0 | 1096.3 | 29.68 | 1.5351 | 41.56 | 0 | 0 | 1.5351 | 41.56 | 2025-12-20 15:38:47 | -17.1722 | -3394.2745 | -91.8936 | 89.51 | Close | 59.375
2090 | 12 | 4 | CC DChg | 00:04:48 | 23:36:49 | -13848.6 | 1.2372 | 1107.9 | 29.99 | 0 | 0 | 1107.9 | 29.99 | 1.5494 | 41.95 | 0 | 0 | 1.5494 | 41.95 | 2025-12-20 15:38:50 | -17.1335 | -4121.5556 | -111.5834 | 89.31 | Close | 59.99999
2091 | 12 | 4 | CC DChg | 00:04:51 | 23:36:52 | -13848.6 | 1.2338 | 1119.4 | 30.31 | 0 | 0 | 1119.4 | 30.31 | 1.5637 | 42.33 | 0 | 0 | 1.5637 | 42.33 | 2025-12-20 15:38:53 | -17.0864 | -3394.3007 | -91.8943 | 89.05 | Close | 60.625
2092 | 12 | 4 | CC DChg | 00:04:54 | 23:36:55 | -13848.6 | 1.2307 | 1131 | 30.62 | 0 | 0 | 1131 | 30.62 | 1.5779 | 42.72 | 0 | 0 | 1.5779 | 42.72 | 2025-12-20 15:38:56 | -17.0434 | -3722.724 | -100.7858 | 88.82 | Close | 61.25
2093 | 12 | 4 | CC DChg | 00:04:57 | 23:36:58 | -13848.6 | 1.2279 | 1142.5 | 30.93 | 0 | 0 | 1142.5 | 30.93 | 1.5921 | 43.1 | 0 | 0 | 1.5921 | 43.1 | 2025-12-20 15:38:59 | -17.0047 | -4121.5873 | -111.5842 | 88.62 | Close | 61.87499
2094 | 12 | 4 | CC DChg | 00:05:00 | 23:37:01 | -13848.6 | 1.2245 | 1154 | 31.24 | 0 | 0 | 1154 | 31.24 | 1.6063 | 43.49 | 0 | 0 | 1.6063 | 43.49 | 2025-12-20 15:39:02 | -16.9576 | -3394.2745 | -91.8936 | 88.38 | Close | 62.5
2095 | 12 | 4 | CC DChg | 00:05:03 | 23:37:04 | -13848.6 | 1.2217 | 1165.6 | 31.56 | 0 | 0 | 1165.6 | 31.56 | 1.6204 | 43.87 | 0 | 0 | 1.6204 | 43.87 | 2025-12-20 15:39:05 | -16.9188 | -4121.5873 | -111.5842 | 88.18 | Close | 63.12499
2096 | 12 | 4 | CC DChg | 00:05:06 | 23:37:07 | -13848.6 | 1.2186 | 1177.1 | 31.87 | 0 | 0 | 1177.1 | 31.87 | 1.6345 | 44.25 | 0 | 0 | 1.6345 | 44.25 | 2025-12-20 15:39:08 | -16.8759 | -3722.7814 | -100.7873 | 87.95 | Close | 63.75
2097 | 12 | 4 | CC DChg | 00:05:09 | 23:37:10 | -13848.6 | 1.2155 | 1188.7 | 32.18 | 0 | 0 | 1188.7 | 32.18 | 1.6485 | 44.63 | 0 | 0 | 1.6485 | 44.63 | 2025-12-20 15:39:11 | -16.8329 | -3722.6953 | -100.785 | 87.73 | Close | 64.37499
2098 | 12 | 4 | CC DChg | 00:05:12 | 23:37:13 | -13848.6 | 1.2124 | 1200.2 | 32.49 | 0 | 0 | 1200.2 | 32.49 | 1.6625 | 45.01 | 0 | 0 | 1.6625 | 45.01 | 2025-12-20 15:39:14 | -16.79 | -3722.7814 | -100.7873 | 87.5 | Close | 65
2099 | 12 | 4 | CC DChg | 00:05:15 | 23:37:16 | -13848.6 | 1.2093 | 1211.8 | 32.81 | 0 | 0 | 1211.8 | 32.81 | 1.6765 | 45.39 | 0 | 0 | 1.6765 | 45.39 | 2025-12-20 15:39:17 | -16.7471 | -3722.6953 | -100.785 | 87.29 | Close | 65.625
2100 | 12 | 4 | CC DChg | 00:05:18 | 23:37:19 | -13848.6 | 1.2065 | 1223.3 | 33.12 | 0 | 0 | 1223.3 | 33.12 | 1.6904 | 45.76 | 0 | 0 | 1.6904 | 45.76 | 2025-12-20 15:39:20 | -16.7083 | -4121.5873 | -111.5842 | 87.08 | Close | 66.24999
2101 | 12 | 4 | CC DChg | 00:05:21 | 23:37:22 | -13848.6 | 1.2034 | 1234.8 | 33.43 | 0 | 0 | 1234.8 | 33.43 | 1.7043 | 46.14 | 0 | 0 | 1.7043 | 46.14 | 2025-12-20 15:39:23 | -16.6654 | -3722.7527 | -100.7865 | 86.85 | Close | 66.875
2102 | 12 | 4 | CC DChg | 00:05:24 | 23:37:25 | -13848.6 | 1.2003 | 1246.4 | 33.74 | 0 | 0 | 1246.4 | 33.74 | 1.7182 | 46.52 | 0 | 0 | 1.7182 | 46.52 | 2025-12-20 15:39:26 | -16.6225 | -3722.724 | -100.7858 | 86.63 | Close | 67.49999
2103 | 12 | 4 | CC DChg | 00:05:27 | 23:37:28 | -13848.6 | 1.1976 | 1257.9 | 34.06 | 0 | 0 | 1257.9 | 34.06 | 1.732 | 46.89 | 0 | 0 | 1.732 | 46.89 | 2025-12-20 15:39:29 | -16.5851 | -4274.2716 | -115.7179 | 86.43 | Close | 68.125
2104 | 12 | 4 | CC DChg | 00:05:30 | 23:37:31 | -13848.6 | 1.1945 | 1269.5 | 34.37 | 0 | 0 | 1269.5 | 34.37 | 1.7458 | 47.27 | 0 | 0 | 1.7458 | 47.27 | 2025-12-20 15:39:32 | -16.5421 | -3722.724 | -100.7858 | 86.21 | Close | 68.74999
2105 | 12 | 4 | CC DChg | 00:05:33 | 23:37:34 | -13848.6 | 1.1914 | 1281 | 34.68 | 0 | 0 | 1281 | 34.68 | 1.7596 | 47.64 | 0 | 0 | 1.7596 | 47.64 | 2025-12-20 15:39:35 | -16.4992 | -3722.724 | -100.7858 | 86 | Close | 69.37499
2106 | 12 | 4 | CC DChg | 00:05:36 | 23:37:37 | -13848.6 | 1.1886 | 1292.5 | 34.99 | 0 | 0 | 1292.5 | 34.99 | 1.7733 | 48.01 | 0 | 0 | 1.7733 | 48.01 | 2025-12-20 15:39:38 | -16.4604 | -4121.6508 | -111.586 | 85.78 | Close | 70
2107 | 12 | 4 | CC DChg | 00:05:39 | 23:37:40 | -13848.6 | 1.1855 | 1304.1 | 35.31 | 0 | 0 | 1304.1 | 35.31 | 1.787 | 48.38 | 0 | 0 | 1.787 | 48.38 | 2025-12-20 15:39:41 | -16.4175 | -3722.724 | -100.7858 | 85.56 | Close | 70.625
2108 | 12 | 4 | CC DChg | 00:05:42 | 23:37:43 | -13848.6 | 1.1827 | 1315.6 | 35.62 | 0 | 0 | 1315.6 | 35.62 | 1.8007 | 48.75 | 0 | 0 | 1.8007 | 48.75 | 2025-12-20 15:39:44 | -16.3787 | -4121.619 | -111.5851 | 85.36 | Close | 71.25
2109 | 12 | 4 | CC DChg | 00:05:45 | 23:37:46 | -13848.6 | 1.1799 | 1327.2 | 35.93 | 0 | 0 | 1327.2 | 35.93 | 1.8143 | 49.12 | 0 | 0 | 1.8143 | 49.12 | 2025-12-20 15:39:47 | -16.3399 | -4121.6508 | -111.586 | 85.16 | Close | 71.87501
2110 | 12 | 4 | CC DChg | 00:05:48 | 23:37:49 | -13848.6 | 1.1765 | 1338.7 | 36.24 | 0 | 0 | 1338.7 | 36.24 | 1.8279 | 49.49 | 0 | 0 | 1.8279 | 49.49 | 2025-12-20 15:39:50 | -16.2929 | -3394.1961 | -91.8915 | 84.93 | Close | 72.5
2111 | 12 | 4 | CC DChg | 00:05:51 | 23:37:52 | -13848.6 | 1.1737 | 1350.2 | 36.56 | 0 | 0 | 1350.2 | 36.56 | 1.8415 | 49.85 | 0 | 0 | 1.8415 | 49.85 | 2025-12-20 15:39:53 | -16.2541 | -4121.619 | -111.5851 | 84.71 | Close | 73.125
2112 | 12 | 4 | CC DChg | 00:05:54 | 23:37:55 | -13848.6 | 1.1709 | 1361.8 | 36.87 | 0 | 0 | 1361.8 | 36.87 | 1.855 | 50.22 | 0 | 0 | 1.855 | 50.22 | 2025-12-20 15:39:56 | -16.2153 | -4121.5873 | -111.5842 | 84.51 | Close | 73.75
2113 | 12 | 4 | CC DChg | 00:05:57 | 23:37:58 | -13848.6 | 1.1678 | 1373.3 | 37.18 | 0 | 0 | 1373.3 | 37.18 | 1.8685 | 50.59 | 0 | 0 | 1.8685 | 50.59 | 2025-12-20 15:39:59 | -16.1724 | -3722.7527 | -100.7865 | 84.28 | Close | 74.375
2114 | 12 | 4 | CC DChg | 00:06:00 | 23:38:01 | -13848.6 | 1.1647 | 1384.9 | 37.49 | 0 | 0 | 1384.9 | 37.49 | 1.882 | 50.95 | 0 | 0 | 1.882 | 50.95 | 2025-12-20 15:40:02 | -16.1294 | -3722.724 | -100.7858 | 84.06 | Close | 75
2115 | 12 | 4 | CC DChg | 00:06:03 | 23:38:04 | -13848.6 | 1.1616 | 1396.4 | 37.8 | 0 | 0 | 1396.4 | 37.8 | 1.8954 | 51.31 | 0 | 0 | 1.8954 | 51.31 | 2025-12-20 15:40:05 | -16.0865 | -3722.6953 | -100.785 | 83.84 | Close | 75.62499
2116 | 12 | 4 | CC DChg | 00:06:06 | 23:38:07 | -13848.6 | 1.1588 | 1407.9 | 38.12 | 0 | 0 | 1407.9 | 38.12 | 1.9088 | 51.68 | 0 | 0 | 1.9088 | 51.68 | 2025-12-20 15:40:08 | -16.0477 | -4121.619 | -111.5851 | 83.63 | Close | 76.24999
2117 | 12 | 4 | CC DChg | 00:06:09 | 23:38:10 | -13848.6 | 1.156 | 1419.5 | 38.43 | 0 | 0 | 1419.5 | 38.43 | 1.9221 | 52.04 | 0 | 0 | 1.9221 | 52.04 | 2025-12-20 15:40:11 | -16.009 | -4121.6508 | -111.586 | 83.43 | Close | 76.875
2118 | 12 | 4 | CC DChg | 00:06:12 | 23:38:13 | -13848.6 | 1.1529 | 1431 | 38.74 | 0 | 0 | 1431 | 38.74 | 1.9355 | 52.4 | 0 | 0 | 1.9355 | 52.4 | 2025-12-20 15:40:14 | -15.966 | -3722.7527 | -100.7865 | 83.21 | Close | 77.5
2119 | 12 | 4 | CC DChg | 00:06:15 | 23:38:16 | -13848.6 | 1.1498 | 1442.6 | 39.05 | 0 | 0 | 1442.6 | 39.05 | 1.9487 | 52.76 | 0 | 0 | 1.9487 | 52.76 | 2025-12-20 15:40:17 | -15.9231 | -3722.724 | -100.7858 | 82.98 | Close | 78.125
2120 | 12 | 4 | CC DChg | 00:06:18 | 23:38:19 | -13848.6 | 1.147 | 1454.1 | 39.37 | 0 | 0 | 1454.1 | 39.37 | 1.962 | 53.12 | 0 | 0 | 1.962 | 53.12 | 2025-12-20 15:40:20 | -15.8843 | -4121.5556 | -111.5834 | 82.8 | Close | 78.74999
2121 | 12 | 4 | CC DChg | 00:06:21 | 23:38:22 | -13848.6 | 1.1439 | 1465.6 | 39.68 | 0 | 0 | 1465.6 | 39.68 | 1.9752 | 53.48 | 0 | 0 | 1.9752 | 53.48 | 2025-12-20 15:40:23 | -15.8414 | -3722.7814 | -100.7873 | 82.56 | Close | 79.375
2122 | 12 | 4 | CC DChg | 00:06:24 | 23:38:25 | -13848.6 | 1.1408 | 1477.2 | 39.99 | 0 | 0 | 1477.2 | 39.99 | 1.9884 | 53.83 | 0 | 0 | 1.9884 | 53.83 | 2025-12-20 15:40:26 | -15.7985 | -3722.6953 | -100.785 | 82.33 | Close | 80
2123 | 12 | 4 | CC DChg | 00:06:27 | 23:38:28 | -13848.6 | 1.138 | 1488.7 | 40.3 | 0 | 0 | 1488.7 | 40.3 | 2.0015 | 54.19 | 0 | 0 | 2.0015 | 54.19 | 2025-12-20 15:40:29 | -15.7597 | -4121.6508 | -111.586 | 82.13 | Close | 80.625
2124 | 12 | 4 | CC DChg | 00:06:30 | 23:38:31 | -13848.6 | 1.1349 | 1500.3 | 40.62 | 0 | 0 | 1500.3 | 40.62 | 2.0147 | 54.54 | 0 | 0 | 2.0147 | 54.54 | 2025-12-20 15:40:32 | -15.7168 | -3722.6953 | -100.785 | 81.91 | Close | 81.25
2125 | 12 | 4 | CC DChg | 00:06:33 | 23:38:34 | -13848.6 | 1.1318 | 1511.8 | 40.93 | 0 | 0 | 1511.8 | 40.93 | 2.0277 | 54.9 | 0 | 0 | 2.0277 | 54.9 | 2025-12-20 15:40:35 | -15.6738 | -3722.724 | -100.7858 | 81.68 | Close | 81.87499
2126 | 12 | 4 | CC DChg | 00:06:36 | 23:38:37 | -13848.6 | 1.1284 | 1523.3 | 41.24 | 0 | 0 | 1523.3 | 41.24 | 2.0408 | 55.25 | 0 | 0 | 2.0408 | 55.25 | 2025-12-20 15:40:38 | -15.6267 | -3394.3007 | -91.8943 | 81.44 | Close | 82.5
2127 | 12 | 4 | CC DChg | 00:06:39 | 23:38:40 | -13848.6 | 1.1256 | 1534.9 | 41.55 | 0 | 0 | 1534.9 | 41.55 | 2.0538 | 55.6 | 0 | 0 | 2.0538 | 55.6 | 2025-12-20 15:40:41 | -15.588 | -4121.5238 | -111.5825 | 81.24 | Close | 83.12499
2128 | 12 | 4 | CC DChg | 00:06:42 | 23:38:43 | -13848.6 | 1.1225 | 1546.4 | 41.87 | 0 | 0 | 1546.4 | 41.87 | 2.0668 | 55.95 | 0 | 0 | 2.0668 | 55.95 | 2025-12-20 15:40:44 | -15.545 | -3722.7814 | -100.7873 | 81.01 | Close | 83.75
2129 | 12 | 4 | CC DChg | 00:06:45 | 23:38:46 | -13848.6 | 1.1191 | 1558 | 42.18 | 0 | 0 | 1558 | 42.18 | 2.0797 | 56.3 | 0 | 0 | 2.0797 | 56.3 | 2025-12-20 15:40:47 | -15.4979 | -3394.3007 | -91.8943 | 80.77 | Close | 84.375
2130 | 12 | 4 | CC DChg | 00:06:48 | 23:38:49 | -13848.6 | 1.1163 | 1569.5 | 42.49 | 0 | 0 | 1569.5 | 42.49 | 2.0926 | 56.65 | 0 | 0 | 2.0926 | 56.65 | 2025-12-20 15:40:50 | -15.4592 | -4121.5873 | -111.5842 | 80.56 | Close | 85
2131 | 12 | 4 | CC DChg | 00:06:51 | 23:38:52 | -13848.6 | 1.1129 | 1581 | 42.8 | 0 | 0 | 1581 | 42.8 | 2.1055 | 57 | 0 | 0 | 2.1055 | 57 | 2025-12-20 15:40:53 | -15.4121 | -3394.2484 | -91.8929 | 80.33 | Close | 85.625
2132 | 12 | 4 | CC DChg | 00:06:54 | 23:38:55 | -13848.6 | 1.1098 | 1592.6 | 43.12 | 0 | 0 | 1592.6 | 43.12 | 2.1183 | 57.35 | 0 | 0 | 2.1183 | 57.35 | 2025-12-20 15:40:56 | -15.3692 | -3722.724 | -100.7858 | 80.09 | Close | 86.25
2133 | 12 | 4 | CC DChg | 00:06:57 | 23:38:58 | -13848.6 | 1.1067 | 1604.1 | 43.43 | 0 | 0 | 1604.1 | 43.43 | 2.1311 | 57.69 | 0 | 0 | 2.1311 | 57.69 | 2025-12-20 15:40:59 | -15.3262 | -3722.7814 | -100.7873 | 79.87 | Close | 86.87501
2134 | 12 | 4 | CC DChg | 00:07:00 | 23:39:01 | -13848.6 | 1.1033 | 1615.7 | 43.74 | 0 | 0 | 1615.7 | 43.74 | 2.1438 | 58.04 | 0 | 0 | 2.1438 | 58.04 | 2025-12-20 15:41:02 | -15.2791 | -3394.1961 | -91.8915 | 79.62 | Close | 87.49999
2135 | 12 | 4 | CC DChg | 00:07:03 | 23:39:04 | -13848.6 | 1.1002 | 1627.2 | 44.05 | 0 | 0 | 1627.2 | 44.05 | 2.1565 | 58.38 | 0 | 0 | 2.1565 | 58.38 | 2025-12-20 15:41:05 | -15.2362 | -3722.724 | -100.7858 | 79.4 | Close | 88.12499
2136 | 12 | 4 | CC DChg | 00:07:06 | 23:39:07 | -13848.6 | 1.0968 | 1638.7 | 44.37 | 0 | 0 | 1638.7 | 44.37 | 2.1692 | 58.73 | 0 | 0 | 2.1692 | 58.73 | 2025-12-20 15:41:08 | -15.1891 | -3394.3007 | -91.8943 | 79.16 | Close | 88.75
2137 | 12 | 4 | CC DChg | 00:07:09 | 23:39:10 | -13848.6 | 1.0937 | 1650.3 | 44.68 | 0 | 0 | 1650.3 | 44.68 | 2.1819 | 59.07 | 0 | 0 | 2.1819 | 59.07 | 2025-12-20 15:41:11 | -15.1462 | -3722.724 | -100.7858 | 78.95 | Close | 89.375
2138 | 12 | 4 | CC DChg | 00:07:12 | 23:39:13 | -13848.6 | 1.0906 | 1661.8 | 44.99 | 0 | 0 | 1661.8 | 44.99 | 2.1945 | 59.41 | 0 | 0 | 2.1945 | 59.41 | 2025-12-20 15:41:14 | -15.1033 | -3722.724 | -100.7858 | 78.71 | Close | 90
2139 | 12 | 4 | CC DChg | 00:07:15 | 23:39:16 | -13848.6 | 1.0872 | 1673.4 | 45.3 | 0 | 0 | 1673.4 | 45.3 | 2.207 | 59.75 | 0 | 0 | 2.207 | 59.75 | 2025-12-20 15:41:17 | -15.0562 | -3394.2484 | -91.8929 | 78.46 | Close | 90.62499
2140 | 12 | 4 | CC DChg | 00:07:18 | 23:39:19 | -13848.6 | 1.0841 | 1684.9 | 45.62 | 0 | 0 | 1684.9 | 45.62 | 2.2195 | 60.09 | 0 | 0 | 2.2195 | 60.09 | 2025-12-20 15:41:20 | -15.0132 | -3722.724 | -100.7858 | 78.24 | Close | 91.24999
2141 | 12 | 4 | CC DChg | 00:07:21 | 23:39:22 | -13848.6 | 1.0804 | 1696.5 | 45.93 | 0 | 0 | 1696.5 | 45.93 | 2.232 | 60.43 | 0 | 0 | 2.232 | 60.43 | 2025-12-20 15:41:23 | -14.962 | -3119.0871 | -84.4434 | 77.96 | Close | 91.875
2142 | 12 | 4 | CC DChg | 00:07:24 | 23:39:25 | -13848.6 | 1.0773 | 1708 | 46.24 | 0 | 0 | 1708 | 46.24 | 2.2445 | 60.77 | 0 | 0 | 2.2445 | 60.77 | 2025-12-20 15:41:26 | -14.9191 | -3722.724 | -100.7858 | 77.75 | Close | 92.5
2143 | 12 | 4 | CC DChg | 00:07:27 | 23:39:28 | -13848.6 | 1.0742 | 1719.5 | 46.55 | 0 | 0 | 1719.5 | 46.55 | 2.2569 | 61.1 | 0 | 0 | 2.2569 | 61.1 | 2025-12-20 15:41:29 | -14.8761 | -3722.7814 | -100.7873 | 77.52 | Close | 93.125
2144 | 12 | 4 | CC DChg | 00:07:30 | 23:39:31 | -13848.6 | 1.0708 | 1731.1 | 46.87 | 0 | 0 | 1731.1 | 46.87 | 2.2693 | 61.44 | 0 | 0 | 2.2693 | 61.44 | 2025-12-20 15:41:32 | -14.8291 | -3394.2484 | -91.8929 | 77.28 | Close | 93.75
2145 | 12 | 4 | CC DChg | 00:07:33 | 23:39:34 | -13848.6 | 1.0677 | 1742.6 | 47.18 | 0 | 0 | 1742.6 | 47.18 | 2.2816 | 61.77 | 0 | 0 | 2.2816 | 61.77 | 2025-12-20 15:41:35 | -14.7861 | -3722.724 | -100.7858 | 77.05 | Close | 94.375
2146 | 12 | 4 | CC DChg | 00:07:36 | 23:39:37 | -13848.6 | 1.0642 | 1754.2 | 47.49 | 0 | 0 | 1754.2 | 47.49 | 2.2939 | 62.1 | 0 | 0 | 2.2939 | 62.1 | 2025-12-20 15:41:38 | -14.7377 | -3297.219 | -89.266 | 76.8 | Close | 94.99999
2147 | 12 | 4 | CC DChg | 00:07:39 | 23:39:40 | -13848.6 | 1.0611 | 1765.7 | 47.8 | 0 | 0 | 1765.7 | 47.8 | 2.3062 | 62.44 | 0 | 0 | 2.3062 | 62.44 | 2025-12-20 15:41:41 | -14.6947 | -3722.7814 | -100.7873 | 76.59 | Close | 95.625
2148 | 12 | 4 | CC DChg | 00:07:42 | 23:39:43 | -13848.6 | 1.058 | 1777.2 | 48.12 | 0 | 0 | 1777.2 | 48.12 | 2.3184 | 62.77 | 0 | 0 | 2.3184 | 62.77 | 2025-12-20 15:41:44 | -14.6518 | -3722.7814 | -100.7873 | 76.35 | Close | 96.25
2149 | 12 | 4 | CC DChg | 00:07:45 | 23:39:46 | -13848.6 | 1.0546 | 1788.8 | 48.43 | 0 | 0 | 1788.8 | 48.43 | 2.3306 | 63.1 | 0 | 0 | 2.3306 | 63.1 | 2025-12-20 15:41:47 | -14.6047 | -3394.2484 | -91.8929 | 76.11 | Close | 96.875
2150 | 12 | 4 | CC DChg | 00:07:48 | 23:39:49 | -13848.6 | 1.0515 | 1800.3 | 48.74 | 0 | 0 | 1800.3 | 48.74 | 2.3428 | 63.43 | 0 | 0 | 2.3428 | 63.43 | 2025-12-20 15:41:50 | -14.5618 | -3722.724 | -100.7858 | 75.89 | Close | 97.5
2151 | 12 | 4 | CC DChg | 00:07:51 | 23:39:52 | -13848.6 | 1.0484 | 1811.9 | 49.05 | 0 | 0 | 1811.9 | 49.05 | 2.3549 | 63.75 | 0 | 0 | 2.3549 | 63.75 | 2025-12-20 15:41:53 | -14.5189 | -3722.6667 | -100.7842 | 75.66 | Close | 98.12499
2152 | 12 | 4 | CC DChg | 00:07:54 | 23:39:55 | -13848.6 | 1.0453 | 1823.4 | 49.37 | 0 | 0 | 1823.4 | 49.37 | 2.367 | 64.08 | 0 | 0 | 2.367 | 64.08 | 2025-12-20 15:41:56 | -14.4759 | -3722.7814 | -100.7873 | 75.44 | Close | 98.74999
2153 | 12 | 4 | CC DChg | 00:07:57 | 23:39:58 | -13848.6 | 1.0422 | 1834.9 | 49.68 | 0 | 0 | 1834.9 | 49.68 | 2.379 | 64.41 | 0 | 0 | 2.379 | 64.41 | 2025-12-20 15:41:59 | -14.433 | -3722.7814 | -100.7873 | 75.21 | Close | 99.375
2154 | 12 | 4 | CC DChg | 00:08:00 | 23:40:01 | -13848.6 | 1.0388 | 1846.5 | 49.99 | 0 | 0 | 1846.5 | 49.99 | 2.391 | 64.73 | 0 | 0 | 2.391 | 64.73 | 2025-12-20 15:42:02 | -14.3859 | -3394.2484 | -91.8929 | 74.97 | Close | 100 |  | 1
2155 | 12 | 5 | CC Chg | 00:00:00 | 23:40:01 | 34.1 | 1.2208 | 0 | 0 | 0 | 0 | 0 | 0 | 0 | 0 | 0 | 0 | 0 | 0 | 2025-12-20 15:42:02 | 0.0416 | 0 | 0 | 35782.99 | Close | 0 |  | 0
2156 | 12 | 5 | CC Chg | 00:05:00 | 23:45:01 | 914.5 | 1.5234 | 76.1 | 2.06 | 76.1 | 2.06 | 0 | 0 | 0.1117 | 3.03 | 0.1117 | 3.03 | 0 | 0 | 2025-12-20 15:47:02 | 1.3932 | 251.5049 | 6.809 | 1665.08 | Close | 4.07131
2157 | 12 | 5 | CC Chg | 00:10:00 | 23:50:01 | 914.5 | 1.56 | 152.3 | 4.12 | 152.3 | 4.12 | 0 | 0 | 0.2294 | 6.21 | 0.2294 | 6.21 | 0 | 0 | 2025-12-20 15:52:02 | 1.4267 | 2082.3086 | 56.3746 | 1705.1 | Close | 8.148351
2158 | 12 | 5 | CC Chg | 00:15:00 | 23:55:01 | 914.5 | 1.5811 | 228.5 | 6.19 | 228.5 | 6.19 | 0 | 0 | 0.3491 | 9.45 | 0.3491 | 9.45 | 0 | 0 | 2025-12-20 15:57:02 | 1.446 | 3611.9668 | 97.7872 | 1728.17 | Close | 12.22539
2159 | 12 | 5 | CC Chg | 00:20:00 | 24:00:01 | 914.5 | 1.5978 | 304.7 | 8.25 | 304.7 | 8.25 | 0 | 0 | 0.4703 | 12.73 | 0.4703 | 12.73 | 0 | 0 | 2025-12-20 16:02:02 | 1.4613 | 4563.6234 | 123.5515 | 1746.43 | Close | 16.30243
2160 | 12 | 5 | CC Chg | 00:25:00 | 24:05:01 | 914.5 | 1.613 | 381 | 10.31 | 381 | 10.31 | 0 | 0 | 0.5927 | 16.05 | 0.5927 | 16.05 | 0 | 0 | 2025-12-20 16:07:02 | 1.4752 | 5013.9795 | 135.7441 | 1763.05 | Close | 20.37947
2161 | 12 | 5 | CC Chg | 00:30:00 | 24:10:01 | 914.5 | 1.6269 | 457.2 | 12.38 | 457.2 | 12.38 | 0 | 0 | 0.7161 | 19.39 | 0.7161 | 19.39 | 0 | 0 | 2025-12-20 16:12:02 | 1.4879 | 5482.9129 | 148.4396 | 1778.25 | Close | 24.45651
2162 | 12 | 5 | CC Chg | 00:35:00 | 24:15:01 | 914.5 | 1.64 | 533.4 | 14.44 | 533.4 | 14.44 | 0 | 0 | 0.8406 | 22.76 | 0.8406 | 22.76 | 0 | 0 | 2025-12-20 16:17:02 | 1.4999 | 5817.7506 | 157.5047 | 1792.58 | Close | 28.53355
2163 | 12 | 5 | CC Chg | 00:40:00 | 24:20:01 | 914.5 | 1.652 | 609.6 | 16.5 | 609.6 | 16.5 | 0 | 0 | 0.9661 | 26.15 | 0.9661 | 26.15 | 0 | 0 | 2025-12-20 16:22:02 | 1.5108 | 6351.037 | 171.9424 | 1805.7 | Close | 32.61059
2164 | 12 | 5 | CC Chg | 00:45:00 | 24:25:01 | 914.5 | 1.6641 | 685.8 | 18.57 | 685.8 | 18.57 | 0 | 0 | 1.0924 | 29.58 | 1.0924 | 29.58 | 0 | 0 | 2025-12-20 16:27:02 | 1.5219 | 6298.5601 | 170.5217 | 1818.93 | Close | 36.68764
2165 | 12 | 5 | CC Chg | 00:50:00 | 24:30:01 | 914.5 | 1.6756 | 762 | 20.63 | 762 | 20.63 | 0 | 0 | 1.2197 | 33.02 | 1.2197 | 33.02 | 0 | 0 | 2025-12-20 16:32:02 | 1.5324 | 6627.1768 | 179.4184 | 1831.5 | Close | 40.76468
2166 | 12 | 5 | CC Chg | 00:55:00 | 24:35:01 | 914.5 | 1.6868 | 838.2 | 22.69 | 838.2 | 22.69 | 0 | 0 | 1.3478 | 36.49 | 1.3478 | 36.49 | 0 | 0 | 2025-12-20 16:37:02 | 1.5427 | 6804.6825 | 184.224 | 1843.75 | Close | 44.84172
2167 | 12 | 5 | CC Chg | 01:00:00 | 24:40:01 | 914.5 | 1.6985 | 914.4 | 24.76 | 914.4 | 24.76 | 0 | 0 | 1.4768 | 39.98 | 1.4768 | 39.98 | 0 | 0 | 2025-12-20 16:42:02 | 1.5534 | 6513.8917 | 176.3514 | 1856.43 | Close | 48.91876
2168 | 12 | 5 | CC Chg | 01:05:00 | 24:45:01 | 914.5 | 1.7097 | 990.7 | 26.82 | 990.7 | 26.82 | 0 | 0 | 1.6067 | 43.5 | 1.6067 | 43.5 | 0 | 0 | 2025-12-20 16:47:02 | 1.5636 | 6804.6825 | 184.224 | 1868.79 | Close | 52.9958
2169 | 12 | 5 | CC Chg | 01:10:00 | 24:50:01 | 914.5 | 1.7218 | 1066.9 | 28.88 | 1066.9 | 28.88 | 0 | 0 | 1.7375 | 47.04 | 1.7375 | 47.04 | 0 | 0 | 2025-12-20 16:52:02 | 1.5747 | 6298.5418 | 170.5212 | 1882.24 | Close | 57.07283
2170 | 12 | 5 | CC Chg | 01:15:00 | 24:55:01 | 914.5 | 1.7336 | 1143.1 | 30.95 | 1143.1 | 30.95 | 0 | 0 | 1.8691 | 50.6 | 1.8691 | 50.6 | 0 | 0 | 2025-12-20 16:57:02 | 1.5855 | 6458.6968 | 174.8571 | 1894.92 | Close | 61.14988
2171 | 12 | 5 | CC Chg | 01:20:00 | 25:00:01 | 914.5 | 1.7463 | 1219.3 | 33.01 | 1219.3 | 33.01 | 0 | 0 | 2.0018 | 54.19 | 2.0018 | 54.19 | 0 | 0 | 2025-12-20 17:02:02 | 1.5971 | 6000.9869 | 162.4655 | 1908.81 | Close | 65.22692
2172 | 12 | 5 | CC Chg | 01:25:00 | 25:05:01 | 914.5 | 1.7593 | 1295.5 | 35.07 | 1295.5 | 35.07 | 0 | 0 | 2.1353 | 57.81 | 2.1353 | 57.81 | 0 | 0 | 2025-12-20 17:07:02 | 1.609 | 5862.5026 | 158.7163 | 1923.02 | Close | 69.30396
2173 | 12 | 5 | CC Chg | 01:30:00 | 25:10:01 | 914.5 | 1.7736 | 1371.7 | 37.14 | 1371.7 | 37.14 | 0 | 0 | 2.27 | 61.46 | 2.27 | 61.46 | 0 | 0 | 2025-12-20 17:12:02 | 1.622 | 5329.5478 | 144.2875 | 1938.66 | Close | 73.381
2174 | 12 | 5 | CC Chg | 01:35:00 | 25:15:01 | 914.5 | 1.7891 | 1447.9 | 39.2 | 1447.9 | 39.2 | 0 | 0 | 2.4057 | 65.13 | 2.4057 | 65.13 | 0 | 0 | 2025-12-20 17:17:02 | 1.6362 | 4916.9319 | 133.1167 | 1955.61 | Close | 77.45804
2175 | 12 | 5 | CC Chg | 01:40:00 | 25:20:01 | 914.5 | 1.8058 | 1524.1 | 41.26 | 1524.1 | 41.26 | 0 | 0 | 2.5427 | 68.84 | 2.5427 | 68.84 | 0 | 0 | 2025-12-20 17:22:02 | 1.6515 | 4563.6141 | 123.5513 | 1973.87 | Close | 81.53507
2176 | 12 | 5 | CC Chg | 01:45:00 | 25:25:01 | 914.5 | 1.8247 | 1600.4 | 43.33 | 1600.4 | 43.33 | 0 | 0 | 2.681 | 72.58 | 2.681 | 72.58 | 0 | 0 | 2025-12-20 17:27:02 | 1.6688 | 4032.4139 | 109.17 | 1994.42 | Close | 85.61212
2177 | 12 | 5 | CC Chg | 01:50:00 | 25:30:01 | 914.5 | 1.8449 | 1676.6 | 45.39 | 1676.6 | 45.39 | 0 | 0 | 2.8209 | 76.37 | 2.8209 | 76.37 | 0 | 0 | 2025-12-20 17:32:02 | 1.6873 | 3772.9021 | 102.1442 | 2016.62 | Close | 89.68917
2178 | 12 | 5 | CC Chg | 01:55:00 | 25:35:01 | 914.5 | 1.866 | 1752.8 | 47.45 | 1752.8 | 47.45 | 0 | 0 | 2.9623 | 80.2 | 2.9623 | 80.2 | 0 | 0 | 2025-12-20 17:37:02 | 1.7066 | 3611.9726 | 97.7874 | 2039.69 | Close | 93.76622
2179 | 12 | 5 | CC Chg | 02:00:00 | 25:40:01 | 914.5 | 1.8883 | 1829 | 49.52 | 1829 | 49.52 | 0 | 0 | 3.1053 | 84.07 | 3.1053 | 84.07 | 0 | 0 | 2025-12-20 17:42:02 | 1.7269 | 3417.5825 | 92.5246 | 2063.97 | Close | 97.84323
2180 | 12 | 5 | CC Chg | 02:02:38 | 25:42:40 | 914.5 | 1.9001 | 1869.3 | 50.61 | 1869.3 | 50.61 | 0 | 0 | 3.1817 | 86.14 | 3.1817 | 86.14 | 0 | 0 | 2025-12-20 17:44:40 | 1.7377 | 3416.6629 | 92.4997 | 2076.98 | Close | 100 |  | 1
2181 | 13 | 4 | CC DChg | 00:00:00 | 25:42:40 | -13848.6 | 1.7206 | 0 | 0 | 0 | 0 | 0 | 0 | 0 | 0 | 0 | 0 | 0 | 0 | 2025-12-20 17:44:40 | -23.8279 | 0 | 0 | 124.19 | Close | 0 |  | 0
2182 | 13 | 4 | CC DChg | 00:00:03 | 25:42:43 | -13848.6 | 1.6449 | 11.5 | 0.31 | 0 | 0 | 11.5 | 0.31 | 0.0193 | 0.52 | 0 | 0 | 0.0193 | 0.52 | 2025-12-20 17:44:43 | -22.7795 | -152.4502 | -4.1273 | 118.73 | Close | 0.625
2183 | 13 | 4 | CC DChg | 00:00:06 | 25:42:46 | -13848.6 | 1.6214 | 23.1 | 0.62 | 0 | 0 | 23.1 | 0.62 | 0.0381 | 1.03 | 0 | 0 | 0.0381 | 1.03 | 2025-12-20 17:44:46 | -22.4541 | -491.0844 | -13.2952 | 117.04 | Close | 1.25
2184 | 13 | 4 | CC DChg | 00:00:09 | 25:42:49 | -13848.6 | 1.6055 | 34.6 | 0.94 | 0 | 0 | 34.6 | 0.94 | 0.0567 | 1.54 | 0 | 0 | 0.0567 | 1.54 | 2025-12-20 17:44:49 | -22.2339 | -725.8166 | -19.6501 | 115.89 | Close | 1.875
2185 | 13 | 4 | CC DChg | 00:00:12 | 25:42:52 | -13848.6 | 1.5925 | 46.2 | 1.25 | 0 | 0 | 46.2 | 1.25 | 0.0752 | 2.04 | 0 | 0 | 0.0752 | 2.04 | 2025-12-20 17:44:52 | -22.0539 | -887.7297 | -24.0336 | 114.95 | Close | 2.5
2186 | 13 | 4 | CC DChg | 00:00:15 | 25:42:55 | -13848.6 | 1.582 | 57.7 | 1.56 | 0 | 0 | 57.7 | 1.56 | 0.0935 | 2.53 | 0 | 0 | 0.0935 | 2.53 | 2025-12-20 17:44:55 | -21.9085 | -1099.0934 | -29.7559 | 114.19 | Close | 3.125
2187 | 13 | 4 | CC DChg | 00:00:18 | 25:42:58 | -13848.6 | 1.5724 | 69.2 | 1.87 | 0 | 0 | 69.2 | 1.87 | 0.1117 | 3.02 | 0 | 0 | 0.1117 | 3.02 | 2025-12-20 17:44:58 | -21.7755 | -1202.1337 | -32.5455 | 113.5 | Close | 3.75
2188 | 13 | 4 | CC DChg | 00:00:21 | 25:43:01 | -13848.6 | 1.5634 | 80.8 | 2.19 | 0 | 0 | 80.8 | 2.19 | 0.1298 | 3.51 | 0 | 0 | 0.1298 | 3.51 | 2025-12-20 17:45:01 | -21.6509 | -1282.2759 | -34.7152 | 112.85 | Close | 4.375
2189 | 13 | 4 | CC DChg | 00:00:24 | 25:43:04 | -13848.6 | 1.5556 | 92.3 | 2.5 | 0 | 0 | 92.3 | 2.5 | 0.1478 | 4 | 0 | 0 | 0.1478 | 4 | 2025-12-20 17:45:04 | -21.5429 | -1479.5499 | -40.056 | 112.29 | Close | 5
2190 | 13 | 4 | CC DChg | 00:00:27 | 25:43:07 | -13848.6 | 1.5485 | 103.9 | 2.81 | 0 | 0 | 103.9 | 2.81 | 0.1657 | 4.49 | 0 | 0 | 0.1657 | 4.49 | 2025-12-20 17:45:07 | -21.4445 | -1625.4186 | -44.0052 | 111.77 | Close | 5.625
2191 | 13 | 4 | CC DChg | 00:00:30 | 25:43:10 | -13848.6 | 1.5414 | 115.4 | 3.12 | 0 | 0 | 115.4 | 3.12 | 0.1835 | 4.97 | 0 | 0 | 0.1835 | 4.97 | 2025-12-20 17:45:10 | -21.3462 | -1625.421 | -44.0052 | 111.26 | Close | 6.25
2192 | 13 | 4 | CC DChg | 00:00:33 | 25:43:13 | -13848.6 | 1.5349 | 126.9 | 3.44 | 0 | 0 | 126.9 | 3.44 | 0.2013 | 5.45 | 0 | 0 | 0.2013 | 5.45 | 2025-12-20 17:45:13 | -21.2562 | -1775.4598 | -48.0672 | 110.79 | Close | 6.875
2193 | 13 | 4 | CC DChg | 00:00:36 | 25:43:16 | -13848.6 | 1.5287 | 138.5 | 3.75 | 0 | 0 | 138.5 | 3.75 | 0.2189 | 5.93 | 0 | 0 | 0.2189 | 5.93 | 2025-12-20 17:45:16 | -21.1703 | -1861.3674 | -50.393 | 110.34 | Close | 7.5
2194 | 13 | 4 | CC DChg | 00:00:39 | 25:43:19 | -13848.6 | 1.5225 | 150 | 4.06 | 0 | 0 | 150 | 4.06 | 0.2365 | 6.4 | 0 | 0 | 0.2365 | 6.4 | 2025-12-20 17:45:19 | -21.0845 | -1861.371 | -50.3931 | 109.9 | Close | 8.125001
2195 | 13 | 4 | CC DChg | 00:00:42 | 25:43:22 | -13848.6 | 1.5172 | 161.6 | 4.37 | 0 | 0 | 161.6 | 4.37 | 0.2541 | 6.88 | 0 | 0 | 0.2541 | 6.88 | 2025-12-20 17:45:22 | -21.0111 | -2177.4465 | -58.9503 | 109.51 | Close | 8.75
2196 | 13 | 4 | CC DChg | 00:00:45 | 25:43:25 | -13848.6 | 1.5116 | 173.1 | 4.69 | 0 | 0 | 173.1 | 4.69 | 0.2716 | 7.35 | 0 | 0 | 0.2716 | 7.35 | 2025-12-20 17:45:25 | -20.9335 | -2060.8016 | -55.7923 | 109.11 | Close | 9.375
2197 | 13 | 4 | CC DChg | 00:00:48 | 25:43:28 | -13848.6 | 1.5063 | 184.6 | 5 | 0 | 0 | 184.6 | 5 | 0.289 | 7.82 | 0 | 0 | 0.289 | 7.82 | 2025-12-20 17:45:28 | -20.8601 | -2177.4507 | -58.9504 | 108.73 | Close | 10
2198 | 13 | 4 | CC DChg | 00:00:51 | 25:43:31 | -13848.6 | 1.5017 | 196.2 | 5.31 | 0 | 0 | 196.2 | 5.31 | 0.3063 | 8.29 | 0 | 0 | 0.3063 | 8.29 | 2025-12-20 17:45:31 | -20.7964 | -2508.7995 | -67.921 | 108.39 | Close | 10.625
2199 | 13 | 4 | CC DChg | 00:00:54 | 25:43:34 | -13848.6 | 1.4967 | 207.7 | 5.62 | 0 | 0 | 207.7 | 5.62 | 0.3236 | 8.76 | 0 | 0 | 0.3236 | 8.76 | 2025-12-20 17:45:34 | -20.7272 | -2308.0933 | -62.4873 | 108.03 | Close | 11.25
2200 | 13 | 4 | CC DChg | 00:00:57 | 25:43:37 | -13848.6 | 1.4924 | 219.3 | 5.94 | 0 | 0 | 219.3 | 5.94 | 0.3409 | 9.23 | 0 | 0 | 0.3409 | 9.23 | 2025-12-20 17:45:37 | -20.6676 | -2683.8346 | -72.6598 | 107.72 | Close | 11.875
2201 | 13 | 4 | CC DChg | 00:01:00 | 25:43:40 | -13848.6 | 1.4877 | 230.8 | 6.25 | 0 | 0 | 230.8 | 6.25 | 0.3581 | 9.69 | 0 | 0 | 0.3581 | 9.69 | 2025-12-20 17:45:40 | -20.6025 | -2455.4232 | -66.476 | 107.38 | Close | 12.5
2202 | 13 | 4 | CC DChg | 00:01:03 | 25:43:43 | -13848.6 | 1.4837 | 242.4 | 6.56 | 0 | 0 | 242.4 | 6.56 | 0.3752 | 10.16 | 0 | 0 | 0.3752 | 10.16 | 2025-12-20 17:45:43 | -20.5471 | -2885.1222 | -78.1093 | 107.11 | Close | 13.125
2203 | 13 | 4 | CC DChg | 00:01:06 | 25:43:46 | -13848.6 | 1.4794 | 253.9 | 6.87 | 0 | 0 | 253.9 | 6.87 | 0.3923 | 10.62 | 0 | 0 | 0.3923 | 10.62 | 2025-12-20 17:45:46 | -20.4876 | -2683.8346 | -72.6598 | 106.78 | Close | 13.75
2204 | 13 | 4 | CC DChg | 00:01:09 | 25:43:49 | -13848.6 | 1.475 | 265.4 | 7.19 | 0 | 0 | 265.4 | 7.19 | 0.4094 | 11.08 | 0 | 0 | 0.4094 | 11.08 | 2025-12-20 17:45:49 | -20.4267 | -2622.8384 | -71.0084 | 106.47 | Close | 14.375
2205 | 13 | 4 | CC DChg | 00:01:12 | 25:43:52 | -13848.6 | 1.4713 | 277 | 7.5 | 0 | 0 | 277 | 7.5 | 0.4264 | 11.54 | 0 | 0 | 0.4264 | 11.54 | 2025-12-20 17:45:52 | -20.3754 | -3119.045 | -84.4423 | 106.2 | Close | 15
2206 | 13 | 4 | CC DChg | 00:01:15 | 25:43:55 | -13848.6 | 1.4676 | 288.5 | 7.81 | 0 | 0 | 288.5 | 7.81 | 0.4433 | 12 | 0 | 0 | 0.4433 | 12 | 2025-12-20 17:45:55 | -20.3242 | -3119.045 | -84.4423 | 105.93 | Close | 15.625
2207 | 13 | 4 | CC DChg | 00:01:18 | 25:43:58 | -13848.6 | 1.4636 | 300.1 | 8.12 | 0 | 0 | 300.1 | 8.12 | 0.4602 | 12.46 | 0 | 0 | 0.4602 | 12.46 | 2025-12-20 17:45:58 | -20.2688 | -2885.1333 | -78.1096 | 105.64 | Close | 16.25
2208 | 13 | 4 | CC DChg | 00:01:21 | 25:44:01 | -13848.6 | 1.4598 | 311.6 | 8.44 | 0 | 0 | 311.6 | 8.44 | 0.4771 | 12.92 | 0 | 0 | 0.4771 | 12.92 | 2025-12-20 17:46:01 | -20.2162 | -3036.9649 | -82.2201 | 105.37 | Close | 16.875
2209 | 13 | 4 | CC DChg | 00:01:24 | 25:44:04 | -13848.6 | 1.4561 | 323.1 | 8.75 | 0 | 0 | 323.1 | 8.75 | 0.4939 | 13.37 | 0 | 0 | 0.4939 | 13.37 | 2025-12-20 17:46:04 | -20.1649 | -3119.045 | -84.4423 | 105.1 | Close | 17.5
2210 | 13 | 4 | CC DChg | 00:01:27 | 25:44:07 | -13848.6 | 1.4527 | 334.7 | 9.06 | 0 | 0 | 334.7 | 9.06 | 0.5107 | 13.83 | 0 | 0 | 0.5107 | 13.83 | 2025-12-20 17:46:07 | -20.1178 | -3394.2614 | -91.8933 | 104.86 | Close | 18.125
2211 | 13 | 4 | CC DChg | 00:01:30 | 25:44:10 | -13848.6 | 1.449 | 346.2 | 9.37 | 0 | 0 | 346.2 | 9.37 | 0.5274 | 14.28 | 0 | 0 | 0.5274 | 14.28 | 2025-12-20 17:46:10 | -20.0666 | -3119.0511 | -84.4425 | 104.58 | Close | 18.75
2212 | 13 | 4 | CC DChg | 00:01:33 | 25:44:13 | -13848.6 | 1.4456 | 357.8 | 9.69 | 0 | 0 | 357.8 | 9.69 | 0.5441 | 14.73 | 0 | 0 | 0.5441 | 14.73 | 2025-12-20 17:46:13 | -20.0195 | -3394.2614 | -91.8933 | 104.34 | Close | 19.375
2213 | 13 | 4 | CC DChg | 00:01:36 | 25:44:16 | -13848.6 | 1.4422 | 369.3 | 10 | 0 | 0 | 369.3 | 10 | 0.5608 | 15.18 | 0 | 0 | 0.5608 | 15.18 | 2025-12-20 17:46:16 | -19.9724 | -3394.2614 | -91.8933 | 104.1 | Close | 20
2214 | 13 | 4 | CC DChg | 00:01:39 | 25:44:19 | -13848.6 | 1.4391 | 380.8 | 10.31 | 0 | 0 | 380.8 | 10.31 | 0.5774 | 15.63 | 0 | 0 | 0.5774 | 15.63 | 2025-12-20 17:46:19 | -19.9295 | -3722.7312 | -100.786 | 103.87 | Close | 20.625
2215 | 13 | 4 | CC DChg | 00:01:42 | 25:44:22 | -13848.6 | 1.4357 | 392.4 | 10.62 | 0 | 0 | 392.4 | 10.62 | 0.594 | 16.08 | 0 | 0 | 0.594 | 16.08 | 2025-12-20 17:46:22 | -19.8824 | -3394.2614 | -91.8933 | 103.63 | Close | 21.25
2216 | 13 | 4 | CC DChg | 00:01:45 | 25:44:25 | -13848.6 | 1.4322 | 403.9 | 10.94 | 0 | 0 | 403.9 | 10.94 | 0.6106 | 16.53 | 0 | 0 | 0.6106 | 16.53 | 2025-12-20 17:46:25 | -19.8339 | -3297.2825 | -89.2677 | 103.38 | Close | 21.875
2217 | 13 | 4 | CC DChg | 00:01:48 | 25:44:28 | -13848.6 | 1.4291 | 415.5 | 11.25 | 0 | 0 | 415.5 | 11.25 | 0.6271 | 16.98 | 0 | 0 | 0.6271 | 16.98 | 2025-12-20 17:46:28 | -19.791 | -3722.724 | -100.7858 | 103.15 | Close | 22.5
2218 | 13 | 4 | CC DChg | 00:01:51 | 25:44:31 | -13848.6 | 1.4257 | 427 | 11.56 | 0 | 0 | 427 | 11.56 | 0.6436 | 17.42 | 0 | 0 | 0.6436 | 17.42 | 2025-12-20 17:46:31 | -19.7439 | -3394.2614 | -91.8933 | 102.91 | Close | 23.125
2219 | 13 | 4 | CC DChg | 00:01:54 | 25:44:34 | -13848.6 | 1.4226 | 438.5 | 11.87 | 0 | 0 | 438.5 | 11.87 | 0.66 | 17.87 | 0 | 0 | 0.66 | 17.87 | 2025-12-20 17:46:34 | -19.701 | -3722.7384 | -100.7862 | 102.7 | Close | 23.75
2220 | 13 | 4 | CC DChg | 00:01:57 | 25:44:37 | -13848.6 | 1.4195 | 450.1 | 12.19 | 0 | 0 | 450.1 | 12.19 | 0.6764 | 18.31 | 0 | 0 | 0.6764 | 18.31 | 2025-12-20 17:46:37 | -19.6581 | -3722.7384 | -100.7862 | 102.46 | Close | 24.375
2221 | 13 | 4 | CC DChg | 00:02:00 | 25:44:40 | -13848.6 | 1.4164 | 461.6 | 12.5 | 0 | 0 | 461.6 | 12.5 | 0.6928 | 18.76 | 0 | 0 | 0.6928 | 18.76 | 2025-12-20 17:46:40 | -19.6151 | -3722.7384 | -100.7862 | 102.23 | Close | 25
2222 | 13 | 4 | CC DChg | 00:02:03 | 25:44:43 | -13848.6 | 1.4133 | 473.2 | 12.81 | 0 | 0 | 473.2 | 12.81 | 0.7091 | 19.2 | 0 | 0 | 0.7091 | 19.2 | 2025-12-20 17:46:43 | -19.5722 | -3722.7384 | -100.7862 | 102.01 | Close | 25.625
2223 | 13 | 4 | CC DChg | 00:02:06 | 25:44:46 | -13848.6 | 1.4102 | 484.7 | 13.12 | 0 | 0 | 484.7 | 13.12 | 0.7254 | 19.64 | 0 | 0 | 0.7254 | 19.64 | 2025-12-20 17:46:46 | -19.5293 | -3722.7384 | -100.7862 | 101.79 | Close | 26.25
2224 | 13 | 4 | CC DChg | 00:02:09 | 25:44:49 | -13848.6 | 1.4071 | 496.2 | 13.43 | 0 | 0 | 496.2 | 13.43 | 0.7416 | 20.08 | 0 | 0 | 0.7416 | 20.08 | 2025-12-20 17:46:49 | -19.4863 | -3722.7384 | -100.7862 | 101.56 | Close | 26.875
2225 | 13 | 4 | CC DChg | 00:02:12 | 25:44:52 | -13848.6 | 1.4043 | 507.8 | 13.75 | 0 | 0 | 507.8 | 13.75 | 0.7579 | 20.52 | 0 | 0 | 0.7579 | 20.52 | 2025-12-20 17:46:52 | -19.4476 | -4121.6032 | -111.5847 | 101.36 | Close | 27.5
2226 | 13 | 4 | CC DChg | 00:02:15 | 25:44:55 | -13848.6 | 1.4009 | 519.3 | 14.06 | 0 | 0 | 519.3 | 14.06 | 0.774 | 20.96 | 0 | 0 | 0.774 | 20.96 | 2025-12-20 17:46:55 | -19.4005 | -3394.2484 | -91.8929 | 101.12 | Close | 28.125
2227 | 13 | 4 | CC DChg | 00:02:18 | 25:44:58 | -13848.6 | 1.3981 | 530.9 | 14.37 | 0 | 0 | 530.9 | 14.37 | 0.7902 | 21.39 | 0 | 0 | 0.7902 | 21.39 | 2025-12-20 17:46:58 | -19.3617 | -4121.619 | -111.5851 | 100.91 | Close | 28.75
2228 | 13 | 4 | CC DChg | 00:02:21 | 25:45:01 | -13848.6 | 1.3947 | 542.4 | 14.68 | 0 | 0 | 542.4 | 14.68 | 0.8063 | 21.83 | 0 | 0 | 0.8063 | 21.83 | 2025-12-20 17:47:01 | -19.3146 | -3394.2614 | -91.8933 | 100.67 | Close | 29.375
2229 | 13 | 4 | CC DChg | 00:02:24 | 25:45:04 | -13848.6 | 1.3919 | 553.9 | 15 | 0 | 0 | 553.9 | 15 | 0.8224 | 22.26 | 0 | 0 | 0.8224 | 22.26 | 2025-12-20 17:47:04 | -19.2758 | -4121.5873 | -111.5842 | 100.47 | Close | 30
2230 | 13 | 4 | CC DChg | 00:02:27 | 25:45:07 | -13848.6 | 1.3891 | 565.5 | 15.31 | 0 | 0 | 565.5 | 15.31 | 0.8384 | 22.7 | 0 | 0 | 0.8384 | 22.7 | 2025-12-20 17:47:07 | -19.2371 | -4121.619 | -111.5851 | 100.26 | Close | 30.625
2231 | 13 | 4 | CC DChg | 00:02:30 | 25:45:10 | -13848.6 | 1.3857 | 577 | 15.62 | 0 | 0 | 577 | 15.62 | 0.8544 | 23.13 | 0 | 0 | 0.8544 | 23.13 | 2025-12-20 17:47:10 | -19.19 | -3394.2353 | -91.8926 | 100.02 | Close | 31.25
2232 | 13 | 4 | CC DChg | 00:02:33 | 25:45:13 | -13848.6 | 1.3829 | 588.6 | 15.93 | 0 | 0 | 588.6 | 15.93 | 0.8704 | 23.57 | 0 | 0 | 0.8704 | 23.57 | 2025-12-20 17:47:13 | -19.1512 | -4121.6349 | -111.5855 | 99.82 | Close | 31.875
2233 | 13 | 4 | CC DChg | 00:02:36 | 25:45:16 | -13848.6 | 1.3802 | 600.1 | 16.25 | 0 | 0 | 600.1 | 16.25 | 0.8864 | 24 | 0 | 0 | 0.8864 | 24 | 2025-12-20 17:47:16 | -19.1138 | -4274.2551 | -115.7174 | 99.61 | Close | 32.5
2234 | 13 | 4 | CC DChg | 00:02:39 | 25:45:19 | -13848.6 | 1.3767 | 611.6 | 16.56 | 0 | 0 | 611.6 | 16.56 | 0.9023 | 24.43 | 0 | 0 | 0.9023 | 24.43 | 2025-12-20 17:47:19 | -19.0653 | -3297.2698 | -89.2674 | 99.37 | Close | 33.125
2235 | 13 | 4 | CC DChg | 00:02:42 | 25:45:22 | -13848.6 | 1.374 | 623.2 | 16.87 | 0 | 0 | 623.2 | 16.87 | 0.9181 | 24.86 | 0 | 0 | 0.9181 | 24.86 | 2025-12-20 17:47:22 | -19.0279 | -4274.2551 | -115.7174 | 99.17 | Close | 33.75
2236 | 13 | 4 | CC DChg | 00:02:45 | 25:45:25 | -13848.6 | 1.3712 | 634.7 | 17.18 | 0 | 0 | 634.7 | 17.18 | 0.934 | 25.29 | 0 | 0 | 0.934 | 25.29 | 2025-12-20 17:47:25 | -18.9892 | -4121.5714 | -111.5838 | 98.97 | Close | 34.375
2237 | 13 | 4 | CC DChg | 00:02:48 | 25:45:28 | -13848.6 | 1.3678 | 646.3 | 17.5 | 0 | 0 | 646.3 | 17.5 | 0.9498 | 25.71 | 0 | 0 | 0.9498 | 25.71 | 2025-12-20 17:47:28 | -18.9421 | -3394.2745 | -91.8936 | 98.72 | Close | 35
2238 | 13 | 4 | CC DChg | 00:02:51 | 25:45:31 | -13848.6 | 1.365 | 657.8 | 17.81 | 0 | 0 | 657.8 | 17.81 | 0.9656 | 26.14 | 0 | 0 | 0.9656 | 26.14 | 2025-12-20 17:47:31 | -18.9033 | -4121.6349 | -111.5855 | 98.52 | Close | 35.62501
2239 | 13 | 4 | CC DChg | 00:02:54 | 25:45:34 | -13848.6 | 1.3616 | 669.3 | 18.12 | 0 | 0 | 669.3 | 18.12 | 0.9813 | 26.57 | 0 | 0 | 0.9813 | 26.57 | 2025-12-20 17:47:34 | -18.8562 | -3394.2353 | -91.8926 | 98.28 | Close | 36.25
2240 | 13 | 4 | CC DChg | 00:02:57 | 25:45:37 | -13848.6 | 1.3588 | 680.9 | 18.43 | 0 | 0 | 680.9 | 18.43 | 0.997 | 26.99 | 0 | 0 | 0.997 | 26.99 | 2025-12-20 17:47:37 | -18.8175 | -4121.6032 | -111.5847 | 98.07 | Close | 36.875
2241 | 13 | 4 | CC DChg | 00:03:00 | 25:45:40 | -13848.6 | 1.3557 | 692.4 | 18.75 | 0 | 0 | 692.4 | 18.75 | 1.0126 | 27.42 | 0 | 0 | 1.0126 | 27.42 | 2025-12-20 17:47:40 | -18.7745 | -3722.7384 | -100.7862 | 97.84 | Close | 37.5
2242 | 13 | 4 | CC DChg | 00:03:03 | 25:45:43 | -13848.6 | 1.3526 | 704 | 19.06 | 0 | 0 | 704 | 19.06 | 1.0283 | 27.84 | 0 | 0 | 1.0283 | 27.84 | 2025-12-20 17:47:43 | -18.7316 | -3722.7097 | -100.7854 | 97.63 | Close | 38.125
2243 | 13 | 4 | CC DChg | 00:03:06 | 25:45:46 | -13848.6 | 1.3495 | 715.5 | 19.37 | 0 | 0 | 715.5 | 19.37 | 1.0439 | 28.26 | 0 | 0 | 1.0439 | 28.26 | 2025-12-20 17:47:46 | -18.6887 | -3722.767 | -100.7869 | 97.4 | Close | 38.75
2244 | 13 | 4 | CC DChg | 00:03:09 | 25:45:49 | -13848.6 | 1.3464 | 727.1 | 19.68 | 0 | 0 | 727.1 | 19.68 | 1.0594 | 28.68 | 0 | 0 | 1.0594 | 28.68 | 2025-12-20 17:47:49 | -18.6457 | -3722.7384 | -100.7862 | 97.18 | Close | 39.375
2245 | 13 | 4 | CC DChg | 00:03:12 | 25:45:52 | -13848.6 | 1.3433 | 738.6 | 20 | 0 | 0 | 738.6 | 20 | 1.0749 | 29.1 | 0 | 0 | 1.0749 | 29.1 | 2025-12-20 17:47:52 | -18.6028 | -3722.7384 | -100.7862 | 96.96 | Close | 40
2246 | 13 | 4 | CC DChg | 00:03:15 | 25:45:55 | -13848.6 | 1.3405 | 750.1 | 20.31 | 0 | 0 | 750.1 | 20.31 | 1.0904 | 29.52 | 0 | 0 | 1.0904 | 29.52 | 2025-12-20 17:47:55 | -18.564 | -4121.6032 | -111.5847 | 96.75 | Close | 40.625
2247 | 13 | 4 | CC DChg | 00:03:18 | 25:45:58 | -13848.6 | 1.3371 | 761.7 | 20.62 | 0 | 0 | 761.7 | 20.62 | 1.1059 | 29.94 | 0 | 0 | 1.1059 | 29.94 | 2025-12-20 17:47:58 | -18.5169 | -3394.2484 | -91.8929 | 96.51 | Close | 41.25
2248 | 13 | 4 | CC DChg | 00:03:21 | 25:46:01 | -13848.6 | 1.334 | 773.2 | 20.93 | 0 | 0 | 773.2 | 20.93 | 1.1213 | 30.36 | 0 | 0 | 1.1213 | 30.36 | 2025-12-20 17:48:01 | -18.474 | -3722.7527 | -100.7865 | 96.28 | Close | 41.875
2249 | 13 | 4 | CC DChg | 00:03:24 | 25:46:04 | -13848.6 | 1.3312 | 784.8 | 21.25 | 0 | 0 | 784.8 | 21.25 | 1.1367 | 30.77 | 0 | 0 | 1.1367 | 30.77 | 2025-12-20 17:48:04 | -18.4352 | -4121.5873 | -111.5842 | 96.08 | Close | 42.5
2250 | 13 | 4 | CC DChg | 00:03:27 | 25:46:07 | -13848.6 | 1.3278 | 796.3 | 21.56 | 0 | 0 | 796.3 | 21.56 | 1.152 | 31.19 | 0 | 0 | 1.152 | 31.19 | 2025-12-20 17:48:07 | -18.3881 | -3394.2745 | -91.8936 | 95.84 | Close | 43.125
2251 | 13 | 4 | CC DChg | 00:03:30 | 25:46:10 | -13848.6 | 1.3247 | 807.8 | 21.87 | 0 | 0 | 807.8 | 21.87 | 1.1673 | 31.6 | 0 | 0 | 1.1673 | 31.6 | 2025-12-20 17:48:10 | -18.3452 | -3722.724 | -100.7858 | 95.61 | Close | 43.75
2252 | 13 | 4 | CC DChg | 00:03:33 | 25:46:13 | -13848.6 | 1.3213 | 819.4 | 22.18 | 0 | 0 | 819.4 | 22.18 | 1.1826 | 32.02 | 0 | 0 | 1.1826 | 32.02 | 2025-12-20 17:48:13 | -18.2981 | -3394.2484 | -91.8929 | 95.37 | Close | 44.375
2253 | 13 | 4 | CC DChg | 00:03:36 | 25:46:16 | -13848.6 | 1.3185 | 830.9 | 22.5 | 0 | 0 | 830.9 | 22.5 | 1.1978 | 32.43 | 0 | 0 | 1.1978 | 32.43 | 2025-12-20 17:48:16 | -18.2594 | -4121.5873 | -111.5842 | 95.16 | Close | 45
2254 | 13 | 4 | CC DChg | 00:03:39 | 25:46:19 | -13848.6 | 1.3154 | 842.5 | 22.81 | 0 | 0 | 842.5 | 22.81 | 1.213 | 32.84 | 0 | 0 | 1.213 | 32.84 | 2025-12-20 17:48:19 | -18.2164 | -3722.7527 | -100.7865 | 94.93 | Close | 45.625
2255 | 13 | 4 | CC DChg | 00:03:42 | 25:46:22 | -13848.6 | 1.312 | 854 | 23.12 | 0 | 0 | 854 | 23.12 | 1.2282 | 33.25 | 0 | 0 | 1.2282 | 33.25 | 2025-12-20 17:48:22 | -18.1693 | -3394.2484 | -91.8929 | 94.71 | Close | 46.25
2256 | 13 | 4 | CC DChg | 00:03:45 | 25:46:25 | -13848.6 | 1.3089 | 865.5 | 23.43 | 0 | 0 | 865.5 | 23.43 | 1.2433 | 33.66 | 0 | 0 | 1.2433 | 33.66 | 2025-12-20 17:48:25 | -18.1264 | -3722.7814 | -100.7873 | 94.49 | Close | 46.87501
2257 | 13 | 4 | CC DChg | 00:03:48 | 25:46:28 | -13848.6 | 1.3058 | 877.1 | 23.75 | 0 | 0 | 877.1 | 23.75 | 1.2584 | 34.07 | 0 | 0 | 1.2584 | 34.07 | 2025-12-20 17:48:28 | -18.0835 | -3722.6953 | -100.785 | 94.24 | Close | 47.5
2258 | 13 | 4 | CC DChg | 00:03:51 | 25:46:31 | -13848.6 | 1.3027 | 888.6 | 24.06 | 0 | 0 | 888.6 | 24.06 | 1.2734 | 34.48 | 0 | 0 | 1.2734 | 34.48 | 2025-12-20 17:48:31 | -18.0405 | -3722.7527 | -100.7865 | 94.02 | Close | 48.125
2259 | 13 | 4 | CC DChg | 00:03:54 | 25:46:34 | -13848.6 | 1.2996 | 900.2 | 24.37 | 0 | 0 | 900.2 | 24.37 | 1.2884 | 34.88 | 0 | 0 | 1.2884 | 34.88 | 2025-12-20 17:48:34 | -17.9976 | -3722.724 | -100.7858 | 93.79 | Close | 48.75
2260 | 13 | 4 | CC DChg | 00:03:57 | 25:46:37 | -13848.6 | 1.2961 | 911.7 | 24.68 | 0 | 0 | 911.7 | 24.68 | 1.3034 | 35.29 | 0 | 0 | 1.3034 | 35.29 | 2025-12-20 17:48:37 | -17.9491 | -3297.2952 | -89.2681 | 93.54 | Close | 49.375
2261 | 13 | 4 | CC DChg | 00:04:00 | 25:46:40 | -13848.6 | 1.293 | 923.2 | 24.99 | 0 | 0 | 923.2 | 24.99 | 1.3183 | 35.69 | 0 | 0 | 1.3183 | 35.69 | 2025-12-20 17:48:40 | -17.9062 | -3722.724 | -100.7858 | 93.32 | Close | 50
2262 | 13 | 4 | CC DChg | 00:04:03 | 25:46:43 | -13848.6 | 1.2896 | 934.8 | 25.31 | 0 | 0 | 934.8 | 25.31 | 1.3332 | 36.1 | 0 | 0 | 1.3332 | 36.1 | 2025-12-20 17:48:43 | -17.8591 | -3394.2745 | -91.8936 | 93.08 | Close | 50.625
2263 | 13 | 4 | CC DChg | 00:04:06 | 25:46:46 | -13848.6 | 1.2868 | 946.3 | 25.62 | 0 | 0 | 946.3 | 25.62 | 1.3481 | 36.5 | 0 | 0 | 1.3481 | 36.5 | 2025-12-20 17:48:46 | -17.8204 | -4121.5873 | -111.5842 | 92.88 | Close | 51.25
2264 | 13 | 4 | CC DChg | 00:04:09 | 25:46:49 | -13848.6 | 1.2837 | 957.9 | 25.93 | 0 | 0 | 957.9 | 25.93 | 1.3629 | 36.9 | 0 | 0 | 1.3629 | 36.9 | 2025-12-20 17:48:49 | -17.7774 | -3722.7527 | -100.7865 | 92.65 | Close | 51.875
2265 | 13 | 4 | CC DChg | 00:04:12 | 25:46:52 | -13848.6 | 1.2803 | 969.4 | 26.24 | 0 | 0 | 969.4 | 26.24 | 1.3777 | 37.3 | 0 | 0 | 1.3777 | 37.3 | 2025-12-20 17:48:52 | -17.7303 | -3394.2484 | -91.8929 | 92.41 | Close | 52.5
2266 | 13 | 4 | CC DChg | 00:04:15 | 25:46:55 | -13848.6 | 1.2772 | 980.9 | 26.56 | 0 | 0 | 980.9 | 26.56 | 1.3925 | 37.7 | 0 | 0 | 1.3925 | 37.7 | 2025-12-20 17:48:55 | -17.6874 | -3722.7527 | -100.7865 | 92.18 | Close | 53.125
2267 | 13 | 4 | CC DChg | 00:04:18 | 25:46:58 | -13848.6 | 1.2741 | 992.5 | 26.87 | 0 | 0 | 992.5 | 26.87 | 1.4072 | 38.1 | 0 | 0 | 1.4072 | 38.1 | 2025-12-20 17:48:58 | -17.6445 | -3722.724 | -100.7858 | 91.96 | Close | 53.75
2268 | 13 | 4 | CC DChg | 00:04:21 | 25:47:01 | -13848.6 | 1.271 | 1004 | 27.18 | 0 | 0 | 1004 | 27.18 | 1.4219 | 38.5 | 0 | 0 | 1.4219 | 38.5 | 2025-12-20 17:49:01 | -17.6015 | -3722.7527 | -100.7865 | 91.74 | Close | 54.375
2269 | 13 | 4 | CC DChg | 00:04:24 | 25:47:04 | -13848.6 | 1.2679 | 1015.6 | 27.49 | 0 | 0 | 1015.6 | 27.49 | 1.4366 | 38.89 | 0 | 0 | 1.4366 | 38.89 | 2025-12-20 17:49:04 | -17.5586 | -3722.724 | -100.7858 | 91.53 | Close | 55
2270 | 13 | 4 | CC DChg | 00:04:27 | 25:47:07 | -13848.6 | 1.2648 | 1027.1 | 27.81 | 0 | 0 | 1027.1 | 27.81 | 1.4512 | 39.29 | 0 | 0 | 1.4512 | 39.29 | 2025-12-20 17:49:07 | -17.5157 | -3722.724 | -100.7858 | 91.29 | Close | 55.625
2271 | 13 | 4 | CC DChg | 00:04:30 | 25:47:10 | -13848.6 | 1.2617 | 1038.6 | 28.12 | 0 | 0 | 1038.6 | 28.12 | 1.4657 | 39.68 | 0 | 0 | 1.4657 | 39.68 | 2025-12-20 17:49:10 | -17.4728 | -3722.724 | -100.7858 | 91.06 | Close | 56.25
2272 | 13 | 4 | CC DChg | 00:04:33 | 25:47:13 | -13848.6 | 1.2586 | 1050.2 | 28.43 | 0 | 0 | 1050.2 | 28.43 | 1.4803 | 40.08 | 0 | 0 | 1.4803 | 40.08 | 2025-12-20 17:49:13 | -17.4298 | -3722.7527 | -100.7865 | 90.84 | Close | 56.875
2273 | 13 | 4 | CC DChg | 00:04:36 | 25:47:16 | -13848.6 | 1.2555 | 1061.7 | 28.74 | 0 | 0 | 1061.7 | 28.74 | 1.4948 | 40.47 | 0 | 0 | 1.4948 | 40.47 | 2025-12-20 17:49:16 | -17.3869 | -3722.7527 | -100.7865 | 90.62 | Close | 57.5
2274 | 13 | 4 | CC DChg | 00:04:39 | 25:47:19 | -13848.6 | 1.2524 | 1073.3 | 29.06 | 0 | 0 | 1073.3 | 29.06 | 1.5093 | 40.86 | 0 | 0 | 1.5093 | 40.86 | 2025-12-20 17:49:19 | -17.344 | -3722.724 | -100.7858 | 90.39 | Close | 58.125
2275 | 13 | 4 | CC DChg | 00:04:42 | 25:47:22 | -13848.6 | 1.2493 | 1084.8 | 29.37 | 0 | 0 | 1084.8 | 29.37 | 1.5237 | 41.25 | 0 | 0 | 1.5237 | 41.25 | 2025-12-20 17:49:22 | -17.301 | -3722.7527 | -100.7865 | 90.17 | Close | 58.75
2276 | 13 | 4 | CC DChg | 00:04:45 | 25:47:25 | -13848.6 | 1.2462 | 1096.3 | 29.68 | 0 | 0 | 1096.3 | 29.68 | 1.5381 | 41.64 | 0 | 0 | 1.5381 | 41.64 | 2025-12-20 17:49:25 | -17.2581 | -3722.6953 | -100.785 | 89.94 | Close | 59.375
2277 | 13 | 4 | CC DChg | 00:04:48 | 25:47:28 | -13848.6 | 1.2434 | 1107.9 | 29.99 | 0 | 0 | 1107.9 | 29.99 | 1.5525 | 42.03 | 0 | 0 | 1.5525 | 42.03 | 2025-12-20 17:49:28 | -17.2193 | -4121.619 | -111.5851 | 89.74 | Close | 60
2278 | 13 | 4 | CC DChg | 00:04:51 | 25:47:31 | -13848.6 | 1.24 | 1119.4 | 30.31 | 0 | 0 | 1119.4 | 30.31 | 1.5668 | 42.42 | 0 | 0 | 1.5668 | 42.42 | 2025-12-20 17:49:31 | -17.1722 | -3394.2745 | -91.8936 | 89.5 | Close | 60.625
2279 | 13 | 4 | CC DChg | 00:04:54 | 25:47:34 | -13848.6 | 1.2372 | 1131 | 30.62 | 0 | 0 | 1131 | 30.62 | 1.5811 | 42.8 | 0 | 0 | 1.5811 | 42.8 | 2025-12-20 17:49:34 | -17.1335 | -4121.619 | -111.5851 | 89.29 | Close | 61.25001
2280 | 13 | 4 | CC DChg | 00:04:57 | 25:47:37 | -13848.6 | 1.2338 | 1142.5 | 30.93 | 0 | 0 | 1142.5 | 30.93 | 1.5953 | 43.19 | 0 | 0 | 1.5953 | 43.19 | 2025-12-20 17:49:37 | -17.0864 | -3394.2222 | -91.8922 | 89.05 | Close | 61.875
2281 | 13 | 4 | CC DChg | 00:05:00 | 25:47:40 | -13848.6 | 1.231 | 1154 | 31.24 | 0 | 0 | 1154 | 31.24 | 1.6096 | 43.58 | 0 | 0 | 1.6096 | 43.58 | 2025-12-20 17:49:40 | -17.0476 | -4121.5873 | -111.5842 | 88.85 | Close | 62.5
2282 | 13 | 4 | CC DChg | 00:05:03 | 25:47:43 | -13848.6 | 1.2279 | 1165.6 | 31.56 | 0 | 0 | 1165.6 | 31.56 | 1.6238 | 43.96 | 0 | 0 | 1.6238 | 43.96 | 2025-12-20 17:49:43 | -17.0047 | -3722.7814 | -100.7873 | 88.62 | Close | 63.125
2283 | 13 | 4 | CC DChg | 00:05:06 | 25:47:46 | -13848.6 | 1.2248 | 1177.1 | 31.87 | 0 | 0 | 1177.1 | 31.87 | 1.6379 | 44.34 | 0 | 0 | 1.6379 | 44.34 | 2025-12-20 17:49:46 | -16.9617 | -3722.7527 | -100.7865 | 88.4 | Close | 63.75001
2284 | 13 | 4 | CC DChg | 00:05:09 | 25:47:49 | -13848.6 | 1.222 | 1188.7 | 32.18 | 0 | 0 | 1188.7 | 32.18 | 1.652 | 44.73 | 0 | 0 | 1.652 | 44.73 | 2025-12-20 17:49:49 | -16.923 | -4121.5873 | -111.5842 | 88.2 | Close | 64.375
2285 | 13 | 4 | CC DChg | 00:05:12 | 25:47:52 | -13848.6 | 1.2189 | 1200.2 | 32.49 | 0 | 0 | 1200.2 | 32.49 | 1.6661 | 45.11 | 0 | 0 | 1.6661 | 45.11 | 2025-12-20 17:49:52 | -16.88 | -3722.7527 | -100.7865 | 87.97 | Close | 65.00001
2286 | 13 | 4 | CC DChg | 00:05:15 | 25:47:55 | -13848.6 | 1.2158 | 1211.8 | 32.81 | 0 | 0 | 1211.8 | 32.81 | 1.6802 | 45.49 | 0 | 0 | 1.6802 | 45.49 | 2025-12-20 17:49:55 | -16.8371 | -3722.6667 | -100.7842 | 87.75 | Close | 65.625
2287 | 13 | 4 | CC DChg | 00:05:18 | 25:47:58 | -13848.6 | 1.2131 | 1223.3 | 33.12 | 0 | 0 | 1223.3 | 33.12 | 1.6942 | 45.87 | 0 | 0 | 1.6942 | 45.87 | 2025-12-20 17:49:58 | -16.7997 | -4274.3045 | -115.7188 | 87.55 | Close | 66.25
2288 | 13 | 4 | CC DChg | 00:05:21 | 25:48:01 | -13848.6 | 1.2096 | 1234.8 | 33.43 | 0 | 0 | 1234.8 | 33.43 | 1.7082 | 46.25 | 0 | 0 | 1.7082 | 46.25 | 2025-12-20 17:50:01 | -16.7512 | -3297.2444 | -89.2667 | 87.3 | Close | 66.875
2289 | 13 | 4 | CC DChg | 00:05:24 | 25:48:04 | -13848.6 | 1.2069 | 1246.4 | 33.74 | 0 | 0 | 1246.4 | 33.74 | 1.7221 | 46.62 | 0 | 0 | 1.7221 | 46.62 | 2025-12-20 17:50:04 | -16.7139 | -4274.3045 | -115.7188 | 87.11 | Close | 67.5
2290 | 13 | 4 | CC DChg | 00:05:27 | 25:48:07 | -13848.6 | 1.2041 | 1257.9 | 34.06 | 0 | 0 | 1257.9 | 34.06 | 1.736 | 47 | 0 | 0 | 1.736 | 47 | 2025-12-20 17:50:07 | -16.6751 | -4121.619 | -111.5851 | 86.9 | Close | 68.12501
2291 | 13 | 4 | CC DChg | 00:05:30 | 25:48:10 | -13848.6 | 1.201 | 1269.5 | 34.37 | 0 | 0 | 1269.5 | 34.37 | 1.7499 | 47.37 | 0 | 0 | 1.7499 | 47.37 | 2025-12-20 17:50:10 | -16.6321 | -3722.6667 | -100.7842 | 86.67 | Close | 68.74999
2292 | 13 | 4 | CC DChg | 00:05:33 | 25:48:13 | -13848.6 | 1.1982 | 1281 | 34.68 | 0 | 0 | 1281 | 34.68 | 1.7637 | 47.75 | 0 | 0 | 1.7637 | 47.75 | 2025-12-20 17:50:13 | -16.5934 | -4121.619 | -111.5851 | 86.48 | Close | 69.375
2293 | 13 | 4 | CC DChg | 00:05:36 | 25:48:16 | -13848.6 | 1.1951 | 1292.5 | 34.99 | 0 | 0 | 1292.5 | 34.99 | 1.7775 | 48.12 | 0 | 0 | 1.7775 | 48.12 | 2025-12-20 17:50:16 | -16.5504 | -3722.7527 | -100.7865 | 86.25 | Close | 70
2294 | 13 | 4 | CC DChg | 00:05:39 | 25:48:19 | -13848.6 | 1.192 | 1304.1 | 35.31 | 0 | 0 | 1304.1 | 35.31 | 1.7913 | 48.5 | 0 | 0 | 1.7913 | 48.5 | 2025-12-20 17:50:19 | -16.5075 | -3722.7814 | -100.7873 | 86.02 | Close | 70.62501
2295 | 13 | 4 | CC DChg | 00:05:42 | 25:48:22 | -13848.6 | 1.1892 | 1315.6 | 35.62 | 0 | 0 | 1315.6 | 35.62 | 1.805 | 48.87 | 0 | 0 | 1.805 | 48.87 | 2025-12-20 17:50:22 | -16.4687 | -4121.619 | -111.5851 | 85.83 | Close | 71.25001
2296 | 13 | 4 | CC DChg | 00:05:45 | 25:48:25 | -13848.6 | 1.1864 | 1327.2 | 35.93 | 0 | 0 | 1327.2 | 35.93 | 1.8188 | 49.24 | 0 | 0 | 1.8188 | 49.24 | 2025-12-20 17:50:25 | -16.43 | -4121.5873 | -111.5842 | 85.63 | Close | 71.87501
2297 | 13 | 4 | CC DChg | 00:05:48 | 25:48:28 | -13848.6 | 1.1833 | 1338.7 | 36.24 | 0 | 0 | 1338.7 | 36.24 | 1.8324 | 49.61 | 0 | 0 | 1.8324 | 49.61 | 2025-12-20 17:50:28 | -16.387 | -3722.6953 | -100.785 | 85.4 | Close | 72.5
2298 | 13 | 4 | CC DChg | 00:05:51 | 25:48:31 | -13848.6 | 1.1802 | 1350.2 | 36.56 | 0 | 0 | 1350.2 | 36.56 | 1.8461 | 49.98 | 0 | 0 | 1.8461 | 49.98 | 2025-12-20 17:50:31 | -16.3441 | -3722.724 | -100.7858 | 85.18 | Close | 73.125
2299 | 13 | 4 | CC DChg | 00:05:54 | 25:48:34 | -13848.6 | 1.1771 | 1361.8 | 36.87 | 0 | 0 | 1361.8 | 36.87 | 1.8597 | 50.35 | 0 | 0 | 1.8597 | 50.35 | 2025-12-20 17:50:34 | -16.3012 | -3722.7527 | -100.7865 | 84.95 | Close | 73.75
2300 | 13 | 4 | CC DChg | 00:05:57 | 25:48:37 | -13848.6 | 1.1743 | 1373.3 | 37.18 | 0 | 0 | 1373.3 | 37.18 | 1.8732 | 50.71 | 0 | 0 | 1.8732 | 50.71 | 2025-12-20 17:50:37 | -16.2624 | -4121.619 | -111.5851 | 84.75 | Close | 74.375
2301 | 13 | 4 | CC DChg | 00:06:00 | 25:48:40 | -13848.6 | 1.1715 | 1384.9 | 37.49 | 0 | 0 | 1384.9 | 37.49 | 1.8868 | 51.08 | 0 | 0 | 1.8868 | 51.08 | 2025-12-20 17:50:40 | -16.2236 | -4121.5873 | -111.5842 | 84.56 | Close | 75
2302 | 13 | 4 | CC DChg | 00:06:03 | 25:48:43 | -13848.6 | 1.1684 | 1396.4 | 37.8 | 0 | 0 | 1396.4 | 37.8 | 1.9003 | 51.45 | 0 | 0 | 1.9003 | 51.45 | 2025-12-20 17:50:43 | -16.1807 | -3722.724 | -100.7858 | 84.33 | Close | 75.625
2303 | 13 | 4 | CC DChg | 00:06:06 | 25:48:46 | -13848.6 | 1.1656 | 1407.9 | 38.12 | 0 | 0 | 1407.9 | 38.12 | 1.9137 | 51.81 | 0 | 0 | 1.9137 | 51.81 | 2025-12-20 17:50:46 | -16.1419 | -4121.5556 | -111.5834 | 84.12 | Close | 76.24999
2304 | 13 | 4 | CC DChg | 00:06:09 | 25:48:49 | -13848.6 | 1.1625 | 1419.5 | 38.43 | 0 | 0 | 1419.5 | 38.43 | 1.9272 | 52.17 | 0 | 0 | 1.9272 | 52.17 | 2025-12-20 17:50:49 | -16.099 | -3722.7814 | -100.7873 | 83.9 | Close | 76.875
2305 | 13 | 4 | CC DChg | 00:06:12 | 25:48:52 | -13848.6 | 1.1594 | 1431 | 38.74 | 0 | 0 | 1431 | 38.74 | 1.9406 | 52.54 | 0 | 0 | 1.9406 | 52.54 | 2025-12-20 17:50:52 | -16.056 | -3722.7527 | -100.7865 | 83.68 | Close | 77.5
2306 | 13 | 4 | CC DChg | 00:06:15 | 25:48:55 | -13848.6 | 1.1566 | 1442.6 | 39.05 | 0 | 0 | 1442.6 | 39.05 | 1.9539 | 52.9 | 0 | 0 | 1.9539 | 52.9 | 2025-12-20 17:50:55 | -16.0173 | -4121.619 | -111.5851 | 83.47 | Close | 78.12501
2307 | 13 | 4 | CC DChg | 00:06:18 | 25:48:58 | -13848.6 | 1.1535 | 1454.1 | 39.37 | 0 | 0 | 1454.1 | 39.37 | 1.9673 | 53.26 | 0 | 0 | 1.9673 | 53.26 | 2025-12-20 17:50:58 | -15.9743 | -3722.724 | -100.7858 | 83.24 | Close | 78.75
2308 | 13 | 4 | CC DChg | 00:06:21 | 25:49:01 | -13848.6 | 1.1504 | 1465.6 | 39.68 | 0 | 0 | 1465.6 | 39.68 | 1.9806 | 53.62 | 0 | 0 | 1.9806 | 53.62 | 2025-12-20 17:51:01 | -15.9314 | -3722.724 | -100.7858 | 83.03 | Close | 79.375
2309 | 13 | 4 | CC DChg | 00:06:24 | 25:49:04 | -13848.6 | 1.1476 | 1477.2 | 39.99 | 0 | 0 | 1477.2 | 39.99 | 1.9938 | 53.98 | 0 | 0 | 1.9938 | 53.98 | 2025-12-20 17:51:04 | -15.8926 | -4121.619 | -111.5851 | 82.82 | Close | 80
2310 | 13 | 4 | CC DChg | 00:06:27 | 25:49:07 | -13848.6 | 1.1445 | 1488.7 | 40.3 | 0 | 0 | 1488.7 | 40.3 | 2.007 | 54.34 | 0 | 0 | 2.007 | 54.34 | 2025-12-20 17:51:07 | -15.8497 | -3722.7527 | -100.7865 | 82.6 | Close | 80.62501
2311 | 13 | 4 | CC DChg | 00:06:30 | 25:49:10 | -13848.6 | 1.1414 | 1500.3 | 40.62 | 0 | 0 | 1500.3 | 40.62 | 2.0202 | 54.69 | 0 | 0 | 2.0202 | 54.69 | 2025-12-20 17:51:10 | -15.8068 | -3722.724 | -100.7858 | 82.38 | Close | 81.25001
2312 | 13 | 4 | CC DChg | 00:06:33 | 25:49:13 | -13848.6 | 1.1387 | 1511.8 | 40.93 | 0 | 0 | 1511.8 | 40.93 | 2.0334 | 55.05 | 0 | 0 | 2.0334 | 55.05 | 2025-12-20 17:51:13 | -15.7694 | -4274.2387 | -115.717 | 82.18 | Close | 81.875
2313 | 13 | 4 | CC DChg | 00:06:36 | 25:49:16 | -13848.6 | 1.1352 | 1523.3 | 41.24 | 0 | 0 | 1523.3 | 41.24 | 2.0465 | 55.41 | 0 | 0 | 2.0465 | 55.41 | 2025-12-20 17:51:16 | -15.7209 | -3297.2698 | -89.2674 | 81.93 | Close | 82.5
2314 | 13 | 4 | CC DChg | 00:06:39 | 25:49:19 | -13848.6 | 1.1325 | 1534.9 | 41.55 | 0 | 0 | 1534.9 | 41.55 | 2.0596 | 55.76 | 0 | 0 | 2.0596 | 55.76 | 2025-12-20 17:51:19 | -15.6835 | -4274.2387 | -115.717 | 81.73 | Close | 83.125
2315 | 13 | 4 | CC DChg | 00:06:42 | 25:49:22 | -13848.6 | 1.129 | 1546.4 | 41.87 | 0 | 0 | 1546.4 | 41.87 | 2.0726 | 56.11 | 0 | 0 | 2.0726 | 56.11 | 2025-12-20 17:51:22 | -15.635 | -3297.3206 | -89.2688 | 81.48 | Close | 83.75001
2316 | 13 | 4 | CC DChg | 00:06:45 | 25:49:25 | -13848.6 | 1.1259 | 1558 | 42.18 | 0 | 0 | 1558 | 42.18 | 2.0857 | 56.47 | 0 | 0 | 2.0857 | 56.47 | 2025-12-20 17:51:25 | -15.5921 | -3722.724 | -100.7858 | 81.26 | Close | 84.375
2317 | 13 | 4 | CC DChg | 00:06:48 | 25:49:28 | -13848.6 | 1.1232 | 1569.5 | 42.49 | 0 | 0 | 1569.5 | 42.49 | 2.0986 | 56.82 | 0 | 0 | 2.0986 | 56.82 | 2025-12-20 17:51:28 | -15.5547 | -4274.2387 | -115.717 | 81.06 | Close | 85
2318 | 13 | 4 | CC DChg | 00:06:51 | 25:49:31 | -13848.6 | 1.1197 | 1581 | 42.8 | 0 | 0 | 1581 | 42.8 | 2.1116 | 57.17 | 0 | 0 | 2.1116 | 57.17 | 2025-12-20 17:51:31 | -15.5063 | -3297.2698 | -89.2674 | 80.8 | Close | 85.625
2319 | 13 | 4 | CC DChg | 00:06:54 | 25:49:34 | -13848.6 | 1.1166 | 1592.6 | 43.12 | 0 | 0 | 1592.6 | 43.12 | 2.1245 | 57.52 | 0 | 0 | 2.1245 | 57.52 | 2025-12-20 17:51:34 | -15.4633 | -3722.7814 | -100.7873 | 80.59 | Close | 86.25001
2320 | 13 | 4 | CC DChg | 00:06:57 | 25:49:37 | -13848.6 | 1.1132 | 1604.1 | 43.43 | 0 | 0 | 1604.1 | 43.43 | 2.1373 | 57.86 | 0 | 0 | 2.1373 | 57.86 | 2025-12-20 17:51:37 | -15.4162 | -3394.2484 | -91.8929 | 80.34 | Close | 86.87501
2321 | 13 | 4 | CC DChg | 00:07:00 | 25:49:40 | -13848.6 | 1.1101 | 1615.7 | 43.74 | 0 | 0 | 1615.7 | 43.74 | 2.1502 | 58.21 | 0 | 0 | 2.1502 | 58.21 | 2025-12-20 17:51:40 | -15.3733 | -3722.724 | -100.7858 | 80.12 | Close | 87.5
2322 | 13 | 4 | CC DChg | 00:07:03 | 25:49:43 | -13848.6 | 1.107 | 1627.2 | 44.05 | 0 | 0 | 1627.2 | 44.05 | 2.163 | 58.56 | 0 | 0 | 2.163 | 58.56 | 2025-12-20 17:51:43 | -15.3304 | -3722.724 | -100.7858 | 79.89 | Close | 88.125
2323 | 13 | 4 | CC DChg | 00:07:06 | 25:49:46 | -13848.6 | 1.1036 | 1638.7 | 44.37 | 0 | 0 | 1638.7 | 44.37 | 2.1757 | 58.9 | 0 | 0 | 2.1757 | 58.9 | 2025-12-20 17:51:46 | -15.2833 | -3394.2484 | -91.8929 | 79.65 | Close | 88.75
2324 | 13 | 4 | CC DChg | 00:07:09 | 25:49:49 | -13848.6 | 1.1005 | 1650.3 | 44.68 | 0 | 0 | 1650.3 | 44.68 | 2.1884 | 59.25 | 0 | 0 | 2.1884 | 59.25 | 2025-12-20 17:51:49 | -15.2404 | -3722.7814 | -100.7873 | 79.42 | Close | 89.37501
2325 | 13 | 4 | CC DChg | 00:07:12 | 25:49:52 | -13848.6 | 1.0971 | 1661.8 | 44.99 | 0 | 0 | 1661.8 | 44.99 | 2.2011 | 59.59 | 0 | 0 | 2.2011 | 59.59 | 2025-12-20 17:51:52 | -15.1933 | -3394.1961 | -91.8915 | 79.18 | Close | 90
2326 | 13 | 4 | CC DChg | 00:07:15 | 25:49:55 | -13848.6 | 1.0937 | 1673.4 | 45.3 | 0 | 0 | 1673.4 | 45.3 | 2.2138 | 59.93 | 0 | 0 | 2.2138 | 59.93 | 2025-12-20 17:51:55 | -15.1462 | -3394.3007 | -91.8943 | 78.93 | Close | 90.625
2327 | 13 | 4 | CC DChg | 00:07:18 | 25:49:58 | -13848.6 | 1.0906 | 1684.9 | 45.62 | 0 | 0 | 1684.9 | 45.62 | 2.2264 | 60.27 | 0 | 0 | 2.2264 | 60.27 | 2025-12-20 17:51:58 | -15.1033 | -3722.724 | -100.7858 | 78.71 | Close | 91.25
2328 | 13 | 4 | CC DChg | 00:07:21 | 25:50:01 | -13848.6 | 1.0872 | 1696.5 | 45.93 | 0 | 0 | 1696.5 | 45.93 | 2.2389 | 60.61 | 0 | 0 | 2.2389 | 60.61 | 2025-12-20 17:52:01 | -15.0562 | -3394.2484 | -91.8929 | 78.46 | Close | 91.875
2329 | 13 | 4 | CC DChg | 00:07:24 | 25:50:04 | -13848.6 | 1.0841 | 1708 | 46.24 | 0 | 0 | 1708 | 46.24 | 2.2515 | 60.95 | 0 | 0 | 2.2515 | 60.95 | 2025-12-20 17:52:04 | -15.0132 | -3722.724 | -100.7858 | 78.24 | Close | 92.5
2330 | 13 | 4 | CC DChg | 00:07:27 | 25:50:07 | -13848.6 | 1.0807 | 1719.5 | 46.55 | 0 | 0 | 1719.5 | 46.55 | 2.264 | 61.29 | 0 | 0 | 2.264 | 61.29 | 2025-12-20 17:52:07 | -14.9662 | -3394.3007 | -91.8943 | 77.99 | Close | 93.125
2331 | 13 | 4 | CC DChg | 00:07:30 | 25:50:10 | -13848.6 | 1.0776 | 1731.1 | 46.87 | 0 | 0 | 1731.1 | 46.87 | 2.2764 | 61.63 | 0 | 0 | 2.2764 | 61.63 | 2025-12-20 17:52:10 | -14.9232 | -3722.7814 | -100.7873 | 77.77 | Close | 93.75001
2332 | 13 | 4 | CC DChg | 00:07:33 | 25:50:13 | -13848.6 | 1.0745 | 1742.6 | 47.18 | 0 | 0 | 1742.6 | 47.18 | 2.2888 | 61.97 | 0 | 0 | 2.2888 | 61.97 | 2025-12-20 17:52:13 | -14.8803 | -3722.6667 | -100.7842 | 77.55 | Close | 94.375
2333 | 13 | 4 | CC DChg | 00:07:36 | 25:50:16 | -13848.6 | 1.0711 | 1754.2 | 47.49 | 0 | 0 | 1754.2 | 47.49 | 2.3012 | 62.3 | 0 | 0 | 2.3012 | 62.3 | 2025-12-20 17:52:16 | -14.8332 | -3394.2484 | -91.8929 | 77.3 | Close | 95
2334 | 13 | 4 | CC DChg | 00:07:39 | 25:50:19 | -13848.6 | 1.068 | 1765.7 | 47.8 | 0 | 0 | 1765.7 | 47.8 | 2.3135 | 62.63 | 0 | 0 | 2.3135 | 62.63 | 2025-12-20 17:52:19 | -14.7903 | -3722.7814 | -100.7873 | 77.09 | Close | 95.62501
2335 | 13 | 4 | CC DChg | 00:07:42 | 25:50:22 | -13848.6 | 1.0646 | 1777.2 | 48.12 | 0 | 0 | 1777.2 | 48.12 | 2.3258 | 62.97 | 0 | 0 | 2.3258 | 62.97 | 2025-12-20 17:52:22 | -14.7432 | -3394.2484 | -91.8929 | 76.83 | Close | 96.25
2336 | 13 | 4 | CC DChg | 00:07:45 | 25:50:25 | -13848.6 | 1.0615 | 1788.8 | 48.43 | 0 | 0 | 1788.8 | 48.43 | 2.3381 | 63.3 | 0 | 0 | 2.3381 | 63.3 | 2025-12-20 17:52:25 | -14.7003 | -3722.724 | -100.7858 | 76.61 | Close | 96.875
2337 | 13 | 4 | CC DChg | 00:07:48 | 25:50:28 | -13848.6 | 1.0584 | 1800.3 | 48.74 | 0 | 0 | 1800.3 | 48.74 | 2.3503 | 63.63 | 0 | 0 | 2.3503 | 63.63 | 2025-12-20 17:52:28 | -14.6573 | -3722.724 | -100.7858 | 76.38 | Close | 97.5
2338 | 13 | 4 | CC DChg | 00:07:51 | 25:50:31 | -13848.6 | 1.0553 | 1811.9 | 49.05 | 0 | 0 | 1811.9 | 49.05 | 2.3625 | 63.96 | 0 | 0 | 2.3625 | 63.96 | 2025-12-20 17:52:31 | -14.6144 | -3722.724 | -100.7858 | 76.15 | Close | 98.125
2339 | 13 | 4 | CC DChg | 00:07:54 | 25:50:34 | -13848.6 | 1.0522 | 1823.4 | 49.37 | 0 | 0 | 1823.4 | 49.37 | 2.3747 | 64.29 | 0 | 0 | 2.3747 | 64.29 | 2025-12-20 17:52:34 | -14.5715 | -3722.7814 | -100.7873 | 75.94 | Close | 98.75
2340 | 13 | 4 | CC DChg | 00:07:57 | 25:50:37 | -13848.6 | 1.0487 | 1834.9 | 49.68 | 0 | 0 | 1834.9 | 49.68 | 2.3868 | 64.62 | 0 | 0 | 2.3868 | 64.62 | 2025-12-20 17:52:37 | -14.523 | -3297.2698 | -89.2674 | 75.68 | Close | 99.375
2341 | 13 | 4 | CC DChg | 00:08:00 | 25:50:40 | -13848.6 | 1.0456 | 1846.5 | 49.99 | 0 | 0 | 1846.5 | 49.99 | 2.3989 | 64.95 | 0 | 0 | 2.3989 | 64.95 | 2025-12-20 17:52:40 | -14.4801 | -3722.724 | -100.7858 | 75.46 | Close | 100 |  | 1
2342 | 13 | 5 | CC Chg | 00:00:00 | 25:50:40 | 34.1 | 1.2304 | 0 | 0 | 0 | 0 | 0 | 0 | 0 | 0 | 0 | 0 | 0 | 0 | 2025-12-20 17:52:40 | 0.042 | 0 | 0 | 36064.52 | Close | 0 |  | 0
2343 | 13 | 5 | CC Chg | 00:05:00 | 25:55:40 | 914.5 | 1.5296 | 76.1 | 2.06 | 76.1 | 2.06 | 0 | 0 | 0.1123 | 3.04 | 0.1123 | 3.04 | 0 | 0 | 2025-12-20 17:57:40 | 1.3989 | 254.3663 | 6.8865 | 1671.86 | Close | 4.07535
2344 | 13 | 5 | CC Chg | 00:10:00 | 26:00:40 | 914.5 | 1.5649 | 152.3 | 4.12 | 152.3 | 4.12 | 0 | 0 | 0.2304 | 6.24 | 0.2304 | 6.24 | 0 | 0 | 2025-12-20 18:02:39 | 1.4312 | 2158.9945 | 58.4507 | 1710.46 | Close | 8.156382
2345 | 13 | 5 | CC Chg | 00:15:00 | 26:05:40 | 914.5 | 1.5857 | 228.5 | 6.19 | 228.5 | 6.19 | 0 | 0 | 0.3505 | 9.49 | 0.3505 | 9.49 | 0 | 0 | 2025-12-20 18:07:39 | 1.4502 | 3664.062 | 99.1976 | 1733.2 | Close | 12.23741
2346 | 13 | 5 | CC Chg | 00:20:00 | 26:10:40 | 914.5 | 1.6021 | 304.7 | 8.25 | 304.7 | 8.25 | 0 | 0 | 0.472 | 12.78 | 0.472 | 12.78 | 0 | 0 | 2025-12-20 18:12:39 | 1.4652 | 4647.1057 | 125.8117 | 1751.13 | Close | 16.31845
2347 | 13 | 5 | CC Chg | 00:25:00 | 26:15:40 | 914.5 | 1.617 | 381 | 10.31 | 381 | 10.31 | 0 | 0 | 0.5947 | 16.1 | 0.5947 | 16.1 | 0 | 0 | 2025-12-20 18:17:39 | 1.4788 | 5114.9336 | 138.4772 | 1767.43 | Close | 20.39948
2348 | 13 | 5 | CC Chg | 00:30:00 | 26:20:40 | 914.5 | 1.6303 | 457.2 | 12.38 | 457.2 | 12.38 | 0 | 0 | 0.7184 | 19.45 | 0.7184 | 19.45 | 0 | 0 | 2025-12-20 18:22:39 | 1.491 | 5730.2623 | 155.1361 | 1781.97 | Close | 24.48051
2349 | 13 | 5 | CC Chg | 00:35:00 | 26:25:40 | 914.5 | 1.6434 | 533.4 | 14.44 | 533.4 | 14.44 | 0 | 0 | 0.8432 | 22.83 | 0.8432 | 22.83 | 0 | 0 | 2025-12-20 18:27:39 | 1.503 | 5817.7472 | 157.5046 | 1796.29 | Close | 28.56154
2350 | 13 | 5 | CC Chg | 00:40:00 | 26:30:40 | 914.5 | 1.6555 | 609.6 | 16.5 | 609.6 | 16.5 | 0 | 0 | 0.9689 | 26.23 | 0.9689 | 26.23 | 0 | 0 | 2025-12-20 18:32:39 | 1.514 | 6298.5491 | 170.5214 | 1809.52 | Close | 32.64257
2351 | 13 | 5 | CC Chg | 00:45:00 | 26:35:40 | 914.5 | 1.6672 | 685.8 | 18.57 | 685.8 | 18.57 | 0 | 0 | 1.0955 | 29.66 | 1.0955 | 29.66 | 0 | 0 | 2025-12-20 18:37:39 | 1.5247 | 6513.8917 | 176.3514 | 1822.32 | Close | 36.7236
2352 | 13 | 5 | CC Chg | 00:50:00 | 26:40:40 | 914.5 | 1.6784 | 762 | 20.63 | 762 | 20.63 | 0 | 0 | 1.223 | 33.11 | 1.223 | 33.11 | 0 | 0 | 2025-12-20 18:42:39 | 1.535 | 6804.6825 | 184.224 | 1834.56 | Close | 40.80463
2353 | 13 | 5 | CC Chg | 00:55:00 | 26:45:40 | 914.5 | 1.6899 | 838.2 | 22.69 | 838.2 | 22.69 | 0 | 0 | 1.3514 | 36.59 | 1.3514 | 36.59 | 0 | 0 | 2025-12-20 18:47:39 | 1.5455 | 6627.1768 | 179.4184 | 1847.14 | Close | 44.88567
2354 | 13 | 5 | CC Chg | 01:00:00 | 26:50:40 | 914.5 | 1.701 | 914.4 | 24.76 | 914.4 | 24.76 | 0 | 0 | 1.4806 | 40.08 | 1.4806 | 40.08 | 0 | 0 | 2025-12-20 18:52:39 | 1.5556 | 6865.994 | 185.8839 | 1859.28 | Close | 48.9667
2355 | 13 | 5 | CC Chg | 01:05:00 | 26:55:40 | 914.5 | 1.7125 | 990.7 | 26.82 | 990.7 | 26.82 | 0 | 0 | 1.6107 | 43.61 | 1.6107 | 43.61 | 0 | 0 | 2025-12-20 18:57:39 | 1.5662 | 6627.1768 | 179.4184 | 1871.85 | Close | 53.04773
2356 | 13 | 5 | CC Chg | 01:10:00 | 27:00:40 | 914.5 | 1.724 | 1066.9 | 28.88 | 1066.9 | 28.88 | 0 | 0 | 1.7416 | 47.15 | 1.7416 | 47.15 | 0 | 0 | 2025-12-20 19:02:39 | 1.5767 | 6627.1691 | 179.4182 | 1884.42 | Close | 57.12876
2357 | 13 | 5 | CC Chg | 01:15:00 | 27:05:40 | 914.5 | 1.7364 | 1143.1 | 30.95 | 1143.1 | 30.95 | 0 | 0 | 1.8735 | 50.72 | 1.8735 | 50.72 | 0 | 0 | 2025-12-20 19:07:39 | 1.588 | 6146.172 | 166.3961 | 1897.98 | Close | 61.20979
2358 | 13 | 5 | CC Chg | 01:20:00 | 27:10:40 | 914.5 | 1.7488 | 1219.3 | 33.01 | 1219.3 | 33.01 | 0 | 0 | 2.0063 | 54.32 | 2.0063 | 54.32 | 0 | 0 | 2025-12-20 19:12:39 | 1.5994 | 6146.1649 | 166.3959 | 1911.76 | Close | 65.29082
2359 | 13 | 5 | CC Chg | 01:25:00 | 27:15:40 | 914.5 | 1.7618 | 1295.5 | 35.07 | 1295.5 | 35.07 | 0 | 0 | 2.1401 | 57.94 | 2.1401 | 57.94 | 0 | 0 | 2025-12-20 19:17:39 | 1.6113 | 5862.5026 | 158.7163 | 1925.76 | Close | 69.37186
2360 | 13 | 5 | CC Chg | 01:30:00 | 27:20:40 | 914.5 | 1.7761 | 1371.7 | 37.14 | 1371.7 | 37.14 | 0 | 0 | 2.2748 | 61.59 | 2.2748 | 61.59 | 0 | 0 | 2025-12-20 19:22:39 | 1.6243 | 5329.5478 | 144.2875 | 1941.39 | Close | 73.45289
2361 | 13 | 5 | CC Chg | 01:35:00 | 27:25:40 | 914.5 | 1.7909 | 1447.9 | 39.2 | 1447.9 | 39.2 | 0 | 0 | 2.4108 | 65.27 | 2.4108 | 65.27 | 0 | 0 | 2025-12-20 19:27:39 | 1.6379 | 5149.4895 | 139.4128 | 1957.57 | Close | 77.53392
2362 | 13 | 5 | CC Chg | 01:40:00 | 27:30:40 | 914.5 | 1.8077 | 1524.1 | 41.26 | 1524.1 | 41.26 | 0 | 0 | 2.5479 | 68.98 | 2.5479 | 68.98 | 0 | 0 | 2025-12-20 19:32:39 | 1.6532 | 4536.455 | 122.816 | 1975.94 | Close | 81.61495
2363 | 13 | 5 | CC Chg | 01:45:00 | 27:35:40 | 914.5 | 1.8266 | 1600.4 | 43.33 | 1600.4 | 43.33 | 0 | 0 | 2.6864 | 72.73 | 2.6864 | 72.73 | 0 | 0 | 2025-12-20 19:37:39 | 1.6705 | 4032.4139 | 109.17 | 1996.5 | Close | 85.69598
2364 | 13 | 5 | CC Chg | 01:50:00 | 27:40:40 | 914.5 | 1.8464 | 1676.6 | 45.39 | 1676.6 | 45.39 | 0 | 0 | 2.8263 | 76.52 | 2.8263 | 76.52 | 0 | 0 | 2025-12-20 19:42:39 | 1.6886 | 3849.1134 | 104.2075 | 2018.26 | Close | 89.77701
2365 | 13 | 5 | CC Chg | 01:55:00 | 27:45:40 | 914.5 | 1.8672 | 1752.8 | 47.45 | 1752.8 | 47.45 | 0 | 0 | 2.9678 | 80.35 | 2.9678 | 80.35 | 0 | 0 | 2025-12-20 19:47:39 | 1.7076 | 3664.0598 | 99.1975 | 2041 | Close | 93.85804
2366 | 13 | 5 | CC Chg | 02:00:00 | 27:50:40 | 914.5 | 1.8889 | 1829 | 49.52 | 1829 | 49.52 | 0 | 0 | 3.111 | 84.22 | 3.111 | 84.22 | 0 | 0 | 2025-12-20 19:52:39 | 1.7275 | 3512.1024 | 95.0836 | 2064.73 | Close | 97.93908
2367 | 13 | 5 | CC Chg | 02:02:31 | 27:53:11 | 914.5 | 1.9001 | 1867.5 | 50.56 | 1867.5 | 50.56 | 0 | 0 | 3.1839 | 86.2 | 3.1839 | 86.2 | 0 | 0 | 2025-12-20 19:55:11 | 1.7377 | 3436.3651 | 93.0331 | 2076.98 | Close | 100 |  | 1
2368 | 14 | 4 | CC DChg | 00:00:00 | 27:53:11 | -13848.6 | 1.7255 | 0 | 0 | 0 | 0 | 0 | 0 | 0 | 0 | 0 | 0 | 0 | 0 | 2025-12-20 19:55:11 | -23.8957 | 0 | 0 | 124.55 | Close | 0 |  | 0
2369 | 14 | 4 | CC DChg | 00:00:03 | 27:53:14 | -13848.6 | 1.6431 | 11.5 | 0.31 | 0 | 0 | 11.5 | 0.31 | 0.0193 | 0.52 | 0 | 0 | 0.0193 | 0.52 | 2025-12-20 19:55:14 | -22.7546 | -140.0544 | -3.7917 | 118.6 | Close | 0.625
2370 | 14 | 4 | CC DChg | 00:00:06 | 27:53:17 | -13848.6 | 1.6192 | 23.1 | 0.62 | 0 | 0 | 23.1 | 0.62 | 0.0381 | 1.03 | 0 | 0 | 0.0381 | 1.03 | 2025-12-20 19:55:17 | -22.4236 | -482.8654 | -13.0727 | 116.88 | Close | 1.25
2371 | 14 | 4 | CC DChg | 00:00:09 | 27:53:20 | -13848.6 | 1.6034 | 34.6 | 0.94 | 0 | 0 | 34.6 | 0.94 | 0.0567 | 1.53 | 0 | 0 | 0.0567 | 1.53 | 2025-12-20 19:55:20 | -22.2048 | -730.4103 | -19.7745 | 115.74 | Close | 1.875
2372 | 14 | 4 | CC DChg | 00:00:12 | 27:53:23 | -13848.6 | 1.591 | 46.2 | 1.25 | 0 | 0 | 46.2 | 1.25 | 0.0751 | 2.03 | 0 | 0 | 0.0751 | 2.03 | 2025-12-20 19:55:23 | -22.0331 | -930.6844 | -25.1965 | 114.84 | Close | 2.5
2373 | 14 | 4 | CC DChg | 00:00:15 | 27:53:26 | -13848.6 | 1.5804 | 57.7 | 1.56 | 0 | 0 | 57.7 | 1.56 | 0.0934 | 2.53 | 0 | 0 | 0.0934 | 2.53 | 2025-12-20 19:55:26 | -21.8863 | -1088.7246 | -29.4752 | 114.08 | Close | 3.125
2374 | 14 | 4 | CC DChg | 00:00:18 | 27:53:29 | -13848.6 | 1.5708 | 69.2 | 1.87 | 0 | 0 | 69.2 | 1.87 | 0.1116 | 3.02 | 0 | 0 | 0.1116 | 3.02 | 2025-12-20 19:55:29 | -21.7533 | -1202.1337 | -32.5455 | 113.4 | Close | 3.75
2375 | 14 | 4 | CC DChg | 00:00:21 | 27:53:32 | -13848.6 | 1.5625 | 80.8 | 2.19 | 0 | 0 | 80.8 | 2.19 | 0.1297 | 3.51 | 0 | 0 | 0.1297 | 3.51 | 2025-12-20 19:55:32 | -21.6384 | -1390.4197 | -37.643 | 112.78 | Close | 4.375
2376 | 14 | 4 | CC DChg | 00:00:24 | 27:53:35 | -13848.6 | 1.5544 | 92.3 | 2.5 | 0 | 0 | 92.3 | 2.5 | 0.1477 | 4 | 0 | 0 | 0.1477 | 4 | 2025-12-20 19:55:35 | -21.5262 | -1424.7517 | -38.5725 | 112.2 | Close | 5
2377 | 14 | 4 | CC DChg | 00:00:27 | 27:53:38 | -13848.6 | 1.5473 | 103.9 | 2.81 | 0 | 0 | 103.9 | 2.81 | 0.1656 | 4.48 | 0 | 0 | 0.1656 | 4.48 | 2025-12-20 19:55:38 | -21.4279 | -1625.4186 | -44.0052 | 111.69 | Close | 5.625
2378 | 14 | 4 | CC DChg | 00:00:30 | 27:53:41 | -13848.6 | 1.5404 | 115.4 | 3.12 | 0 | 0 | 115.4 | 3.12 | 0.1834 | 4.96 | 0 | 0 | 0.1834 | 4.96 | 2025-12-20 19:55:41 | -21.3324 | -1672.5346 | -45.2807 | 111.19 | Close | 6.25
2379 | 14 | 4 | CC DChg | 00:00:33 | 27:53:44 | -13848.6 | 1.5342 | 126.9 | 3.44 | 0 | 0 | 126.9 | 3.44 | 0.2011 | 5.44 | 0 | 0 | 0.2011 | 5.44 | 2025-12-20 19:55:44 | -21.2465 | -1861.3692 | -50.3931 | 110.74 | Close | 6.875
2380 | 14 | 4 | CC DChg | 00:00:36 | 27:53:47 | -13848.6 | 1.528 | 138.5 | 3.75 | 0 | 0 | 138.5 | 3.75 | 0.2188 | 5.92 | 0 | 0 | 0.2188 | 5.92 | 2025-12-20 19:55:47 | -21.1606 | -1861.3674 | -50.393 | 110.31 | Close | 7.5
2381 | 14 | 4 | CC DChg | 00:00:39 | 27:53:50 | -13848.6 | 1.5221 | 150 | 4.06 | 0 | 0 | 150 | 4.06 | 0.2364 | 6.4 | 0 | 0 | 0.2364 | 6.4 | 2025-12-20 19:55:50 | -21.0789 | -1956.0169 | -52.9555 | 109.87 | Close | 8.125001
2382 | 14 | 4 | CC DChg | 00:00:42 | 27:53:53 | -13848.6 | 1.5169 | 161.6 | 4.37 | 0 | 0 | 161.6 | 4.37 | 0.2539 | 6.87 | 0 | 0 | 0.2539 | 6.87 | 2025-12-20 19:55:53 | -21.0069 | -2219.3205 | -60.0839 | 109.49 | Close | 8.75
2383 | 14 | 4 | CC DChg | 00:00:45 | 27:53:56 | -13848.6 | 1.5113 | 173.1 | 4.69 | 0 | 0 | 173.1 | 4.69 | 0.2714 | 7.35 | 0 | 0 | 0.2714 | 7.35 | 2025-12-20 19:55:56 | -20.9294 | -2060.8016 | -55.7923 | 109.09 | Close | 9.375
2384 | 14 | 4 | CC DChg | 00:00:48 | 27:53:59 | -13848.6 | 1.5063 | 184.6 | 5 | 0 | 0 | 184.6 | 5 | 0.2888 | 7.82 | 0 | 0 | 0.2888 | 7.82 | 2025-12-20 19:55:59 | -20.8601 | -2308.0978 | -62.4874 | 108.73 | Close | 10
2385 | 14 | 4 | CC DChg | 00:00:51 | 27:54:02 | -13848.6 | 1.5014 | 196.2 | 5.31 | 0 | 0 | 196.2 | 5.31 | 0.3061 | 8.29 | 0 | 0 | 0.3061 | 8.29 | 2025-12-20 19:56:02 | -20.7923 | -2355.1995 | -63.7626 | 108.37 | Close | 10.625
2386 | 14 | 4 | CC DChg | 00:00:54 | 27:54:05 | -13848.6 | 1.4967 | 207.7 | 5.62 | 0 | 0 | 207.7 | 5.62 | 0.3234 | 8.76 | 0 | 0 | 0.3234 | 8.76 | 2025-12-20 19:56:05 | -20.7272 | -2455.4184 | -66.4758 | 108.03 | Close | 11.25
2387 | 14 | 4 | CC DChg | 00:00:57 | 27:54:08 | -13848.6 | 1.4924 | 219.3 | 5.94 | 0 | 0 | 219.3 | 5.94 | 0.3407 | 9.22 | 0 | 0 | 0.3407 | 9.22 | 2025-12-20 19:56:08 | -20.6676 | -2683.8346 | -72.6598 | 107.72 | Close | 11.875
2388 | 14 | 4 | CC DChg | 00:01:00 | 27:54:11 | -13848.6 | 1.4877 | 230.8 | 6.25 | 0 | 0 | 230.8 | 6.25 | 0.3579 | 9.69 | 0 | 0 | 0.3579 | 9.69 | 2025-12-20 19:56:11 | -20.6025 | -2455.4232 | -66.476 | 107.38 | Close | 12.5
2389 | 14 | 4 | CC DChg | 00:01:03 | 27:54:14 | -13848.6 | 1.4837 | 242.4 | 6.56 | 0 | 0 | 242.4 | 6.56 | 0.375 | 10.15 | 0 | 0 | 0.375 | 10.15 | 2025-12-20 19:56:14 | -20.5471 | -2885.1222 | -78.1093 | 107.09 | Close | 13.125
2390 | 14 | 4 | CC DChg | 00:01:06 | 27:54:17 | -13848.6 | 1.4794 | 253.9 | 6.87 | 0 | 0 | 253.9 | 6.87 | 0.3921 | 10.62 | 0 | 0 | 0.3921 | 10.62 | 2025-12-20 19:56:17 | -20.4876 | -2683.8346 | -72.6598 | 106.78 | Close | 13.75
2391 | 14 | 4 | CC DChg | 00:01:09 | 27:54:20 | -13848.6 | 1.475 | 265.4 | 7.19 | 0 | 0 | 265.4 | 7.19 | 0.4092 | 11.08 | 0 | 0 | 0.4092 | 11.08 | 2025-12-20 19:56:20 | -20.4267 | -2622.8384 | -71.0084 | 106.47 | Close | 14.375
2392 | 14 | 4 | CC DChg | 00:01:12 | 27:54:23 | -13848.6 | 1.4713 | 277 | 7.5 | 0 | 0 | 277 | 7.5 | 0.4262 | 11.54 | 0 | 0 | 0.4262 | 11.54 | 2025-12-20 19:56:23 | -20.3754 | -3119.045 | -84.4423 | 106.2 | Close | 15
2393 | 14 | 4 | CC DChg | 00:01:15 | 27:54:26 | -13848.6 | 1.4679 | 288.5 | 7.81 | 0 | 0 | 288.5 | 7.81 | 0.4431 | 12 | 0 | 0 | 0.4431 | 12 | 2025-12-20 19:56:26 | -20.3283 | -3394.2549 | -91.8931 | 105.95 | Close | 15.625
2394 | 14 | 4 | CC DChg | 00:01:18 | 27:54:29 | -13848.6 | 1.4639 | 300.1 | 8.12 | 0 | 0 | 300.1 | 8.12 | 0.46 | 12.45 | 0 | 0 | 0.46 | 12.45 | 2025-12-20 19:56:29 | -20.2729 | -2885.1333 | -78.1096 | 105.68 | Close | 16.25
2395 | 14 | 4 | CC DChg | 00:01:21 | 27:54:32 | -13848.6 | 1.4605 | 311.6 | 8.44 | 0 | 0 | 311.6 | 8.44 | 0.4769 | 12.91 | 0 | 0 | 0.4769 | 12.91 | 2025-12-20 19:56:32 | -20.2259 | -3394.2549 | -91.8931 | 105.42 | Close | 16.875
2396 | 14 | 4 | CC DChg | 00:01:24 | 27:54:35 | -13848.6 | 1.4564 | 323.1 | 8.75 | 0 | 0 | 323.1 | 8.75 | 0.4937 | 13.37 | 0 | 0 | 0.4937 | 13.37 | 2025-12-20 19:56:35 | -20.1691 | -2814.748 | -76.204 | 105.12 | Close | 17.5
2397 | 14 | 4 | CC DChg | 00:01:27 | 27:54:38 | -13848.6 | 1.453 | 334.7 | 9.06 | 0 | 0 | 334.7 | 9.06 | 0.5105 | 13.82 | 0 | 0 | 0.5105 | 13.82 | 2025-12-20 19:56:38 | -20.122 | -3394.2614 | -91.8933 | 104.88 | Close | 18.125
2398 | 14 | 4 | CC DChg | 00:01:30 | 27:54:41 | -13848.6 | 1.4496 | 346.2 | 9.37 | 0 | 0 | 346.2 | 9.37 | 0.5273 | 14.28 | 0 | 0 | 0.5273 | 14.28 | 2025-12-20 19:56:41 | -20.0749 | -3394.2614 | -91.8933 | 104.63 | Close | 18.75
2399 | 14 | 4 | CC DChg | 00:01:33 | 27:54:44 | -13848.6 | 1.4462 | 357.8 | 9.69 | 0 | 0 | 357.8 | 9.69 | 0.544 | 14.73 | 0 | 0 | 0.544 | 14.73 | 2025-12-20 19:56:44 | -20.0278 | -3394.2614 | -91.8933 | 104.39 | Close | 19.375
2400 | 14 | 4 | CC DChg | 00:01:36 | 27:54:47 | -13848.6 | 1.4428 | 369.3 | 10 | 0 | 0 | 369.3 | 10 | 0.5607 | 15.18 | 0 | 0 | 0.5607 | 15.18 | 2025-12-20 19:56:47 | -19.9807 | -3394.2614 | -91.8933 | 104.14 | Close | 20
2401 | 14 | 4 | CC DChg | 00:01:39 | 27:54:50 | -13848.6 | 1.4394 | 380.8 | 10.31 | 0 | 0 | 380.8 | 10.31 | 0.5773 | 15.63 | 0 | 0 | 0.5773 | 15.63 | 2025-12-20 19:56:50 | -19.9336 | -3394.2549 | -91.8931 | 103.9 | Close | 20.625
2402 | 14 | 4 | CC DChg | 00:01:42 | 27:54:53 | -13848.6 | 1.4363 | 392.4 | 10.62 | 0 | 0 | 392.4 | 10.62 | 0.5939 | 16.08 | 0 | 0 | 0.5939 | 16.08 | 2025-12-20 19:56:53 | -19.8907 | -3722.7384 | -100.7862 | 103.67 | Close | 21.25
2403 | 14 | 4 | CC DChg | 00:01:45 | 27:54:56 | -13848.6 | 1.4329 | 403.9 | 10.94 | 0 | 0 | 403.9 | 10.94 | 0.6104 | 16.53 | 0 | 0 | 0.6104 | 16.53 | 2025-12-20 19:56:56 | -19.8436 | -3394.2614 | -91.8933 | 103.43 | Close | 21.875
2404 | 14 | 4 | CC DChg | 00:01:48 | 27:54:59 | -13848.6 | 1.4298 | 415.5 | 11.25 | 0 | 0 | 415.5 | 11.25 | 0.627 | 16.97 | 0 | 0 | 0.627 | 16.97 | 2025-12-20 19:56:59 | -19.8007 | -3722.724 | -100.7858 | 103.2 | Close | 22.5
2405 | 14 | 4 | CC DChg | 00:01:51 | 27:55:02 | -13848.6 | 1.4264 | 427 | 11.56 | 0 | 0 | 427 | 11.56 | 0.6434 | 17.42 | 0 | 0 | 0.6434 | 17.42 | 2025-12-20 19:57:02 | -19.7536 | -3394.2614 | -91.8933 | 102.96 | Close | 23.125
2406 | 14 | 4 | CC DChg | 00:01:54 | 27:55:05 | -13848.6 | 1.4236 | 438.5 | 11.87 | 0 | 0 | 438.5 | 11.87 | 0.6599 | 17.87 | 0 | 0 | 0.6599 | 17.87 | 2025-12-20 19:57:05 | -19.7148 | -4121.6032 | -111.5847 | 102.75 | Close | 23.75
2407 | 14 | 4 | CC DChg | 00:01:57 | 27:55:08 | -13848.6 | 1.4205 | 450.1 | 12.19 | 0 | 0 | 450.1 | 12.19 | 0.6763 | 18.31 | 0 | 0 | 0.6763 | 18.31 | 2025-12-20 19:57:08 | -19.6719 | -3722.7384 | -100.7862 | 102.53 | Close | 24.375
2408 | 14 | 4 | CC DChg | 00:02:00 | 27:55:11 | -13848.6 | 1.4171 | 461.6 | 12.5 | 0 | 0 | 461.6 | 12.5 | 0.6927 | 18.75 | 0 | 0 | 0.6927 | 18.75 | 2025-12-20 19:57:11 | -19.6248 | -3394.2614 | -91.8933 | 102.28 | Close | 25
2409 | 14 | 4 | CC DChg | 00:02:03 | 27:55:14 | -13848.6 | 1.4143 | 473.2 | 12.81 | 0 | 0 | 473.2 | 12.81 | 0.709 | 19.19 | 0 | 0 | 0.709 | 19.19 | 2025-12-20 19:57:14 | -19.586 | -4121.6032 | -111.5847 | 102.08 | Close | 25.625
2410 | 14 | 4 | CC DChg | 00:02:06 | 27:55:17 | -13848.6 | 1.4109 | 484.7 | 13.12 | 0 | 0 | 484.7 | 13.12 | 0.7253 | 19.64 | 0 | 0 | 0.7253 | 19.64 | 2025-12-20 19:57:17 | -19.539 | -3394.2614 | -91.8933 | 101.83 | Close | 26.25
2411 | 14 | 4 | CC DChg | 00:02:09 | 27:55:20 | -13848.6 | 1.4081 | 496.2 | 13.43 | 0 | 0 | 496.2 | 13.43 | 0.7416 | 20.08 | 0 | 0 | 0.7416 | 20.08 | 2025-12-20 19:57:20 | -19.5002 | -4121.6032 | -111.5847 | 101.63 | Close | 26.875
2412 | 14 | 4 | CC DChg | 00:02:12 | 27:55:23 | -13848.6 | 1.4053 | 507.8 | 13.75 | 0 | 0 | 507.8 | 13.75 | 0.7578 | 20.52 | 0 | 0 | 0.7578 | 20.52 | 2025-12-20 19:57:23 | -19.4614 | -4121.6032 | -111.5847 | 101.43 | Close | 27.5
2413 | 14 | 4 | CC DChg | 00:02:15 | 27:55:26 | -13848.6 | 1.4019 | 519.3 | 14.06 | 0 | 0 | 519.3 | 14.06 | 0.774 | 20.95 | 0 | 0 | 0.774 | 20.95 | 2025-12-20 19:57:26 | -19.4143 | -3394.2484 | -91.8929 | 101.19 | Close | 28.125
2414 | 14 | 4 | CC DChg | 00:02:18 | 27:55:29 | -13848.6 | 1.3991 | 530.9 | 14.37 | 0 | 0 | 530.9 | 14.37 | 0.7902 | 21.39 | 0 | 0 | 0.7902 | 21.39 | 2025-12-20 19:57:29 | -19.3755 | -4121.619 | -111.5851 | 100.99 | Close | 28.75
2415 | 14 | 4 | CC DChg | 00:02:21 | 27:55:32 | -13848.6 | 1.396 | 542.4 | 14.68 | 0 | 0 | 542.4 | 14.68 | 0.8063 | 21.83 | 0 | 0 | 0.8063 | 21.83 | 2025-12-20 19:57:32 | -19.3326 | -3722.7384 | -100.7862 | 100.76 | Close | 29.375
2416 | 14 | 4 | CC DChg | 00:02:24 | 27:55:35 | -13848.6 | 1.3929 | 553.9 | 15 | 0 | 0 | 553.9 | 15 | 0.8224 | 22.26 | 0 | 0 | 0.8224 | 22.26 | 2025-12-20 19:57:35 | -19.2897 | -3722.724 | -100.7858 | 100.53 | Close | 30
2417 | 14 | 4 | CC DChg | 00:02:27 | 27:55:38 | -13848.6 | 1.3901 | 565.5 | 15.31 | 0 | 0 | 565.5 | 15.31 | 0.8384 | 22.7 | 0 | 0 | 0.8384 | 22.7 | 2025-12-20 19:57:38 | -19.2509 | -4121.619 | -111.5851 | 100.34 | Close | 30.625
2418 | 14 | 4 | CC DChg | 00:02:30 | 27:55:41 | -13848.6 | 1.3873 | 577 | 15.62 | 0 | 0 | 577 | 15.62 | 0.8545 | 23.13 | 0 | 0 | 0.8545 | 23.13 | 2025-12-20 19:57:41 | -19.2121 | -4121.5714 | -111.5838 | 100.13 | Close | 31.25
2419 | 14 | 4 | CC DChg | 00:02:33 | 27:55:44 | -13848.6 | 1.3839 | 588.6 | 15.93 | 0 | 0 | 588.6 | 15.93 | 0.8705 | 23.57 | 0 | 0 | 0.8705 | 23.57 | 2025-12-20 19:57:44 | -19.165 | -3394.2876 | -91.894 | 99.89 | Close | 31.875
2420 | 14 | 4 | CC DChg | 00:02:36 | 27:55:47 | -13848.6 | 1.3811 | 600.1 | 16.25 | 0 | 0 | 600.1 | 16.25 | 0.8864 | 24 | 0 | 0 | 0.8864 | 24 | 2025-12-20 19:57:47 | -19.1263 | -4121.6032 | -111.5847 | 99.68 | Close | 32.5
2421 | 14 | 4 | CC DChg | 00:02:39 | 27:55:50 | -13848.6 | 1.378 | 611.6 | 16.56 | 0 | 0 | 611.6 | 16.56 | 0.9023 | 24.43 | 0 | 0 | 0.9023 | 24.43 | 2025-12-20 19:57:50 | -19.0833 | -3722.724 | -100.7858 | 99.46 | Close | 33.125
2422 | 14 | 4 | CC DChg | 00:02:42 | 27:55:53 | -13848.6 | 1.3752 | 623.2 | 16.87 | 0 | 0 | 623.2 | 16.87 | 0.9182 | 24.86 | 0 | 0 | 0.9182 | 24.86 | 2025-12-20 19:57:53 | -19.0446 | -4121.6032 | -111.5847 | 99.26 | Close | 33.75
2423 | 14 | 4 | CC DChg | 00:02:45 | 27:55:56 | -13848.6 | 1.3721 | 634.7 | 17.18 | 0 | 0 | 634.7 | 17.18 | 0.9341 | 25.29 | 0 | 0 | 0.9341 | 25.29 | 2025-12-20 19:57:56 | -19.0016 | -3722.7097 | -100.7854 | 99.04 | Close | 34.375
2424 | 14 | 4 | CC DChg | 00:02:48 | 27:55:59 | -13848.6 | 1.369 | 646.3 | 17.5 | 0 | 0 | 646.3 | 17.5 | 0.9499 | 25.72 | 0 | 0 | 0.9499 | 25.72 | 2025-12-20 19:57:59 | -18.9587 | -3722.7527 | -100.7865 | 98.81 | Close | 35
2425 | 14 | 4 | CC DChg | 00:02:51 | 27:56:02 | -13848.6 | 1.3662 | 657.8 | 17.81 | 0 | 0 | 657.8 | 17.81 | 0.9657 | 26.14 | 0 | 0 | 0.9657 | 26.14 | 2025-12-20 19:58:02 | -18.9199 | -4121.6349 | -111.5855 | 98.61 | Close | 35.62501
2426 | 14 | 4 | CC DChg | 00:02:54 | 27:56:05 | -13848.6 | 1.3631 | 669.3 | 18.12 | 0 | 0 | 669.3 | 18.12 | 0.9814 | 26.57 | 0 | 0 | 0.9814 | 26.57 | 2025-12-20 19:58:05 | -18.877 | -3722.7097 | -100.7854 | 98.39 | Close | 36.25
2427 | 14 | 4 | CC DChg | 00:02:57 | 27:56:08 | -13848.6 | 1.36 | 680.9 | 18.43 | 0 | 0 | 680.9 | 18.43 | 0.9971 | 27 | 0 | 0 | 0.9971 | 27 | 2025-12-20 19:58:08 | -18.8341 | -3722.7384 | -100.7862 | 98.16 | Close | 36.875
2428 | 14 | 4 | CC DChg | 00:03:00 | 27:56:11 | -13848.6 | 1.3572 | 692.4 | 18.75 | 0 | 0 | 692.4 | 18.75 | 1.0128 | 27.42 | 0 | 0 | 1.0128 | 27.42 | 2025-12-20 19:58:11 | -18.7953 | -4121.6032 | -111.5847 | 97.96 | Close | 37.5
2429 | 14 | 4 | CC DChg | 00:03:03 | 27:56:14 | -13848.6 | 1.3538 | 704 | 19.06 | 0 | 0 | 704 | 19.06 | 1.0284 | 27.84 | 0 | 0 | 1.0284 | 27.84 | 2025-12-20 19:58:14 | -18.7482 | -3394.2353 | -91.8926 | 97.71 | Close | 38.125
2430 | 14 | 4 | CC DChg | 00:03:06 | 27:56:17 | -13848.6 | 1.351 | 715.5 | 19.37 | 0 | 0 | 715.5 | 19.37 | 1.0441 | 28.27 | 0 | 0 | 1.0441 | 28.27 | 2025-12-20 19:58:17 | -18.7094 | -4121.6349 | -111.5855 | 97.5 | Close | 38.75
2431 | 14 | 4 | CC DChg | 00:03:09 | 27:56:20 | -13848.6 | 1.3479 | 727.1 | 19.68 | 0 | 0 | 727.1 | 19.68 | 1.0596 | 28.69 | 0 | 0 | 1.0596 | 28.69 | 2025-12-20 19:58:20 | -18.6665 | -3722.7384 | -100.7862 | 97.29 | Close | 39.375
2432 | 14 | 4 | CC DChg | 00:03:12 | 27:56:23 | -13848.6 | 1.3448 | 738.6 | 20 | 0 | 0 | 738.6 | 20 | 1.0752 | 29.11 | 0 | 0 | 1.0752 | 29.11 | 2025-12-20 19:58:23 | -18.6236 | -3722.7384 | -100.7862 | 97.06 | Close | 40
2433 | 14 | 4 | CC DChg | 00:03:15 | 27:56:26 | -13848.6 | 1.342 | 750.1 | 20.31 | 0 | 0 | 750.1 | 20.31 | 1.0907 | 29.53 | 0 | 0 | 1.0907 | 29.53 | 2025-12-20 19:58:26 | -18.5848 | -4121.6032 | -111.5847 | 96.85 | Close | 40.625
2434 | 14 | 4 | CC DChg | 00:03:18 | 27:56:29 | -13848.6 | 1.3389 | 761.7 | 20.62 | 0 | 0 | 761.7 | 20.62 | 1.1061 | 29.95 | 0 | 0 | 1.1061 | 29.95 | 2025-12-20 19:58:29 | -18.5419 | -3722.724 | -100.7858 | 96.64 | Close | 41.25
2435 | 14 | 4 | CC DChg | 00:03:21 | 27:56:32 | -13848.6 | 1.3358 | 773.2 | 20.93 | 0 | 0 | 773.2 | 20.93 | 1.1216 | 30.36 | 0 | 0 | 1.1216 | 30.36 | 2025-12-20 19:58:32 | -18.4989 | -3722.7527 | -100.7865 | 96.41 | Close | 41.875
2436 | 14 | 4 | CC DChg | 00:03:24 | 27:56:35 | -13848.6 | 1.3327 | 784.8 | 21.25 | 0 | 0 | 784.8 | 21.25 | 1.137 | 30.78 | 0 | 0 | 1.137 | 30.78 | 2025-12-20 19:58:35 | -18.456 | -3722.724 | -100.7858 | 96.19 | Close | 42.5
2437 | 14 | 4 | CC DChg | 00:03:27 | 27:56:38 | -13848.6 | 1.3293 | 796.3 | 21.56 | 0 | 0 | 796.3 | 21.56 | 1.1523 | 31.2 | 0 | 0 | 1.1523 | 31.2 | 2025-12-20 19:58:38 | -18.4089 | -3394.2745 | -91.8936 | 95.94 | Close | 43.125
2438 | 14 | 4 | CC DChg | 00:03:30 | 27:56:41 | -13848.6 | 1.3265 | 807.8 | 21.87 | 0 | 0 | 807.8 | 21.87 | 1.1677 | 31.61 | 0 | 0 | 1.1677 | 31.61 | 2025-12-20 19:58:41 | -18.3701 | -4121.5873 | -111.5842 | 95.74 | Close | 43.75
2439 | 14 | 4 | CC DChg | 00:03:33 | 27:56:44 | -13848.6 | 1.3234 | 819.4 | 22.18 | 0 | 0 | 819.4 | 22.18 | 1.1829 | 32.03 | 0 | 0 | 1.1829 | 32.03 | 2025-12-20 19:58:44 | -18.3272 | -3722.724 | -100.7858 | 95.52 | Close | 44.375
2440 | 14 | 4 | CC DChg | 00:03:36 | 27:56:47 | -13848.6 | 1.3203 | 830.9 | 22.5 | 0 | 0 | 830.9 | 22.5 | 1.1982 | 32.44 | 0 | 0 | 1.1982 | 32.44 | 2025-12-20 19:58:47 | -18.2843 | -3722.724 | -100.7858 | 95.29 | Close | 45
2441 | 14 | 4 | CC DChg | 00:03:39 | 27:56:50 | -13848.6 | 1.3172 | 842.5 | 22.81 | 0 | 0 | 842.5 | 22.81 | 1.2134 | 32.85 | 0 | 0 | 1.2134 | 32.85 | 2025-12-20 19:58:50 | -18.2413 | -3722.7527 | -100.7865 | 95.07 | Close | 45.625
2442 | 14 | 4 | CC DChg | 00:03:42 | 27:56:53 | -13848.6 | 1.3141 | 854 | 23.12 | 0 | 0 | 854 | 23.12 | 1.2286 | 33.26 | 0 | 0 | 1.2286 | 33.26 | 2025-12-20 19:58:53 | -18.1984 | -3722.724 | -100.7858 | 94.85 | Close | 46.25
2443 | 14 | 4 | CC DChg | 00:03:45 | 27:56:56 | -13848.6 | 1.311 | 865.5 | 23.43 | 0 | 0 | 865.5 | 23.43 | 1.2437 | 33.67 | 0 | 0 | 1.2437 | 33.67 | 2025-12-20 19:58:56 | -18.1555 | -3722.7814 | -100.7873 | 94.62 | Close | 46.87501
2444 | 14 | 4 | CC DChg | 00:03:48 | 27:56:59 | -13848.6 | 1.3079 | 877.1 | 23.75 | 0 | 0 | 877.1 | 23.75 | 1.2589 | 34.08 | 0 | 0 | 1.2589 | 34.08 | 2025-12-20 19:58:59 | -18.1126 | -3722.6953 | -100.785 | 94.39 | Close | 47.5
2445 | 14 | 4 | CC DChg | 00:03:51 | 27:57:02 | -13848.6 | 1.3048 | 888.6 | 24.06 | 0 | 0 | 888.6 | 24.06 | 1.2739 | 34.49 | 0 | 0 | 1.2739 | 34.49 | 2025-12-20 19:59:02 | -18.0696 | -3722.7527 | -100.7865 | 94.18 | Close | 48.125
2446 | 14 | 4 | CC DChg | 00:03:54 | 27:57:05 | -13848.6 | 1.3017 | 900.2 | 24.37 | 0 | 0 | 900.2 | 24.37 | 1.289 | 34.9 | 0 | 0 | 1.289 | 34.9 | 2025-12-20 19:59:05 | -18.0267 | -3722.724 | -100.7858 | 93.95 | Close | 48.75
2447 | 14 | 4 | CC DChg | 00:03:57 | 27:57:08 | -13848.6 | 1.2983 | 911.7 | 24.68 | 0 | 0 | 911.7 | 24.68 | 1.304 | 35.3 | 0 | 0 | 1.304 | 35.3 | 2025-12-20 19:59:08 | -17.9796 | -3394.2745 | -91.8936 | 93.71 | Close | 49.375
2448 | 14 | 4 | CC DChg | 00:04:00 | 27:57:11 | -13848.6 | 1.2955 | 923.2 | 24.99 | 0 | 0 | 923.2 | 24.99 | 1.3189 | 35.71 | 0 | 0 | 1.3189 | 35.71 | 2025-12-20 19:59:11 | -17.9408 | -4121.5873 | -111.5842 | 93.5 | Close | 50
2449 | 14 | 4 | CC DChg | 00:04:03 | 27:57:14 | -13848.6 | 1.2924 | 934.8 | 25.31 | 0 | 0 | 934.8 | 25.31 | 1.3339 | 36.11 | 0 | 0 | 1.3339 | 36.11 | 2025-12-20 19:59:14 | -17.8979 | -3722.7527 | -100.7865 | 93.28 | Close | 50.625
2450 | 14 | 4 | CC DChg | 00:04:06 | 27:57:17 | -13848.6 | 1.289 | 946.3 | 25.62 | 0 | 0 | 946.3 | 25.62 | 1.3488 | 36.52 | 0 | 0 | 1.3488 | 36.52 | 2025-12-20 19:59:17 | -17.8508 | -3394.2484 | -91.8929 | 93.03 | Close | 51.25
2451 | 14 | 4 | CC DChg | 00:04:09 | 27:57:20 | -13848.6 | 1.2862 | 957.9 | 25.93 | 0 | 0 | 957.9 | 25.93 | 1.3636 | 36.92 | 0 | 0 | 1.3636 | 36.92 | 2025-12-20 19:59:20 | -17.812 | -4121.619 | -111.5851 | 92.83 | Close | 51.875
2452 | 14 | 4 | CC DChg | 00:04:12 | 27:57:23 | -13848.6 | 1.2831 | 969.4 | 26.24 | 0 | 0 | 969.4 | 26.24 | 1.3785 | 37.32 | 0 | 0 | 1.3785 | 37.32 | 2025-12-20 19:59:23 | -17.7691 | -3722.724 | -100.7858 | 92.61 | Close | 52.5
2453 | 14 | 4 | CC DChg | 00:04:15 | 27:57:26 | -13848.6 | 1.28 | 980.9 | 26.56 | 0 | 0 | 980.9 | 26.56 | 1.3932 | 37.72 | 0 | 0 | 1.3932 | 37.72 | 2025-12-20 19:59:26 | -17.7262 | -3722.7527 | -100.7865 | 92.38 | Close | 53.125
2454 | 14 | 4 | CC DChg | 00:04:18 | 27:57:29 | -13848.6 | 1.2769 | 992.5 | 26.87 | 0 | 0 | 992.5 | 26.87 | 1.408 | 38.12 | 0 | 0 | 1.408 | 38.12 | 2025-12-20 19:59:29 | -17.6833 | -3722.724 | -100.7858 | 92.16 | Close | 53.75
2455 | 14 | 4 | CC DChg | 00:04:21 | 27:57:32 | -13848.6 | 1.2735 | 1004 | 27.18 | 0 | 0 | 1004 | 27.18 | 1.4227 | 38.52 | 0 | 0 | 1.4227 | 38.52 | 2025-12-20 19:59:32 | -17.6362 | -3394.2745 | -91.8936 | 91.91 | Close | 54.375
2456 | 14 | 4 | CC DChg | 00:04:24 | 27:57:35 | -13848.6 | 1.2707 | 1015.6 | 27.49 | 0 | 0 | 1015.6 | 27.49 | 1.4374 | 38.91 | 0 | 0 | 1.4374 | 38.91 | 2025-12-20 19:59:35 | -17.5974 | -4121.5873 | -111.5842 | 91.71 | Close | 55
2457 | 14 | 4 | CC DChg | 00:04:27 | 27:57:38 | -13848.6 | 1.2676 | 1027.1 | 27.81 | 0 | 0 | 1027.1 | 27.81 | 1.452 | 39.31 | 0 | 0 | 1.452 | 39.31 | 2025-12-20 19:59:38 | -17.5545 | -3722.724 | -100.7858 | 91.49 | Close | 55.625
2458 | 14 | 4 | CC DChg | 00:04:30 | 27:57:41 | -13848.6 | 1.2645 | 1038.6 | 28.12 | 0 | 0 | 1038.6 | 28.12 | 1.4667 | 39.71 | 0 | 0 | 1.4667 | 39.71 | 2025-12-20 19:59:41 | -17.5115 | -3722.724 | -100.7858 | 91.27 | Close | 56.25
2459 | 14 | 4 | CC DChg | 00:04:33 | 27:57:44 | -13848.6 | 1.2614 | 1050.2 | 28.43 | 0 | 0 | 1050.2 | 28.43 | 1.4812 | 40.1 | 0 | 0 | 1.4812 | 40.1 | 2025-12-20 19:59:44 | -17.4686 | -3722.7527 | -100.7865 | 91.03 | Close | 56.875
2460 | 14 | 4 | CC DChg | 00:04:36 | 27:57:47 | -13848.6 | 1.2586 | 1061.7 | 28.74 | 0 | 0 | 1061.7 | 28.74 | 1.4958 | 40.5 | 0 | 0 | 1.4958 | 40.5 | 2025-12-20 19:59:47 | -17.4298 | -4121.619 | -111.5851 | 90.84 | Close | 57.5
2461 | 14 | 4 | CC DChg | 00:04:39 | 27:57:50 | -13848.6 | 1.2552 | 1073.3 | 29.06 | 0 | 0 | 1073.3 | 29.06 | 1.5103 | 40.89 | 0 | 0 | 1.5103 | 40.89 | 2025-12-20 19:59:50 | -17.3827 | -3394.2484 | -91.8929 | 90.59 | Close | 58.125
2462 | 14 | 4 | CC DChg | 00:04:42 | 27:57:53 | -13848.6 | 1.2524 | 1084.8 | 29.37 | 0 | 0 | 1084.8 | 29.37 | 1.5247 | 41.28 | 0 | 0 | 1.5247 | 41.28 | 2025-12-20 19:59:53 | -17.344 | -4121.619 | -111.5851 | 90.39 | Close | 58.75
2463 | 14 | 4 | CC DChg | 00:04:45 | 27:57:56 | -13848.6 | 1.249 | 1096.3 | 29.68 | 0 | 0 | 1096.3 | 29.68 | 1.5392 | 41.67 | 0 | 0 | 1.5392 | 41.67 | 2025-12-20 19:59:56 | -17.2969 | -3394.2222 | -91.8922 | 90.15 | Close | 59.375
2464 | 14 | 4 | CC DChg | 00:04:48 | 27:57:59 | -13848.6 | 1.2462 | 1107.9 | 29.99 | 0 | 0 | 1107.9 | 29.99 | 1.5536 | 42.06 | 0 | 0 | 1.5536 | 42.06 | 2025-12-20 19:59:59 | -17.2581 | -4121.619 | -111.5851 | 89.94 | Close | 60
2465 | 14 | 4 | CC DChg | 00:04:51 | 27:58:02 | -13848.6 | 1.2431 | 1119.4 | 30.31 | 0 | 0 | 1119.4 | 30.31 | 1.5679 | 42.45 | 0 | 0 | 1.5679 | 42.45 | 2025-12-20 20:00:02 | -17.2152 | -3722.7527 | -100.7865 | 89.72 | Close | 60.625
2466 | 14 | 4 | CC DChg | 00:04:54 | 27:58:05 | -13848.6 | 1.24 | 1131 | 30.62 | 0 | 0 | 1131 | 30.62 | 1.5823 | 42.84 | 0 | 0 | 1.5823 | 42.84 | 2025-12-20 20:00:05 | -17.1722 | -3722.7527 | -100.7865 | 89.5 | Close | 61.25001
2467 | 14 | 4 | CC DChg | 00:04:57 | 27:58:08 | -13848.6 | 1.2372 | 1142.5 | 30.93 | 0 | 0 | 1142.5 | 30.93 | 1.5966 | 43.22 | 0 | 0 | 1.5966 | 43.22 | 2025-12-20 20:00:08 | -17.1335 | -4121.5556 | -111.5834 | 89.29 | Close | 61.875
2468 | 14 | 4 | CC DChg | 00:05:00 | 27:58:11 | -13848.6 | 1.2338 | 1154 | 31.24 | 0 | 0 | 1154 | 31.24 | 1.6108 | 43.61 | 0 | 0 | 1.6108 | 43.61 | 2025-12-20 20:00:11 | -17.0864 | -3394.2484 | -91.8929 | 89.05 | Close | 62.5
2469 | 14 | 4 | CC DChg | 00:05:03 | 27:58:14 | -13848.6 | 1.231 | 1165.6 | 31.56 | 0 | 0 | 1165.6 | 31.56 | 1.625 | 43.99 | 0 | 0 | 1.625 | 43.99 | 2025-12-20 20:00:14 | -17.0476 | -4121.6508 | -111.586 | 88.85 | Close | 63.125
2470 | 14 | 4 | CC DChg | 00:05:06 | 27:58:17 | -13848.6 | 1.2279 | 1177.1 | 31.87 | 0 | 0 | 1177.1 | 31.87 | 1.6392 | 44.38 | 0 | 0 | 1.6392 | 44.38 | 2025-12-20 20:00:17 | -17.0047 | -3722.7527 | -100.7865 | 88.62 | Close | 63.75001
2471 | 14 | 4 | CC DChg | 00:05:09 | 27:58:20 | -13848.6 | 1.2248 | 1188.7 | 32.18 | 0 | 0 | 1188.7 | 32.18 | 1.6534 | 44.76 | 0 | 0 | 1.6534 | 44.76 | 2025-12-20 20:00:20 | -16.9617 | -3722.724 | -100.7858 | 88.39 | Close | 64.375
2472 | 14 | 4 | CC DChg | 00:05:12 | 27:58:23 | -13848.6 | 1.222 | 1200.2 | 32.49 | 0 | 0 | 1200.2 | 32.49 | 1.6675 | 45.14 | 0 | 0 | 1.6675 | 45.14 | 2025-12-20 20:00:23 | -16.923 | -4121.619 | -111.5851 | 88.2 | Close | 65.00001
2473 | 14 | 4 | CC DChg | 00:05:15 | 27:58:26 | -13848.6 | 1.2189 | 1211.8 | 32.81 | 0 | 0 | 1211.8 | 32.81 | 1.6816 | 45.53 | 0 | 0 | 1.6816 | 45.53 | 2025-12-20 20:00:26 | -16.88 | -3722.6667 | -100.7842 | 87.97 | Close | 65.625
2474 | 14 | 4 | CC DChg | 00:05:18 | 27:58:29 | -13848.6 | 1.2158 | 1223.3 | 33.12 | 0 | 0 | 1223.3 | 33.12 | 1.6956 | 45.91 | 0 | 0 | 1.6956 | 45.91 | 2025-12-20 20:00:29 | -16.8371 | -3722.7814 | -100.7873 | 87.74 | Close | 66.25
2475 | 14 | 4 | CC DChg | 00:05:21 | 27:58:32 | -13848.6 | 1.2131 | 1234.8 | 33.43 | 0 | 0 | 1234.8 | 33.43 | 1.7097 | 46.29 | 0 | 0 | 1.7097 | 46.29 | 2025-12-20 20:00:32 | -16.7997 | -4274.2058 | -115.7161 | 87.55 | Close | 66.875
2476 | 14 | 4 | CC DChg | 00:05:24 | 27:58:35 | -13848.6 | 1.2103 | 1246.4 | 33.74 | 0 | 0 | 1246.4 | 33.74 | 1.7236 | 46.66 | 0 | 0 | 1.7236 | 46.66 | 2025-12-20 20:00:35 | -16.7609 | -4121.6508 | -111.586 | 87.35 | Close | 67.5
2477 | 14 | 4 | CC DChg | 00:05:27 | 27:58:38 | -13848.6 | 1.2072 | 1257.9 | 34.06 | 0 | 0 | 1257.9 | 34.06 | 1.7376 | 47.04 | 0 | 0 | 1.7376 | 47.04 | 2025-12-20 20:00:38 | -16.718 | -3722.7527 | -100.7865 | 87.13 | Close | 68.12501
2478 | 14 | 4 | CC DChg | 00:05:30 | 27:58:41 | -13848.6 | 1.2041 | 1269.5 | 34.37 | 0 | 0 | 1269.5 | 34.37 | 1.7515 | 47.42 | 0 | 0 | 1.7515 | 47.42 | 2025-12-20 20:00:41 | -16.6751 | -3722.6667 | -100.7842 | 86.9 | Close | 68.74999
2479 | 14 | 4 | CC DChg | 00:05:33 | 27:58:44 | -13848.6 | 1.201 | 1281 | 34.68 | 0 | 0 | 1281 | 34.68 | 1.7654 | 47.79 | 0 | 0 | 1.7654 | 47.79 | 2025-12-20 20:00:44 | -16.6321 | -3722.7527 | -100.7865 | 86.68 | Close | 69.375
2480 | 14 | 4 | CC DChg | 00:05:36 | 27:58:47 | -13848.6 | 1.1982 | 1292.5 | 34.99 | 0 | 0 | 1292.5 | 34.99 | 1.7792 | 48.17 | 0 | 0 | 1.7792 | 48.17 | 2025-12-20 20:00:47 | -16.5934 | -4121.619 | -111.5851 | 86.48 | Close | 70
2481 | 14 | 4 | CC DChg | 00:05:39 | 27:58:50 | -13848.6 | 1.1954 | 1304.1 | 35.31 | 0 | 0 | 1304.1 | 35.31 | 1.793 | 48.54 | 0 | 0 | 1.793 | 48.54 | 2025-12-20 20:00:50 | -16.5546 | -4121.6508 | -111.586 | 86.28 | Close | 70.62501
2482 | 14 | 4 | CC DChg | 00:05:42 | 27:58:53 | -13848.6 | 1.1923 | 1315.6 | 35.62 | 0 | 0 | 1315.6 | 35.62 | 1.8068 | 48.92 | 0 | 0 | 1.8068 | 48.92 | 2025-12-20 20:00:53 | -16.5117 | -3722.7527 | -100.7865 | 86.07 | Close | 71.25001
2483 | 14 | 4 | CC DChg | 00:05:45 | 27:58:56 | -13848.6 | 1.1892 | 1327.2 | 35.93 | 0 | 0 | 1327.2 | 35.93 | 1.8205 | 49.29 | 0 | 0 | 1.8205 | 49.29 | 2025-12-20 20:00:56 | -16.4687 | -3722.724 | -100.7858 | 85.83 | Close | 71.87501
2484 | 14 | 4 | CC DChg | 00:05:48 | 27:58:59 | -13848.6 | 1.1864 | 1338.7 | 36.24 | 0 | 0 | 1338.7 | 36.24 | 1.8343 | 49.66 | 0 | 0 | 1.8343 | 49.66 | 2025-12-20 20:00:59 | -16.43 | -4121.5556 | -111.5834 | 85.63 | Close | 72.5
2485 | 14 | 4 | CC DChg | 00:05:51 | 27:59:02 | -13848.6 | 1.1833 | 1350.2 | 36.56 | 0 | 0 | 1350.2 | 36.56 | 1.8479 | 50.03 | 0 | 0 | 1.8479 | 50.03 | 2025-12-20 20:01:02 | -16.387 | -3722.724 | -100.7858 | 85.4 | Close | 73.125
2486 | 14 | 4 | CC DChg | 00:05:54 | 27:59:05 | -13848.6 | 1.1805 | 1361.8 | 36.87 | 0 | 0 | 1361.8 | 36.87 | 1.8616 | 50.4 | 0 | 0 | 1.8616 | 50.4 | 2025-12-20 20:01:05 | -16.3482 | -4121.619 | -111.5851 | 85.2 | Close | 73.75
2487 | 14 | 4 | CC DChg | 00:05:57 | 27:59:08 | -13848.6 | 1.1774 | 1373.3 | 37.18 | 0 | 0 | 1373.3 | 37.18 | 1.8752 | 50.77 | 0 | 0 | 1.8752 | 50.77 | 2025-12-20 20:01:08 | -16.3053 | -3722.7527 | -100.7865 | 84.98 | Close | 74.375
2488 | 14 | 4 | CC DChg | 00:06:00 | 27:59:11 | -13848.6 | 1.1746 | 1384.9 | 37.49 | 0 | 0 | 1384.9 | 37.49 | 1.8887 | 51.13 | 0 | 0 | 1.8887 | 51.13 | 2025-12-20 20:01:11 | -16.2665 | -4121.5873 | -111.5842 | 84.77 | Close | 75
2489 | 14 | 4 | CC DChg | 00:06:03 | 27:59:14 | -13848.6 | 1.1715 | 1396.4 | 37.8 | 0 | 0 | 1396.4 | 37.8 | 1.9023 | 51.5 | 0 | 0 | 1.9023 | 51.5 | 2025-12-20 20:01:14 | -16.2236 | -3722.724 | -100.7858 | 84.55 | Close | 75.625
2490 | 14 | 4 | CC DChg | 00:06:06 | 27:59:17 | -13848.6 | 1.1684 | 1407.9 | 38.12 | 0 | 0 | 1407.9 | 38.12 | 1.9158 | 51.87 | 0 | 0 | 1.9158 | 51.87 | 2025-12-20 20:01:17 | -16.1807 | -3722.6953 | -100.785 | 84.33 | Close | 76.24999
2491 | 14 | 4 | CC DChg | 00:06:09 | 27:59:20 | -13848.6 | 1.1656 | 1419.5 | 38.43 | 0 | 0 | 1419.5 | 38.43 | 1.9292 | 52.23 | 0 | 0 | 1.9292 | 52.23 | 2025-12-20 20:01:20 | -16.1419 | -4121.6508 | -111.586 | 84.12 | Close | 76.875
2492 | 14 | 4 | CC DChg | 00:06:12 | 27:59:23 | -13848.6 | 1.1625 | 1431 | 38.74 | 0 | 0 | 1431 | 38.74 | 1.9427 | 52.59 | 0 | 0 | 1.9427 | 52.59 | 2025-12-20 20:01:23 | -16.099 | -3722.7527 | -100.7865 | 83.9 | Close | 77.5
2493 | 14 | 4 | CC DChg | 00:06:15 | 27:59:26 | -13848.6 | 1.1594 | 1442.6 | 39.05 | 0 | 0 | 1442.6 | 39.05 | 1.9561 | 52.96 | 0 | 0 | 1.9561 | 52.96 | 2025-12-20 20:01:26 | -16.056 | -3722.7527 | -100.7865 | 83.68 | Close | 78.12501
2494 | 14 | 4 | CC DChg | 00:06:18 | 27:59:29 | -13848.6 | 1.1566 | 1454.1 | 39.37 | 0 | 0 | 1454.1 | 39.37 | 1.9694 | 53.32 | 0 | 0 | 1.9694 | 53.32 | 2025-12-20 20:01:29 | -16.0173 | -4121.5873 | -111.5842 | 83.47 | Close | 78.75
2495 | 14 | 4 | CC DChg | 00:06:21 | 27:59:32 | -13848.6 | 1.1532 | 1465.6 | 39.68 | 0 | 0 | 1465.6 | 39.68 | 1.9828 | 53.68 | 0 | 0 | 1.9828 | 53.68 | 2025-12-20 20:01:32 | -15.9702 | -3394.2484 | -91.8929 | 83.23 | Close | 79.375
2496 | 14 | 4 | CC DChg | 00:06:24 | 27:59:35 | -13848.6 | 1.1504 | 1477.2 | 39.99 | 0 | 0 | 1477.2 | 39.99 | 1.9961 | 54.04 | 0 | 0 | 1.9961 | 54.04 | 2025-12-20 20:01:35 | -15.9314 | -4121.619 | -111.5851 | 83.03 | Close | 80
2497 | 14 | 4 | CC DChg | 00:06:27 | 27:59:38 | -13848.6 | 1.1476 | 1488.7 | 40.3 | 0 | 0 | 1488.7 | 40.3 | 2.0093 | 54.4 | 0 | 0 | 2.0093 | 54.4 | 2025-12-20 20:01:38 | -15.8926 | -4121.619 | -111.5851 | 82.84 | Close | 80.62501
2498 | 14 | 4 | CC DChg | 00:06:30 | 27:59:41 | -13848.6 | 1.1445 | 1500.3 | 40.62 | 0 | 0 | 1500.3 | 40.62 | 2.0225 | 54.76 | 0 | 0 | 2.0225 | 54.76 | 2025-12-20 20:01:41 | -15.8497 | -3722.724 | -100.7858 | 82.6 | Close | 81.25001
2499 | 14 | 4 | CC DChg | 00:06:33 | 27:59:44 | -13848.6 | 1.1414 | 1511.8 | 40.93 | 0 | 0 | 1511.8 | 40.93 | 2.0357 | 55.11 | 0 | 0 | 2.0357 | 55.11 | 2025-12-20 20:01:44 | -15.8068 | -3722.724 | -100.7858 | 82.38 | Close | 81.875
2500 | 14 | 4 | CC DChg | 00:06:36 | 27:59:47 | -13848.6 | 1.1387 | 1523.3 | 41.24 | 0 | 0 | 1523.3 | 41.24 | 2.0489 | 55.47 | 0 | 0 | 2.0489 | 55.47 | 2025-12-20 20:01:47 | -15.7694 | -4274.2387 | -115.717 | 82.18 | Close | 82.5
2501 | 14 | 4 | CC DChg | 00:06:39 | 27:59:50 | -13848.6 | 1.1352 | 1534.9 | 41.55 | 0 | 0 | 1534.9 | 41.55 | 2.062 | 55.82 | 0 | 0 | 2.062 | 55.82 | 2025-12-20 20:01:50 | -15.7209 | -3297.2698 | -89.2674 | 81.93 | Close | 83.125
2502 | 14 | 4 | CC DChg | 00:06:42 | 27:59:53 | -13848.6 | 1.1321 | 1546.4 | 41.87 | 0 | 0 | 1546.4 | 41.87 | 2.0751 | 56.18 | 0 | 0 | 2.0751 | 56.18 | 2025-12-20 20:01:53 | -15.678 | -3722.7814 | -100.7873 | 81.71 | Close | 83.75001
2503 | 14 | 4 | CC DChg | 00:06:45 | 27:59:56 | -13848.6 | 1.129 | 1558 | 42.18 | 0 | 0 | 1558 | 42.18 | 2.0881 | 56.53 | 0 | 0 | 2.0881 | 56.53 | 2025-12-20 20:01:56 | -15.635 | -3722.724 | -100.7858 | 81.48 | Close | 84.375
2504 | 14 | 4 | CC DChg | 00:06:48 | 27:59:59 | -13848.6 | 1.1259 | 1569.5 | 42.49 | 0 | 0 | 1569.5 | 42.49 | 2.1011 | 56.88 | 0 | 0 | 2.1011 | 56.88 | 2025-12-20 20:01:59 | -15.5921 | -3722.724 | -100.7858 | 81.26 | Close | 85
2505 | 14 | 4 | CC DChg | 00:06:51 | 28:00:02 | -13848.6 | 1.1228 | 1581 | 42.8 | 0 | 0 | 1581 | 42.8 | 2.1141 | 57.24 | 0 | 0 | 2.1141 | 57.24 | 2025-12-20 20:02:02 | -15.5492 | -3722.724 | -100.7858 | 81.03 | Close | 85.625
2506 | 14 | 4 | CC DChg | 00:06:54 | 28:00:05 | -13848.6 | 1.1194 | 1592.6 | 43.12 | 0 | 0 | 1592.6 | 43.12 | 2.1271 | 57.59 | 0 | 0 | 2.1271 | 57.59 | 2025-12-20 20:02:05 | -15.5021 | -3394.3007 | -91.8943 | 80.79 | Close | 86.25001
2507 | 14 | 4 | CC DChg | 00:06:57 | 28:00:08 | -13848.6 | 1.1163 | 1604.1 | 43.43 | 0 | 0 | 1604.1 | 43.43 | 2.14 | 57.94 | 0 | 0 | 2.14 | 57.94 | 2025-12-20 20:02:08 | -15.4592 | -3722.724 | -100.7858 | 80.56 | Close | 86.87501
2508 | 14 | 4 | CC DChg | 00:07:00 | 28:00:11 | -13848.6 | 1.1129 | 1615.7 | 43.74 | 0 | 0 | 1615.7 | 43.74 | 2.1528 | 58.28 | 0 | 0 | 2.1528 | 58.28 | 2025-12-20 20:02:11 | -15.4121 | -3394.2484 | -91.8929 | 80.32 | Close | 87.5
2509 | 14 | 4 | CC DChg | 00:07:03 | 28:00:14 | -13848.6 | 1.1095 | 1627.2 | 44.05 | 0 | 0 | 1627.2 | 44.05 | 2.1656 | 58.63 | 0 | 0 | 2.1656 | 58.63 | 2025-12-20 20:02:14 | -15.365 | -3394.2484 | -91.8929 | 80.07 | Close | 88.125
2510 | 14 | 4 | CC DChg | 00:07:06 | 28:00:17 | -13848.6 | 1.1064 | 1638.7 | 44.37 | 0 | 0 | 1638.7 | 44.37 | 2.1784 | 58.98 | 0 | 0 | 2.1784 | 58.98 | 2025-12-20 20:02:17 | -15.3221 | -3722.724 | -100.7858 | 79.85 | Close | 88.75
2511 | 14 | 4 | CC DChg | 00:07:09 | 28:00:20 | -13848.6 | 1.103 | 1650.3 | 44.68 | 0 | 0 | 1650.3 | 44.68 | 2.1912 | 59.32 | 0 | 0 | 2.1912 | 59.32 | 2025-12-20 20:02:20 | -15.275 | -3394.3007 | -91.8943 | 79.6 | Close | 89.37501
2512 | 14 | 4 | CC DChg | 00:07:12 | 28:00:23 | -13848.6 | 1.0999 | 1661.8 | 44.99 | 0 | 0 | 1661.8 | 44.99 | 2.2039 | 59.67 | 0 | 0 | 2.2039 | 59.67 | 2025-12-20 20:02:23 | -15.2321 | -3722.6667 | -100.7842 | 79.38 | Close | 90
2513 | 14 | 4 | CC DChg | 00:07:15 | 28:00:26 | -13848.6 | 1.0965 | 1673.4 | 45.3 | 0 | 0 | 1673.4 | 45.3 | 2.2166 | 60.01 | 0 | 0 | 2.2166 | 60.01 | 2025-12-20 20:02:26 | -15.185 | -3394.3007 | -91.8943 | 79.13 | Close | 90.625
2514 | 14 | 4 | CC DChg | 00:07:18 | 28:00:29 | -13848.6 | 1.0931 | 1684.9 | 45.62 | 0 | 0 | 1684.9 | 45.62 | 2.2292 | 60.35 | 0 | 0 | 2.2292 | 60.35 | 2025-12-20 20:02:29 | -15.1379 | -3394.2484 | -91.8929 | 78.89 | Close | 91.25
2515 | 14 | 4 | CC DChg | 00:07:21 | 28:00:32 | -13848.6 | 1.09 | 1696.5 | 45.93 | 0 | 0 | 1696.5 | 45.93 | 2.2418 | 60.69 | 0 | 0 | 2.2418 | 60.69 | 2025-12-20 20:02:32 | -15.095 | -3722.724 | -100.7858 | 78.67 | Close | 91.875
2516 | 14 | 4 | CC DChg | 00:07:24 | 28:00:35 | -13848.6 | 1.0866 | 1708 | 46.24 | 0 | 0 | 1708 | 46.24 | 2.2544 | 61.03 | 0 | 0 | 2.2544 | 61.03 | 2025-12-20 20:02:35 | -15.0479 | -3394.2484 | -91.8929 | 78.42 | Close | 92.5
2517 | 14 | 4 | CC DChg | 00:07:27 | 28:00:38 | -13848.6 | 1.0835 | 1719.5 | 46.55 | 0 | 0 | 1719.5 | 46.55 | 2.2669 | 61.37 | 0 | 0 | 2.2669 | 61.37 | 2025-12-20 20:02:38 | -15.0049 | -3722.7814 | -100.7873 | 78.2 | Close | 93.125
2518 | 14 | 4 | CC DChg | 00:07:30 | 28:00:41 | -13848.6 | 1.0801 | 1731.1 | 46.87 | 0 | 0 | 1731.1 | 46.87 | 2.2794 | 61.71 | 0 | 0 | 2.2794 | 61.71 | 2025-12-20 20:02:41 | -14.9579 | -3394.3007 | -91.8943 | 77.95 | Close | 93.75001
2519 | 14 | 4 | CC DChg | 00:07:33 | 28:00:44 | -13848.6 | 1.0766 | 1742.6 | 47.18 | 0 | 0 | 1742.6 | 47.18 | 2.2918 | 62.05 | 0 | 0 | 2.2918 | 62.05 | 2025-12-20 20:02:44 | -14.9094 | -3297.219 | -89.266 | 77.7 | Close | 94.375
2520 | 14 | 4 | CC DChg | 00:07:36 | 28:00:47 | -13848.6 | 1.0735 | 1754.2 | 47.49 | 0 | 0 | 1754.2 | 47.49 | 2.3042 | 62.38 | 0 | 0 | 2.3042 | 62.38 | 2025-12-20 20:02:47 | -14.8665 | -3722.724 | -100.7858 | 77.47 | Close | 95
2521 | 14 | 4 | CC DChg | 00:07:39 | 28:00:50 | -13848.6 | 1.0701 | 1765.7 | 47.8 | 0 | 0 | 1765.7 | 47.8 | 2.3166 | 62.72 | 0 | 0 | 2.3166 | 62.72 | 2025-12-20 20:02:50 | -14.8194 | -3394.3007 | -91.8943 | 77.22 | Close | 95.62501
2522 | 14 | 4 | CC DChg | 00:07:42 | 28:00:53 | -13848.6 | 1.067 | 1777.2 | 48.12 | 0 | 0 | 1777.2 | 48.12 | 2.3289 | 63.05 | 0 | 0 | 2.3289 | 63.05 | 2025-12-20 20:02:53 | -14.7764 | -3722.724 | -100.7858 | 77 | Close | 96.25
2523 | 14 | 4 | CC DChg | 00:07:45 | 28:00:56 | -13848.6 | 1.0636 | 1788.8 | 48.43 | 0 | 0 | 1788.8 | 48.43 | 2.3412 | 63.38 | 0 | 0 | 2.3412 | 63.38 | 2025-12-20 20:02:56 | -14.7293 | -3394.2484 | -91.8929 | 76.76 | Close | 96.875
2524 | 14 | 4 | CC DChg | 00:07:48 | 28:00:59 | -13848.6 | 1.0608 | 1800.3 | 48.74 | 0 | 0 | 1800.3 | 48.74 | 2.3535 | 63.72 | 0 | 0 | 2.3535 | 63.72 | 2025-12-20 20:02:59 | -14.6906 | -4121.5873 | -111.5842 | 76.56 | Close | 97.5
2525 | 14 | 4 | CC DChg | 00:07:51 | 28:01:02 | -13848.6 | 1.0577 | 1811.9 | 49.05 | 0 | 0 | 1811.9 | 49.05 | 2.3657 | 64.05 | 0 | 0 | 2.3657 | 64.05 | 2025-12-20 20:03:02 | -14.6476 | -3722.724 | -100.7858 | 76.33 | Close | 98.125
2526 | 14 | 4 | CC DChg | 00:07:54 | 28:01:05 | -13848.6 | 1.0543 | 1823.4 | 49.37 | 0 | 0 | 1823.4 | 49.37 | 2.3779 | 64.38 | 0 | 0 | 2.3779 | 64.38 | 2025-12-20 20:03:05 | -14.6006 | -3394.3007 | -91.8943 | 76.08 | Close | 98.75
2527 | 14 | 4 | CC DChg | 00:07:57 | 28:01:08 | -13848.6 | 1.0512 | 1834.9 | 49.68 | 0 | 0 | 1834.9 | 49.68 | 2.39 | 64.71 | 0 | 0 | 2.39 | 64.71 | 2025-12-20 20:03:08 | -14.5576 | -3722.724 | -100.7858 | 75.86 | Close | 99.375
2528 | 14 | 4 | CC DChg | 00:08:00 | 28:01:11 | -13848.6 | 1.0478 | 1846.5 | 49.99 | 0 | 0 | 1846.5 | 49.99 | 2.4021 | 65.03 | 0 | 0 | 2.4021 | 65.03 | 2025-12-20 20:03:11 | -14.5105 | -3394.2484 | -91.8929 | 75.62 | Close | 100 |  | 1
2529 | 14 | 5 | CC Chg | 00:00:00 | 28:01:11 | 31 | 1.2307 | 0 | 0 | 0 | 0 | 0 | 0 | 0 | 0 | 0 | 0 | 0 | 0 | 2025-12-20 20:03:11 | 0.0382 | 0 | 0 | 39680.65 | Close | 0 |  | 0
2530 | 14 | 5 | CC Chg | 00:05:00 | 28:06:11 | 914.5 | 1.5352 | 76.1 | 2.06 | 76.1 | 2.06 | 0 | 0 | 0.1127 | 3.05 | 0.1127 | 3.05 | 0 | 0 | 2025-12-20 20:08:11 | 1.404 | 249.9367 | 6.7666 | 1677.98 | Close | 4.084037
2531 | 14 | 5 | CC Chg | 00:10:00 | 28:11:11 | 914.5 | 1.5696 | 152.3 | 4.12 | 152.3 | 4.12 | 0 | 0 | 0.2312 | 6.26 | 0.2312 | 6.26 | 0 | 0 | 2025-12-20 20:13:11 | 1.4355 | 2215.4793 | 59.9799 | 1715.49 | Close | 8.173804
2532 | 14 | 5 | CC Chg | 00:15:00 | 28:16:11 | 914.5 | 1.5894 | 228.5 | 6.19 | 228.5 | 6.19 | 0 | 0 | 0.3516 | 9.52 | 0.3516 | 9.52 | 0 | 0 | 2025-12-20 20:18:11 | 1.4536 | 3849.1162 | 104.2076 | 1737.14 | Close | 12.26357
2533 | 14 | 5 | CC Chg | 00:20:00 | 28:21:11 | 914.5 | 1.6055 | 304.7 | 8.25 | 304.7 | 8.25 | 0 | 0 | 0.4734 | 12.82 | 0.4734 | 12.82 | 0 | 0 | 2025-12-20 20:23:11 | 1.4683 | 4733.6963 | 128.156 | 1754.85 | Close | 16.35334
2534 | 14 | 5 | CC Chg | 00:25:00 | 28:26:11 | 914.5 | 1.6201 | 381 | 10.31 | 381 | 10.31 | 0 | 0 | 0.5964 | 16.15 | 0.5964 | 16.15 | 0 | 0 | 2025-12-20 20:28:11 | 1.4817 | 5220.035 | 141.3227 | 1770.82 | Close | 20.44311
2535 | 14 | 5 | CC Chg | 00:30:00 | 28:31:11 | 914.5 | 1.6338 | 457.2 | 12.38 | 457.2 | 12.38 | 0 | 0 | 0.7204 | 19.5 | 0.7204 | 19.5 | 0 | 0 | 2025-12-20 20:33:11 | 1.4942 | 5562.9521 | 150.6065 | 1785.8 | Close | 24.53287
2536 | 14 | 5 | CC Chg | 00:35:00 | 28:36:11 | 914.5 | 1.6462 | 533.4 | 14.44 | 533.4 | 14.44 | 0 | 0 | 0.8454 | 22.89 | 0.8454 | 22.89 | 0 | 0 | 2025-12-20 20:38:11 | 1.5055 | 6146.172 | 166.3961 | 1799.35 | Close | 28.62264
2537 | 14 | 5 | CC Chg | 00:40:00 | 28:41:11 | 914.5 | 1.6582 | 609.6 | 16.5 | 609.6 | 16.5 | 0 | 0 | 0.9713 | 26.3 | 0.9713 | 26.3 | 0 | 0 | 2025-12-20 20:43:11 | 1.5165 | 6351.0444 | 171.9426 | 1812.48 | Close | 32.71241
2538 | 14 | 5 | CC Chg | 00:45:00 | 28:46:11 | 914.5 | 1.6697 | 685.8 | 18.57 | 685.8 | 18.57 | 0 | 0 | 1.0981 | 29.73 | 1.0981 | 29.73 | 0 | 0 | 2025-12-20 20:48:11 | 1.527 | 6627.1768 | 179.4184 | 1825.05 | Close | 36.80218
2539 | 14 | 5 | CC Chg | 00:50:00 | 28:51:11 | 914.5 | 1.6809 | 762 | 20.63 | 762 | 20.63 | 0 | 0 | 1.2258 | 33.19 | 1.2258 | 33.19 | 0 | 0 | 2025-12-20 20:53:11 | 1.5373 | 6804.6825 | 184.224 | 1837.3 | Close | 40.89194
2540 | 14 | 5 | CC Chg | 00:55:00 | 28:56:11 | 914.5 | 1.692 | 838.2 | 22.69 | 838.2 | 22.69 | 0 | 0 | 1.3543 | 36.67 | 1.3543 | 36.67 | 0 | 0 | 2025-12-20 20:58:11 | 1.5474 | 6865.986 | 185.8837 | 1849.43 | Close | 44.98171
2541 | 14 | 5 | CC Chg | 01:00:00 | 29:01:11 | 914.5 | 1.7035 | 914.4 | 24.76 | 914.4 | 24.76 | 0 | 0 | 1.4837 | 40.17 | 1.4837 | 40.17 | 0 | 0 | 2025-12-20 21:03:11 | 1.5579 | 6627.1768 | 179.4184 | 1862.01 | Close | 49.07148
2542 | 14 | 5 | CC Chg | 01:05:00 | 29:06:11 | 914.5 | 1.715 | 990.7 | 26.82 | 990.7 | 26.82 | 0 | 0 | 1.614 | 43.7 | 1.614 | 43.7 | 0 | 0 | 2025-12-20 21:08:11 | 1.5685 | 6627.1768 | 179.4184 | 1874.58 | Close | 53.16125
2543 | 14 | 5 | CC Chg | 01:10:00 | 29:11:11 | 914.5 | 1.7265 | 1066.9 | 28.88 | 1066.9 | 28.88 | 0 | 0 | 1.7451 | 47.25 | 1.7451 | 47.25 | 0 | 0 | 2025-12-20 21:13:11 | 1.579 | 6627.1691 | 179.4182 | 1887.16 | Close | 57.25101
2544 | 14 | 5 | CC Chg | 01:15:00 | 29:16:11 | 914.5 | 1.7385 | 1143.1 | 30.95 | 1143.1 | 30.95 | 0 | 0 | 1.8771 | 50.82 | 1.8771 | 50.82 | 0 | 0 | 2025-12-20 21:18:11 | 1.5899 | 6351.037 | 171.9424 | 1900.28 | Close | 61.34078
2545 | 14 | 5 | CC Chg | 01:20:00 | 29:21:11 | 914.5 | 1.7509 | 1219.3 | 33.01 | 1219.3 | 33.01 | 0 | 0 | 2.0101 | 54.42 | 2.0101 | 54.42 | 0 | 0 | 2025-12-20 21:23:11 | 1.6013 | 6146.172 | 166.3961 | 1913.84 | Close | 65.43055
2546 | 14 | 5 | CC Chg | 01:25:00 | 29:26:11 | 914.5 | 1.764 | 1295.5 | 35.07 | 1295.5 | 35.07 | 0 | 0 | 2.144 | 58.05 | 2.144 | 58.05 | 0 | 0 | 2025-12-20 21:28:11 | 1.6133 | 5817.7642 | 157.5051 | 1928.16 | Close | 69.52032
2547 | 14 | 5 | CC Chg | 01:30:00 | 29:31:11 | 914.5 | 1.7782 | 1371.7 | 37.14 | 1371.7 | 37.14 | 0 | 0 | 2.279 | 61.7 | 2.279 | 61.7 | 0 | 0 | 2025-12-20 21:33:11 | 1.6263 | 5367.0736 | 145.3035 | 1943.69 | Close | 73.61009
2548 | 14 | 5 | CC Chg | 01:35:00 | 29:36:11 | 914.5 | 1.7937 | 1447.9 | 39.2 | 1447.9 | 39.2 | 0 | 0 | 2.4151 | 65.38 | 2.4151 | 65.38 | 0 | 0 | 2025-12-20 21:38:11 | 1.6404 | 4916.9262 | 133.1166 | 1960.64 | Close | 77.69985
2549 | 14 | 5 | CC Chg | 01:40:00 | 29:41:11 | 914.5 | 1.8102 | 1524.1 | 41.26 | 1524.1 | 41.26 | 0 | 0 | 2.5524 | 69.1 | 2.5524 | 69.1 | 0 | 0 | 2025-12-20 21:43:11 | 1.6555 | 4618.936 | 125.049 | 1978.68 | Close | 81.78961
2550 | 14 | 5 | CC Chg | 01:45:00 | 29:46:11 | 914.5 | 1.8284 | 1600.4 | 43.33 | 1600.4 | 43.33 | 0 | 0 | 2.6911 | 72.86 | 2.6911 | 72.86 | 0 | 0 | 2025-12-20 21:48:11 | 1.6722 | 4187.5165 | 113.3692 | 1998.58 | Close | 85.8794
2551 | 14 | 5 | CC Chg | 01:50:00 | 29:51:11 | 914.5 | 1.848 | 1676.6 | 45.39 | 1676.6 | 45.39 | 0 | 0 | 2.8311 | 76.65 | 2.8311 | 76.65 | 0 | 0 | 2025-12-20 21:53:11 | 1.6901 | 3888.39 | 105.2709 | 2020.01 | Close | 89.96916
2552 | 14 | 5 | CC Chg | 01:55:00 | 29:56:11 | 914.5 | 1.8687 | 1752.8 | 47.45 | 1752.8 | 47.45 | 0 | 0 | 2.9728 | 80.48 | 2.9728 | 80.48 | 0 | 0 | 2025-12-20 21:58:11 | 1.709 | 3681.752 | 99.6765 | 2042.64 | Close | 94.05892
2553 | 14 | 5 | CC Chg | 02:00:00 | 30:01:11 | 914.5 | 1.8901 | 1829 | 49.52 | 1829 | 49.52 | 0 | 0 | 3.116 | 84.36 | 3.116 | 84.36 | 0 | 0 | 2025-12-20 22:03:11 | 1.7286 | 3561.3375 | 96.4165 | 2066.04 | Close | 98.14869
2554 | 14 | 5 | CC Chg | 02:02:15 | 30:03:27 | 914.5 | 1.9001 | 1863.5 | 50.45 | 1863.5 | 50.45 | 0 | 0 | 3.1814 | 86.13 | 3.1814 | 86.13 | 0 | 0 | 2025-12-20 22:05:27 | 1.7377 | 3449.9022 | 93.3996 | 2076.98 | Close | 100 |  | 1
2555 | 15 | 4 | CC DChg | 00:00:00 | 30:03:27 | -13845.5 | 1.7252 | 0 | 0 | 0 | 0 | 0 | 0 | 0 | 0 | 0 | 0 | 0 | 0 | 2025-12-20 22:05:27 | -23.8862 | 0 | 0 | 124.56 | Close | 0 |  | 0
2556 | 15 | 4 | CC DChg | 00:00:03 | 30:03:30 | -13848.6 | 1.6415 | 11.5 | 0.31 | 0 | 0 | 11.5 | 0.31 | 0.0193 | 0.52 | 0 | 0 | 0.0193 | 0.52 | 2025-12-20 22:05:30 | -22.7324 | -137.876 | -3.7327 | 118.48 | Close | 0.6249861
2557 | 15 | 4 | CC DChg | 00:00:06 | 30:03:33 | -13848.6 | 1.617 | 23.1 | 0.62 | 0 | 0 | 23.1 | 0.62 | 0.0381 | 1.03 | 0 | 0 | 0.0381 | 1.03 | 2025-12-20 22:05:33 | -22.3932 | -471.0401 | -12.7525 | 116.72 | Close | 1.249986
2558 | 15 | 4 | CC DChg | 00:00:09 | 30:03:36 | -13848.6 | 1.6012 | 34.6 | 0.94 | 0 | 0 | 34.6 | 0.94 | 0.0566 | 1.53 | 0 | 0 | 0.0566 | 1.53 | 2025-12-20 22:05:36 | -22.1743 | -730.4105 | -19.7745 | 115.58 | Close | 1.874986
2559 | 15 | 4 | CC DChg | 00:00:12 | 30:03:39 | -13848.6 | 1.5888 | 46.2 | 1.25 | 0 | 0 | 46.2 | 1.25 | 0.075 | 2.03 | 0 | 0 | 0.075 | 2.03 | 2025-12-20 22:05:39 | -22.0026 | -930.6839 | -25.1965 | 114.68 | Close | 2.499986
2560 | 15 | 4 | CC DChg | 00:00:15 | 30:03:42 | -13848.6 | 1.578 | 57.7 | 1.56 | 0 | 0 | 57.7 | 1.56 | 0.0933 | 2.53 | 0 | 0 | 0.0933 | 2.53 | 2025-12-20 22:05:42 | -21.8531 | -1068.5635 | -28.9294 | 113.9 | Close | 3.124986
2561 | 15 | 4 | CC DChg | 00:00:18 | 30:03:45 | -13848.6 | 1.5687 | 69.2 | 1.87 | 0 | 0 | 69.2 | 1.87 | 0.1114 | 3.02 | 0 | 0 | 0.1114 | 3.02 | 2025-12-20 22:05:45 | -21.7243 | -1240.9122 | -33.5954 | 113.23 | Close | 3.749987
2562 | 15 | 4 | CC DChg | 00:00:21 | 30:03:48 | -13848.6 | 1.5603 | 80.8 | 2.19 | 0 | 0 | 80.8 | 2.19 | 0.1295 | 3.51 | 0 | 0 | 0.1295 | 3.51 | 2025-12-20 22:05:48 | -21.6079 | -1373.8677 | -37.1949 | 112.63 | Close | 4.374987
2563 | 15 | 4 | CC DChg | 00:00:24 | 30:03:51 | -13848.6 | 1.5525 | 92.3 | 2.5 | 0 | 0 | 92.3 | 2.5 | 0.1475 | 3.99 | 0 | 0 | 0.1475 | 3.99 | 2025-12-20 22:05:51 | -21.4999 | -1479.5484 | -40.056 | 112.06 | Close | 4.999987
2564 | 15 | 4 | CC DChg | 00:00:27 | 30:03:54 | -13848.6 | 1.5454 | 103.9 | 2.81 | 0 | 0 | 103.9 | 2.81 | 0.1653 | 4.48 | 0 | 0 | 0.1653 | 4.48 | 2025-12-20 22:05:54 | -21.4016 | -1625.421 | -44.0052 | 111.55 | Close | 5.624987
2565 | 15 | 4 | CC DChg | 00:00:30 | 30:03:57 | -13848.6 | 1.5386 | 115.4 | 3.12 | 0 | 0 | 115.4 | 3.12 | 0.1831 | 4.96 | 0 | 0 | 0.1831 | 4.96 | 2025-12-20 22:05:57 | -21.3074 | -1697.1291 | -45.9466 | 111.06 | Close | 6.249987
2566 | 15 | 4 | CC DChg | 00:00:33 | 30:04:00 | -13848.6 | 1.5324 | 126.9 | 3.44 | 0 | 0 | 126.9 | 3.44 | 0.2008 | 5.44 | 0 | 0 | 0.2008 | 5.44 | 2025-12-20 22:06:00 | -21.2216 | -1861.3674 | -50.393 | 110.61 | Close | 6.874987
2567 | 15 | 4 | CC DChg | 00:00:36 | 30:04:03 | -13848.6 | 1.5265 | 138.5 | 3.75 | 0 | 0 | 138.5 | 3.75 | 0.2185 | 5.92 | 0 | 0 | 0.2185 | 5.92 | 2025-12-20 22:06:03 | -21.1399 | -1956.0151 | -52.9554 | 110.18 | Close | 7.499987
2568 | 15 | 4 | CC DChg | 00:00:39 | 30:04:06 | -13848.6 | 1.5206 | 150 | 4.06 | 0 | 0 | 150 | 4.06 | 0.2361 | 6.39 | 0 | 0 | 0.2361 | 6.39 | 2025-12-20 22:06:06 | -21.0582 | -1956.0132 | -52.9554 | 109.76 | Close | 8.124987
2569 | 15 | 4 | CC DChg | 00:00:42 | 30:04:09 | -13848.6 | 1.515 | 161.6 | 4.37 | 0 | 0 | 161.6 | 4.37 | 0.2536 | 6.87 | 0 | 0 | 0.2536 | 6.87 | 2025-12-20 22:06:09 | -20.9806 | -2060.8016 | -55.7923 | 109.37 | Close | 8.749987
2570 | 15 | 4 | CC DChg | 00:00:45 | 30:04:12 | -13848.6 | 1.5101 | 173.1 | 4.69 | 0 | 0 | 173.1 | 4.69 | 0.271 | 7.34 | 0 | 0 | 0.271 | 7.34 | 2025-12-20 22:06:12 | -20.9127 | -2355.2018 | -63.7627 | 109 | Close | 9.374987
2571 | 15 | 4 | CC DChg | 00:00:48 | 30:04:15 | -13848.6 | 1.5051 | 184.6 | 5 | 0 | 0 | 184.6 | 5 | 0.2884 | 7.81 | 0 | 0 | 0.2884 | 7.81 | 2025-12-20 22:06:15 | -20.8435 | -2308.0956 | -62.4874 | 108.64 | Close | 9.999987
2572 | 15 | 4 | CC DChg | 00:00:51 | 30:04:18 | -13848.6 | 1.5004 | 196.2 | 5.31 | 0 | 0 | 196.2 | 5.31 | 0.3058 | 8.28 | 0 | 0 | 0.3058 | 8.28 | 2025-12-20 22:06:18 | -20.7784 | -2455.4255 | -66.476 | 108.3 | Close | 10.62499
2573 | 15 | 4 | CC DChg | 00:00:54 | 30:04:21 | -13848.6 | 1.4958 | 207.7 | 5.62 | 0 | 0 | 207.7 | 5.62 | 0.3231 | 8.75 | 0 | 0 | 0.3231 | 8.75 | 2025-12-20 22:06:21 | -20.7147 | -2508.7971 | -67.921 | 107.97 | Close | 11.24999
2574 | 15 | 4 | CC DChg | 00:00:57 | 30:04:24 | -13848.6 | 1.4911 | 219.3 | 5.94 | 0 | 0 | 219.3 | 5.94 | 0.3403 | 9.21 | 0 | 0 | 0.3403 | 9.21 | 2025-12-20 22:06:24 | -20.6496 | -2455.4232 | -66.476 | 107.63 | Close | 11.87499
2575 | 15 | 4 | CC DChg | 00:01:00 | 30:04:27 | -13848.6 | 1.4868 | 230.8 | 6.25 | 0 | 0 | 230.8 | 6.25 | 0.3575 | 9.68 | 0 | 0 | 0.3575 | 9.68 | 2025-12-20 22:06:27 | -20.5901 | -2683.8346 | -72.6598 | 107.32 | Close | 12.49999
2576 | 15 | 4 | CC DChg | 00:01:03 | 30:04:30 | -13848.6 | 1.4825 | 242.3 | 6.56 | 0 | 0 | 242.3 | 6.56 | 0.3746 | 10.14 | 0 | 0 | 0.3746 | 10.14 | 2025-12-20 22:06:30 | -20.5305 | -2683.8295 | -72.6596 | 107 | Close | 13.12499
2577 | 15 | 4 | CC DChg | 00:01:06 | 30:04:33 | -13848.6 | 1.4787 | 253.9 | 6.87 | 0 | 0 | 253.9 | 6.87 | 0.3917 | 10.6 | 0 | 0 | 0.3917 | 10.6 | 2025-12-20 22:06:33 | -20.4779 | -3036.9766 | -82.2204 | 106.73 | Close | 13.74999
2578 | 15 | 4 | CC DChg | 00:01:09 | 30:04:36 | -13848.6 | 1.4744 | 265.4 | 7.19 | 0 | 0 | 265.4 | 7.19 | 0.4088 | 11.07 | 0 | 0 | 0.4088 | 11.07 | 2025-12-20 22:06:36 | -20.4183 | -2683.8295 | -72.6596 | 106.42 | Close | 14.37499
2579 | 15 | 4 | CC DChg | 00:01:12 | 30:04:39 | -13848.6 | 1.4707 | 277 | 7.5 | 0 | 0 | 277 | 7.5 | 0.4257 | 11.53 | 0 | 0 | 0.4257 | 11.53 | 2025-12-20 22:06:39 | -20.3671 | -3119.045 | -84.4423 | 106.16 | Close | 14.99999
2580 | 15 | 4 | CC DChg | 00:01:15 | 30:04:42 | -13848.6 | 1.467 | 288.5 | 7.81 | 0 | 0 | 288.5 | 7.81 | 0.4427 | 11.99 | 0 | 0 | 0.4427 | 11.99 | 2025-12-20 22:06:42 | -20.3159 | -3119.0511 | -84.4425 | 105.89 | Close | 15.62499
2581 | 15 | 4 | CC DChg | 00:01:18 | 30:04:45 | -13848.6 | 1.4632 | 300.1 | 8.12 | 0 | 0 | 300.1 | 8.12 | 0.4596 | 12.44 | 0 | 0 | 0.4596 | 12.44 | 2025-12-20 22:06:45 | -20.2632 | -3036.9766 | -82.2204 | 105.61 | Close | 16.24999
2582 | 15 | 4 | CC DChg | 00:01:21 | 30:04:48 | -13848.6 | 1.4598 | 311.6 | 8.44 | 0 | 0 | 311.6 | 8.44 | 0.4765 | 12.9 | 0 | 0 | 0.4765 | 12.9 | 2025-12-20 22:06:48 | -20.2162 | -3394.2484 | -91.8929 | 105.37 | Close | 16.87499
2583 | 15 | 4 | CC DChg | 00:01:24 | 30:04:51 | -13848.6 | 1.4561 | 323.1 | 8.75 | 0 | 0 | 323.1 | 8.75 | 0.4933 | 13.35 | 0 | 0 | 0.4933 | 13.35 | 2025-12-20 22:06:51 | -20.1649 | -3119.0511 | -84.4425 | 105.1 | Close | 17.49999
2584 | 15 | 4 | CC DChg | 00:01:27 | 30:04:54 | -13848.6 | 1.4527 | 334.7 | 9.06 | 0 | 0 | 334.7 | 9.06 | 0.5101 | 13.81 | 0 | 0 | 0.5101 | 13.81 | 2025-12-20 22:06:54 | -20.1178 | -3394.2614 | -91.8933 | 104.86 | Close | 18.12499
2585 | 15 | 4 | CC DChg | 00:01:30 | 30:04:57 | -13848.6 | 1.449 | 346.2 | 9.37 | 0 | 0 | 346.2 | 9.37 | 0.5268 | 14.26 | 0 | 0 | 0.5268 | 14.26 | 2025-12-20 22:06:57 | -20.0666 | -3119.0571 | -84.4426 | 104.59 | Close | 18.74999
2586 | 15 | 4 | CC DChg | 00:01:33 | 30:05:00 | -13848.6 | 1.4459 | 357.8 | 9.69 | 0 | 0 | 357.8 | 9.69 | 0.5435 | 14.71 | 0 | 0 | 0.5435 | 14.71 | 2025-12-20 22:07:00 | -20.0237 | -3722.7384 | -100.7862 | 104.36 | Close | 19.37499
2587 | 15 | 4 | CC DChg | 00:01:36 | 30:05:03 | -13848.6 | 1.4422 | 369.3 | 10 | 0 | 0 | 369.3 | 10 | 0.5602 | 15.17 | 0 | 0 | 0.5602 | 15.17 | 2025-12-20 22:07:03 | -19.9724 | -3119.039 | -84.4421 | 104.1 | Close | 19.99999
2588 | 15 | 4 | CC DChg | 00:01:39 | 30:05:06 | -13848.6 | 1.4391 | 380.8 | 10.31 | 0 | 0 | 380.8 | 10.31 | 0.5768 | 15.62 | 0 | 0 | 0.5768 | 15.62 | 2025-12-20 22:07:06 | -19.9295 | -3722.7384 | -100.7862 | 103.87 | Close | 20.62499
2589 | 15 | 4 | CC DChg | 00:01:42 | 30:05:09 | -13848.6 | 1.436 | 392.4 | 10.62 | 0 | 0 | 392.4 | 10.62 | 0.5934 | 16.07 | 0 | 0 | 0.5934 | 16.07 | 2025-12-20 22:07:09 | -19.8866 | -3722.7527 | -100.7865 | 103.65 | Close | 21.24999
2590 | 15 | 4 | CC DChg | 00:01:45 | 30:05:12 | -13848.6 | 1.4326 | 403.9 | 10.94 | 0 | 0 | 403.9 | 10.94 | 0.6099 | 16.51 | 0 | 0 | 0.6099 | 16.51 | 2025-12-20 22:07:12 | -19.8395 | -3394.2484 | -91.8929 | 103.4 | Close | 21.87499
2591 | 15 | 4 | CC DChg | 00:01:48 | 30:05:15 | -13848.6 | 1.4295 | 415.5 | 11.25 | 0 | 0 | 415.5 | 11.25 | 0.6265 | 16.96 | 0 | 0 | 0.6265 | 16.96 | 2025-12-20 22:07:15 | -19.7965 | -3722.7384 | -100.7862 | 103.18 | Close | 22.49999
2592 | 15 | 4 | CC DChg | 00:01:51 | 30:05:18 | -13848.6 | 1.426 | 427 | 11.56 | 0 | 0 | 427 | 11.56 | 0.6429 | 17.41 | 0 | 0 | 0.6429 | 17.41 | 2025-12-20 22:07:18 | -19.7481 | -3297.2825 | -89.2677 | 102.93 | Close | 23.12499
2593 | 15 | 4 | CC DChg | 00:01:54 | 30:05:21 | -13848.6 | 1.4229 | 438.5 | 11.87 | 0 | 0 | 438.5 | 11.87 | 0.6594 | 17.85 | 0 | 0 | 0.6594 | 17.85 | 2025-12-20 22:07:21 | -19.7051 | -3722.7384 | -100.7862 | 102.72 | Close | 23.74999
2594 | 15 | 4 | CC DChg | 00:01:57 | 30:05:24 | -13848.6 | 1.4202 | 450.1 | 12.19 | 0 | 0 | 450.1 | 12.19 | 0.6758 | 18.3 | 0 | 0 | 0.6758 | 18.3 | 2025-12-20 22:07:24 | -19.6678 | -4274.2551 | -115.7174 | 102.51 | Close | 24.37499
2595 | 15 | 4 | CC DChg | 00:02:00 | 30:05:27 | -13848.6 | 1.4167 | 461.6 | 12.5 | 0 | 0 | 461.6 | 12.5 | 0.6921 | 18.74 | 0 | 0 | 0.6921 | 18.74 | 2025-12-20 22:07:27 | -19.6193 | -3297.2825 | -89.2677 | 102.26 | Close | 24.99999
2596 | 15 | 4 | CC DChg | 00:02:03 | 30:05:30 | -13848.6 | 1.414 | 473.2 | 12.81 | 0 | 0 | 473.2 | 12.81 | 0.7085 | 19.18 | 0 | 0 | 0.7085 | 19.18 | 2025-12-20 22:07:30 | -19.5819 | -4274.2551 | -115.7174 | 102.06 | Close | 25.62499
2597 | 15 | 4 | CC DChg | 00:02:06 | 30:05:33 | -13848.6 | 1.4105 | 484.7 | 13.12 | 0 | 0 | 484.7 | 13.12 | 0.7248 | 19.62 | 0 | 0 | 0.7248 | 19.62 | 2025-12-20 22:07:33 | -19.5334 | -3297.2698 | -89.2674 | 101.82 | Close | 26.24999
2598 | 15 | 4 | CC DChg | 00:02:09 | 30:05:36 | -13848.6 | 1.4078 | 496.2 | 13.43 | 0 | 0 | 496.2 | 13.43 | 0.741 | 20.06 | 0 | 0 | 0.741 | 20.06 | 2025-12-20 22:07:36 | -19.496 | -4274.2551 | -115.7174 | 101.61 | Close | 26.87499
2599 | 15 | 4 | CC DChg | 00:02:12 | 30:05:39 | -13848.6 | 1.4046 | 507.8 | 13.75 | 0 | 0 | 507.8 | 13.75 | 0.7573 | 20.5 | 0 | 0 | 0.7573 | 20.5 | 2025-12-20 22:07:39 | -19.4517 | -3606.4028 | -97.6366 | 101.4 | Close | 27.49999
2600 | 15 | 4 | CC DChg | 00:02:15 | 30:05:42 | -13848.6 | 1.4015 | 519.3 | 14.06 | 0 | 0 | 519.3 | 14.06 | 0.7735 | 20.94 | 0 | 0 | 0.7735 | 20.94 | 2025-12-20 22:07:42 | -19.4088 | -3722.7384 | -100.7862 | 101.16 | Close | 28.12499
2601 | 15 | 4 | CC DChg | 00:02:18 | 30:05:45 | -13848.6 | 1.3988 | 530.9 | 14.37 | 0 | 0 | 530.9 | 14.37 | 0.7896 | 21.38 | 0 | 0 | 0.7896 | 21.38 | 2025-12-20 22:07:45 | -19.3714 | -4274.2551 | -115.7174 | 100.96 | Close | 28.74999
2602 | 15 | 4 | CC DChg | 00:02:21 | 30:05:48 | -13848.6 | 1.3957 | 542.4 | 14.68 | 0 | 0 | 542.4 | 14.68 | 0.8057 | 21.81 | 0 | 0 | 0.8057 | 21.81 | 2025-12-20 22:07:48 | -19.3285 | -3722.724 | -100.7858 | 100.74 | Close | 29.37499
2603 | 15 | 4 | CC DChg | 00:02:24 | 30:05:51 | -13848.6 | 1.3926 | 553.9 | 15 | 0 | 0 | 553.9 | 15 | 0.8218 | 22.25 | 0 | 0 | 0.8218 | 22.25 | 2025-12-20 22:07:51 | -19.2855 | -3722.7527 | -100.7865 | 100.53 | Close | 29.99999
2604 | 15 | 4 | CC DChg | 00:02:27 | 30:05:54 | -13848.6 | 1.3898 | 565.5 | 15.31 | 0 | 0 | 565.5 | 15.31 | 0.8379 | 22.68 | 0 | 0 | 0.8379 | 22.68 | 2025-12-20 22:07:54 | -19.2468 | -4121.6032 | -111.5847 | 100.31 | Close | 30.62499
2605 | 15 | 4 | CC DChg | 00:02:30 | 30:05:57 | -13848.6 | 1.3864 | 577 | 15.62 | 0 | 0 | 577 | 15.62 | 0.8539 | 23.12 | 0 | 0 | 0.8539 | 23.12 | 2025-12-20 22:07:57 | -19.1997 | -3394.2484 | -91.8929 | 100.07 | Close | 31.24999
2606 | 15 | 4 | CC DChg | 00:02:33 | 30:06:00 | -13848.6 | 1.3836 | 588.6 | 15.93 | 0 | 0 | 588.6 | 15.93 | 0.8699 | 23.55 | 0 | 0 | 0.8699 | 23.55 | 2025-12-20 22:08:00 | -19.1609 | -4121.5873 | -111.5842 | 99.87 | Close | 31.87499
2607 | 15 | 4 | CC DChg | 00:02:36 | 30:06:03 | -13848.6 | 1.3808 | 600.1 | 16.25 | 0 | 0 | 600.1 | 16.25 | 0.8858 | 23.98 | 0 | 0 | 0.8858 | 23.98 | 2025-12-20 22:08:03 | -19.1221 | -4121.6032 | -111.5847 | 99.66 | Close | 32.49999
2608 | 15 | 4 | CC DChg | 00:02:39 | 30:06:06 | -13848.6 | 1.3774 | 611.6 | 16.56 | 0 | 0 | 611.6 | 16.56 | 0.9017 | 24.41 | 0 | 0 | 0.9017 | 24.41 | 2025-12-20 22:08:06 | -19.075 | -3394.2614 | -91.8933 | 99.41 | Close | 33.12499
2609 | 15 | 4 | CC DChg | 00:02:42 | 30:06:09 | -13848.6 | 1.3746 | 623.2 | 16.87 | 0 | 0 | 623.2 | 16.87 | 0.9176 | 24.84 | 0 | 0 | 0.9176 | 24.84 | 2025-12-20 22:08:09 | -19.0363 | -4121.6349 | -111.5855 | 99.22 | Close | 33.74999
2610 | 15 | 4 | CC DChg | 00:02:45 | 30:06:12 | -13848.6 | 1.3718 | 634.7 | 17.18 | 0 | 0 | 634.7 | 17.18 | 0.9335 | 25.27 | 0 | 0 | 0.9335 | 25.27 | 2025-12-20 22:08:12 | -18.9975 | -4121.6032 | -111.5847 | 99.03 | Close | 34.37499
2611 | 15 | 4 | CC DChg | 00:02:48 | 30:06:15 | -13848.6 | 1.3687 | 646.3 | 17.5 | 0 | 0 | 646.3 | 17.5 | 0.9493 | 25.7 | 0 | 0 | 0.9493 | 25.7 | 2025-12-20 22:08:15 | -18.9546 | -3722.7097 | -100.7854 | 98.79 | Close | 34.99999
2612 | 15 | 4 | CC DChg | 00:02:51 | 30:06:18 | -13848.6 | 1.3656 | 657.8 | 17.81 | 0 | 0 | 657.8 | 17.81 | 0.9651 | 26.13 | 0 | 0 | 0.9651 | 26.13 | 2025-12-20 22:08:18 | -18.9116 | -3722.7384 | -100.7862 | 98.57 | Close | 35.62499
2613 | 15 | 4 | CC DChg | 00:02:54 | 30:06:21 | -13848.6 | 1.3625 | 669.3 | 18.12 | 0 | 0 | 669.3 | 18.12 | 0.9808 | 26.55 | 0 | 0 | 0.9808 | 26.55 | 2025-12-20 22:08:21 | -18.8687 | -3722.7097 | -100.7854 | 98.34 | Close | 36.24998
2614 | 15 | 4 | CC DChg | 00:02:57 | 30:06:24 | -13848.6 | 1.3597 | 680.9 | 18.43 | 0 | 0 | 680.9 | 18.43 | 0.9965 | 26.98 | 0 | 0 | 0.9965 | 26.98 | 2025-12-20 22:08:24 | -18.8299 | -4121.6349 | -111.5855 | 98.14 | Close | 36.87499
2615 | 15 | 4 | CC DChg | 00:03:00 | 30:06:27 | -13848.6 | 1.3566 | 692.4 | 18.75 | 0 | 0 | 692.4 | 18.75 | 1.0122 | 27.4 | 0 | 0 | 1.0122 | 27.4 | 2025-12-20 22:08:27 | -18.787 | -3722.7527 | -100.7865 | 97.92 | Close | 37.49999
2616 | 15 | 4 | CC DChg | 00:03:03 | 30:06:30 | -13848.6 | 1.3535 | 704 | 19.06 | 0 | 0 | 704 | 19.06 | 1.0278 | 27.83 | 0 | 0 | 1.0278 | 27.83 | 2025-12-20 22:08:30 | -18.7441 | -3722.724 | -100.7858 | 97.69 | Close | 38.12499
2617 | 15 | 4 | CC DChg | 00:03:06 | 30:06:33 | -13848.6 | 1.3507 | 715.5 | 19.37 | 0 | 0 | 715.5 | 19.37 | 1.0434 | 28.25 | 0 | 0 | 1.0434 | 28.25 | 2025-12-20 22:08:33 | -18.7053 | -4121.6032 | -111.5847 | 97.48 | Close | 38.74999
2618 | 15 | 4 | CC DChg | 00:03:09 | 30:06:36 | -13848.6 | 1.3476 | 727.1 | 19.68 | 0 | 0 | 727.1 | 19.68 | 1.059 | 28.67 | 0 | 0 | 1.059 | 28.67 | 2025-12-20 22:08:36 | -18.6623 | -3722.7097 | -100.7854 | 97.27 | Close | 39.37499
2619 | 15 | 4 | CC DChg | 00:03:12 | 30:06:39 | -13848.6 | 1.3445 | 738.6 | 20 | 0 | 0 | 738.6 | 20 | 1.0745 | 29.09 | 0 | 0 | 1.0745 | 29.09 | 2025-12-20 22:08:39 | -18.6194 | -3722.767 | -100.7869 | 97.04 | Close | 39.99999
2620 | 15 | 4 | CC DChg | 00:03:15 | 30:06:42 | -13848.6 | 1.3414 | 750.1 | 20.31 | 0 | 0 | 750.1 | 20.31 | 1.09 | 29.51 | 0 | 0 | 1.09 | 29.51 | 2025-12-20 22:08:42 | -18.5765 | -3722.7384 | -100.7862 | 96.82 | Close | 40.62499
2621 | 15 | 4 | CC DChg | 00:03:18 | 30:06:45 | -13848.6 | 1.3383 | 761.7 | 20.62 | 0 | 0 | 761.7 | 20.62 | 1.1055 | 29.93 | 0 | 0 | 1.1055 | 29.93 | 2025-12-20 22:08:45 | -18.5336 | -3722.724 | -100.7858 | 96.59 | Close | 41.24999
2622 | 15 | 4 | CC DChg | 00:03:21 | 30:06:48 | -13848.6 | 1.3352 | 773.2 | 20.93 | 0 | 0 | 773.2 | 20.93 | 1.1209 | 30.35 | 0 | 0 | 1.1209 | 30.35 | 2025-12-20 22:08:48 | -18.4906 | -3722.7527 | -100.7865 | 96.37 | Close | 41.87499
2623 | 15 | 4 | CC DChg | 00:03:24 | 30:06:51 | -13848.6 | 1.3324 | 784.8 | 21.25 | 0 | 0 | 784.8 | 21.25 | 1.1363 | 30.76 | 0 | 0 | 1.1363 | 30.76 | 2025-12-20 22:08:51 | -18.4518 | -4121.5873 | -111.5842 | 96.17 | Close | 42.49999
2624 | 15 | 4 | CC DChg | 00:03:27 | 30:06:54 | -13848.6 | 1.329 | 796.3 | 21.56 | 0 | 0 | 796.3 | 21.56 | 1.1517 | 31.18 | 0 | 0 | 1.1517 | 31.18 | 2025-12-20 22:08:54 | -18.4048 | -3394.2745 | -91.8936 | 95.92 | Close | 43.12499
2625 | 15 | 4 | CC DChg | 00:03:30 | 30:06:57 | -13848.6 | 1.3262 | 807.8 | 21.87 | 0 | 0 | 807.8 | 21.87 | 1.167 | 31.59 | 0 | 0 | 1.167 | 31.59 | 2025-12-20 22:08:57 | -18.366 | -4121.5873 | -111.5842 | 95.72 | Close | 43.74999
2626 | 15 | 4 | CC DChg | 00:03:33 | 30:07:00 | -13848.6 | 1.3231 | 819.4 | 22.18 | 0 | 0 | 819.4 | 22.18 | 1.1823 | 32.01 | 0 | 0 | 1.1823 | 32.01 | 2025-12-20 22:09:00 | -18.3231 | -3722.724 | -100.7858 | 95.5 | Close | 44.37499
2627 | 15 | 4 | CC DChg | 00:03:36 | 30:07:03 | -13848.6 | 1.32 | 830.9 | 22.5 | 0 | 0 | 830.9 | 22.5 | 1.1975 | 32.42 | 0 | 0 | 1.1975 | 32.42 | 2025-12-20 22:09:03 | -18.2801 | -3722.7527 | -100.7865 | 95.27 | Close | 44.99999
2628 | 15 | 4 | CC DChg | 00:03:39 | 30:07:06 | -13848.6 | 1.3169 | 842.5 | 22.81 | 0 | 0 | 842.5 | 22.81 | 1.2127 | 32.83 | 0 | 0 | 1.2127 | 32.83 | 2025-12-20 22:09:06 | -18.2372 | -3722.7527 | -100.7865 | 95.05 | Close | 45.625
2629 | 15 | 4 | CC DChg | 00:03:42 | 30:07:09 | -13848.6 | 1.3138 | 854 | 23.12 | 0 | 0 | 854 | 23.12 | 1.2279 | 33.24 | 0 | 0 | 1.2279 | 33.24 | 2025-12-20 22:09:09 | -18.1943 | -3722.6953 | -100.785 | 94.83 | Close | 46.24999
2630 | 15 | 4 | CC DChg | 00:03:45 | 30:07:12 | -13848.6 | 1.3107 | 865.5 | 23.43 | 0 | 0 | 865.5 | 23.43 | 1.2431 | 33.65 | 0 | 0 | 1.2431 | 33.65 | 2025-12-20 22:09:12 | -18.1513 | -3722.7527 | -100.7865 | 94.62 | Close | 46.87499
2631 | 15 | 4 | CC DChg | 00:03:48 | 30:07:15 | -13848.6 | 1.3079 | 877.1 | 23.75 | 0 | 0 | 877.1 | 23.75 | 1.2582 | 34.06 | 0 | 0 | 1.2582 | 34.06 | 2025-12-20 22:09:15 | -18.1126 | -4121.5873 | -111.5842 | 94.4 | Close | 47.49999
2632 | 15 | 4 | CC DChg | 00:03:51 | 30:07:18 | -13848.6 | 1.3045 | 888.6 | 24.06 | 0 | 0 | 888.6 | 24.06 | 1.2732 | 34.47 | 0 | 0 | 1.2732 | 34.47 | 2025-12-20 22:09:18 | -18.0655 | -3394.2745 | -91.8936 | 94.15 | Close | 48.12499
2633 | 15 | 4 | CC DChg | 00:03:54 | 30:07:21 | -13848.6 | 1.3017 | 900.2 | 24.37 | 0 | 0 | 900.2 | 24.37 | 1.2883 | 34.88 | 0 | 0 | 1.2883 | 34.88 | 2025-12-20 22:09:21 | -18.0267 | -4121.619 | -111.5851 | 93.95 | Close | 48.74999
2634 | 15 | 4 | CC DChg | 00:03:57 | 30:07:24 | -13848.6 | 1.2983 | 911.7 | 24.68 | 0 | 0 | 911.7 | 24.68 | 1.3033 | 35.28 | 0 | 0 | 1.3033 | 35.28 | 2025-12-20 22:09:24 | -17.9796 | -3394.2484 | -91.8929 | 93.7 | Close | 49.37499
2635 | 15 | 4 | CC DChg | 00:04:00 | 30:07:27 | -13848.6 | 1.2952 | 923.2 | 24.99 | 0 | 0 | 923.2 | 24.99 | 1.3183 | 35.69 | 0 | 0 | 1.3183 | 35.69 | 2025-12-20 22:09:27 | -17.9367 | -3722.7527 | -100.7865 | 93.48 | Close | 50
2636 | 15 | 4 | CC DChg | 00:04:03 | 30:07:30 | -13848.6 | 1.2924 | 934.8 | 25.31 | 0 | 0 | 934.8 | 25.31 | 1.3332 | 36.09 | 0 | 0 | 1.3332 | 36.09 | 2025-12-20 22:09:30 | -17.8979 | -4121.5556 | -111.5834 | 93.28 | Close | 50.62499
2637 | 15 | 4 | CC DChg | 00:04:06 | 30:07:33 | -13848.6 | 1.289 | 946.3 | 25.62 | 0 | 0 | 946.3 | 25.62 | 1.3481 | 36.5 | 0 | 0 | 1.3481 | 36.5 | 2025-12-20 22:09:33 | -17.8508 | -3394.2745 | -91.8936 | 93.03 | Close | 51.24999
2638 | 15 | 4 | CC DChg | 00:04:09 | 30:07:36 | -13848.6 | 1.2862 | 957.9 | 25.93 | 0 | 0 | 957.9 | 25.93 | 1.3629 | 36.9 | 0 | 0 | 1.3629 | 36.9 | 2025-12-20 22:09:36 | -17.812 | -4121.619 | -111.5851 | 92.83 | Close | 51.87499
2639 | 15 | 4 | CC DChg | 00:04:12 | 30:07:39 | -13848.6 | 1.2831 | 969.4 | 26.24 | 0 | 0 | 969.4 | 26.24 | 1.3778 | 37.3 | 0 | 0 | 1.3778 | 37.3 | 2025-12-20 22:09:39 | -17.7691 | -3722.724 | -100.7858 | 92.61 | Close | 52.49999
2640 | 15 | 4 | CC DChg | 00:04:15 | 30:07:42 | -13848.6 | 1.28 | 980.9 | 26.56 | 0 | 0 | 980.9 | 26.56 | 1.3926 | 37.7 | 0 | 0 | 1.3926 | 37.7 | 2025-12-20 22:09:42 | -17.7262 | -3722.7527 | -100.7865 | 92.38 | Close | 53.12499
2641 | 15 | 4 | CC DChg | 00:04:18 | 30:07:45 | -13848.6 | 1.2769 | 992.5 | 26.87 | 0 | 0 | 992.5 | 26.87 | 1.4073 | 38.1 | 0 | 0 | 1.4073 | 38.1 | 2025-12-20 22:09:45 | -17.6833 | -3722.724 | -100.7858 | 92.16 | Close | 53.74999
2642 | 15 | 4 | CC DChg | 00:04:21 | 30:07:48 | -13848.6 | 1.2738 | 1004 | 27.18 | 0 | 0 | 1004 | 27.18 | 1.422 | 38.5 | 0 | 0 | 1.422 | 38.5 | 2025-12-20 22:09:48 | -17.6403 | -3722.724 | -100.7858 | 91.94 | Close | 54.37499
2643 | 15 | 4 | CC DChg | 00:04:24 | 30:07:51 | -13848.6 | 1.2707 | 1015.6 | 27.49 | 0 | 0 | 1015.6 | 27.49 | 1.4367 | 38.9 | 0 | 0 | 1.4367 | 38.9 | 2025-12-20 22:09:51 | -17.5974 | -3722.7527 | -100.7865 | 91.71 | Close | 54.99999
2644 | 15 | 4 | CC DChg | 00:04:27 | 30:07:54 | -13848.6 | 1.2679 | 1027.1 | 27.81 | 0 | 0 | 1027.1 | 27.81 | 1.4514 | 39.29 | 0 | 0 | 1.4514 | 39.29 | 2025-12-20 22:09:54 | -17.5586 | -4121.5873 | -111.5842 | 91.51 | Close | 55.62499
2645 | 15 | 4 | CC DChg | 00:04:30 | 30:07:57 | -13848.6 | 1.2645 | 1038.6 | 28.12 | 0 | 0 | 1038.6 | 28.12 | 1.466 | 39.69 | 0 | 0 | 1.466 | 39.69 | 2025-12-20 22:09:57 | -17.5115 | -3394.2745 | -91.8936 | 91.27 | Close | 56.24999
2646 | 15 | 4 | CC DChg | 00:04:33 | 30:08:00 | -13848.6 | 1.2617 | 1050.2 | 28.43 | 0 | 0 | 1050.2 | 28.43 | 1.4805 | 40.08 | 0 | 0 | 1.4805 | 40.08 | 2025-12-20 22:10:00 | -17.4728 | -4121.5873 | -111.5842 | 91.06 | Close | 56.87499
2647 | 15 | 4 | CC DChg | 00:04:36 | 30:08:03 | -13848.6 | 1.2586 | 1061.7 | 28.74 | 0 | 0 | 1061.7 | 28.74 | 1.4951 | 40.48 | 0 | 0 | 1.4951 | 40.48 | 2025-12-20 22:10:03 | -17.4298 | -3722.724 | -100.7858 | 90.84 | Close | 57.49999
2648 | 15 | 4 | CC DChg | 00:04:39 | 30:08:06 | -13848.6 | 1.2555 | 1073.3 | 29.06 | 0 | 0 | 1073.3 | 29.06 | 1.5096 | 40.87 | 0 | 0 | 1.5096 | 40.87 | 2025-12-20 22:10:06 | -17.3869 | -3722.7527 | -100.7865 | 90.62 | Close | 58.12499
2649 | 15 | 4 | CC DChg | 00:04:42 | 30:08:09 | -13848.6 | 1.2524 | 1084.8 | 29.37 | 0 | 0 | 1084.8 | 29.37 | 1.5241 | 41.26 | 0 | 0 | 1.5241 | 41.26 | 2025-12-20 22:10:09 | -17.344 | -3722.7527 | -100.7865 | 90.39 | Close | 58.75
2650 | 15 | 4 | CC DChg | 00:04:45 | 30:08:12 | -13848.6 | 1.2493 | 1096.3 | 29.68 | 0 | 0 | 1096.3 | 29.68 | 1.5385 | 41.65 | 0 | 0 | 1.5385 | 41.65 | 2025-12-20 22:10:12 | -17.301 | -3722.724 | -100.7858 | 90.17 | Close | 59.37499
2651 | 15 | 4 | CC DChg | 00:04:48 | 30:08:15 | -13848.6 | 1.2462 | 1107.9 | 29.99 | 0 | 0 | 1107.9 | 29.99 | 1.5529 | 42.04 | 0 | 0 | 1.5529 | 42.04 | 2025-12-20 22:10:15 | -17.2581 | -3722.7527 | -100.7865 | 89.94 | Close | 60
2652 | 15 | 4 | CC DChg | 00:04:51 | 30:08:18 | -13848.6 | 1.2434 | 1119.4 | 30.31 | 0 | 0 | 1119.4 | 30.31 | 1.5673 | 42.43 | 0 | 0 | 1.5673 | 42.43 | 2025-12-20 22:10:18 | -17.2193 | -4121.5556 | -111.5834 | 89.74 | Close | 60.62499
2653 | 15 | 4 | CC DChg | 00:04:54 | 30:08:21 | -13848.6 | 1.2403 | 1131 | 30.62 | 0 | 0 | 1131 | 30.62 | 1.5816 | 42.82 | 0 | 0 | 1.5816 | 42.82 | 2025-12-20 22:10:21 | -17.1764 | -3722.7527 | -100.7865 | 89.52 | Close | 61.24999
2654 | 15 | 4 | CC DChg | 00:04:57 | 30:08:24 | -13848.6 | 1.2375 | 1142.5 | 30.93 | 0 | 0 | 1142.5 | 30.93 | 1.5959 | 43.21 | 0 | 0 | 1.5959 | 43.21 | 2025-12-20 22:10:24 | -17.1376 | -4121.6508 | -111.586 | 89.32 | Close | 61.875
2655 | 15 | 4 | CC DChg | 00:05:00 | 30:08:27 | -13848.6 | 1.2344 | 1154 | 31.24 | 0 | 0 | 1154 | 31.24 | 1.6101 | 43.59 | 0 | 0 | 1.6101 | 43.59 | 2025-12-20 22:10:27 | -17.0947 | -3722.6953 | -100.785 | 89.09 | Close | 62.49999
2656 | 15 | 4 | CC DChg | 00:05:03 | 30:08:30 | -13848.6 | 1.2313 | 1165.6 | 31.56 | 0 | 0 | 1165.6 | 31.56 | 1.6244 | 43.98 | 0 | 0 | 1.6244 | 43.98 | 2025-12-20 22:10:30 | -17.0518 | -3722.7527 | -100.7865 | 88.87 | Close | 63.125
2657 | 15 | 4 | CC DChg | 00:05:06 | 30:08:33 | -13848.6 | 1.2282 | 1177.1 | 31.87 | 0 | 0 | 1177.1 | 31.87 | 1.6386 | 44.36 | 0 | 0 | 1.6386 | 44.36 | 2025-12-20 22:10:33 | -17.0088 | -3722.724 | -100.7858 | 88.64 | Close | 63.74999
2658 | 15 | 4 | CC DChg | 00:05:09 | 30:08:36 | -13848.6 | 1.2251 | 1188.7 | 32.18 | 0 | 0 | 1188.7 | 32.18 | 1.6527 | 44.74 | 0 | 0 | 1.6527 | 44.74 | 2025-12-20 22:10:36 | -16.9659 | -3722.7527 | -100.7865 | 88.42 | Close | 64.375
2659 | 15 | 4 | CC DChg | 00:05:12 | 30:08:39 | -13848.6 | 1.2224 | 1200.2 | 32.49 | 0 | 0 | 1200.2 | 32.49 | 1.6668 | 45.13 | 0 | 0 | 1.6668 | 45.13 | 2025-12-20 22:10:39 | -16.9285 | -4274.2716 | -115.7179 | 88.23 | Close | 65
2660 | 15 | 4 | CC DChg | 00:05:15 | 30:08:42 | -13848.6 | 1.2193 | 1211.8 | 32.81 | 0 | 0 | 1211.8 | 32.81 | 1.6809 | 45.51 | 0 | 0 | 1.6809 | 45.51 | 2025-12-20 22:10:42 | -16.8856 | -3722.724 | -100.7858 | 88 | Close | 65.625
2661 | 15 | 4 | CC DChg | 00:05:18 | 30:08:45 | -13848.6 | 1.2162 | 1223.3 | 33.12 | 0 | 0 | 1223.3 | 33.12 | 1.695 | 45.89 | 0 | 0 | 1.695 | 45.89 | 2025-12-20 22:10:45 | -16.8426 | -3722.6953 | -100.785 | 87.78 | Close | 66.24999
2662 | 15 | 4 | CC DChg | 00:05:21 | 30:08:48 | -13848.6 | 1.2134 | 1234.8 | 33.43 | 0 | 0 | 1234.8 | 33.43 | 1.709 | 46.27 | 0 | 0 | 1.709 | 46.27 | 2025-12-20 22:10:48 | -16.8039 | -4121.5873 | -111.5842 | 87.58 | Close | 66.87499
2663 | 15 | 4 | CC DChg | 00:05:24 | 30:08:51 | -13848.6 | 1.2106 | 1246.4 | 33.74 | 0 | 0 | 1246.4 | 33.74 | 1.723 | 46.65 | 0 | 0 | 1.723 | 46.65 | 2025-12-20 22:10:51 | -16.7651 | -4121.619 | -111.5851 | 87.37 | Close | 67.49999
2664 | 15 | 4 | CC DChg | 00:05:27 | 30:08:54 | -13848.6 | 1.2072 | 1257.9 | 34.06 | 0 | 0 | 1257.9 | 34.06 | 1.7369 | 47.02 | 0 | 0 | 1.7369 | 47.02 | 2025-12-20 22:10:54 | -16.718 | -3394.3007 | -91.8943 | 87.13 | Close | 68.125
2665 | 15 | 4 | CC DChg | 00:05:30 | 30:08:57 | -13848.6 | 1.2044 | 1269.5 | 34.37 | 0 | 0 | 1269.5 | 34.37 | 1.7509 | 47.4 | 0 | 0 | 1.7509 | 47.4 | 2025-12-20 22:10:57 | -16.6792 | -4121.619 | -111.5851 | 86.93 | Close | 68.75
2666 | 15 | 4 | CC DChg | 00:05:33 | 30:09:00 | -13848.6 | 1.2013 | 1281 | 34.68 | 0 | 0 | 1281 | 34.68 | 1.7647 | 47.78 | 0 | 0 | 1.7647 | 47.78 | 2025-12-20 22:11:00 | -16.6363 | -3722.724 | -100.7858 | 86.7 | Close | 69.375
2667 | 15 | 4 | CC DChg | 00:05:36 | 30:09:03 | -13848.6 | 1.1982 | 1292.5 | 34.99 | 0 | 0 | 1292.5 | 34.99 | 1.7786 | 48.15 | 0 | 0 | 1.7786 | 48.15 | 2025-12-20 22:11:03 | -16.5934 | -3722.6953 | -100.785 | 86.48 | Close | 69.99999
2668 | 15 | 4 | CC DChg | 00:05:39 | 30:09:06 | -13848.6 | 1.1954 | 1304.1 | 35.31 | 0 | 0 | 1304.1 | 35.31 | 1.7924 | 48.53 | 0 | 0 | 1.7924 | 48.53 | 2025-12-20 22:11:06 | -16.5546 | -4121.6508 | -111.586 | 86.28 | Close | 70.625
2669 | 15 | 4 | CC DChg | 00:05:42 | 30:09:09 | -13848.6 | 1.1923 | 1315.6 | 35.62 | 0 | 0 | 1315.6 | 35.62 | 1.8062 | 48.9 | 0 | 0 | 1.8062 | 48.9 | 2025-12-20 22:11:09 | -16.5117 | -3722.6953 | -100.785 | 86.05 | Close | 71.24999
2670 | 15 | 4 | CC DChg | 00:05:45 | 30:09:12 | -13848.6 | 1.1895 | 1327.2 | 35.93 | 0 | 0 | 1327.2 | 35.93 | 1.8199 | 49.27 | 0 | 0 | 1.8199 | 49.27 | 2025-12-20 22:11:12 | -16.4729 | -4121.619 | -111.5851 | 85.85 | Close | 71.875
2671 | 15 | 4 | CC DChg | 00:05:48 | 30:09:15 | -13848.6 | 1.1864 | 1338.7 | 36.24 | 0 | 0 | 1338.7 | 36.24 | 1.8336 | 49.64 | 0 | 0 | 1.8336 | 49.64 | 2025-12-20 22:11:15 | -16.43 | -3722.724 | -100.7858 | 85.64 | Close | 72.49999
2672 | 15 | 4 | CC DChg | 00:05:51 | 30:09:18 | -13848.6 | 1.1833 | 1350.2 | 36.56 | 0 | 0 | 1350.2 | 36.56 | 1.8473 | 50.01 | 0 | 0 | 1.8473 | 50.01 | 2025-12-20 22:11:18 | -16.387 | -3722.724 | -100.7858 | 85.4 | Close | 73.12499
2673 | 15 | 4 | CC DChg | 00:05:54 | 30:09:21 | -13848.6 | 1.1805 | 1361.8 | 36.87 | 0 | 0 | 1361.8 | 36.87 | 1.8609 | 50.38 | 0 | 0 | 1.8609 | 50.38 | 2025-12-20 22:11:21 | -16.3482 | -4121.619 | -111.5851 | 85.2 | Close | 73.74999
2674 | 15 | 4 | CC DChg | 00:05:57 | 30:09:24 | -13848.6 | 1.1774 | 1373.3 | 37.18 | 0 | 0 | 1373.3 | 37.18 | 1.8745 | 50.75 | 0 | 0 | 1.8745 | 50.75 | 2025-12-20 22:11:24 | -16.3053 | -3722.724 | -100.7858 | 84.98 | Close | 74.37499
2675 | 15 | 4 | CC DChg | 00:06:00 | 30:09:27 | -13848.6 | 1.1743 | 1384.9 | 37.49 | 0 | 0 | 1384.9 | 37.49 | 1.8881 | 51.12 | 0 | 0 | 1.8881 | 51.12 | 2025-12-20 22:11:27 | -16.2624 | -3722.7527 | -100.7865 | 84.75 | Close | 75
2676 | 15 | 4 | CC DChg | 00:06:03 | 30:09:30 | -13848.6 | 1.1715 | 1396.4 | 37.8 | 0 | 0 | 1396.4 | 37.8 | 1.9016 | 51.48 | 0 | 0 | 1.9016 | 51.48 | 2025-12-20 22:11:30 | -16.2236 | -4121.5873 | -111.5842 | 84.55 | Close | 75.62499
2677 | 15 | 4 | CC DChg | 00:06:06 | 30:09:33 | -13848.6 | 1.1681 | 1407.9 | 38.12 | 0 | 0 | 1407.9 | 38.12 | 1.9151 | 51.85 | 0 | 0 | 1.9151 | 51.85 | 2025-12-20 22:11:33 | -16.1765 | -3394.2745 | -91.8936 | 84.3 | Close | 76.25
2678 | 15 | 4 | CC DChg | 00:06:09 | 30:09:36 | -13848.6 | 1.1653 | 1419.5 | 38.43 | 0 | 0 | 1419.5 | 38.43 | 1.9286 | 52.21 | 0 | 0 | 1.9286 | 52.21 | 2025-12-20 22:11:36 | -16.1378 | -4121.619 | -111.5851 | 84.1 | Close | 76.875
2679 | 15 | 4 | CC DChg | 00:06:12 | 30:09:39 | -13848.6 | 1.1622 | 1431 | 38.74 | 0 | 0 | 1431 | 38.74 | 1.942 | 52.58 | 0 | 0 | 1.942 | 52.58 | 2025-12-20 22:11:39 | -16.0948 | -3722.724 | -100.7858 | 83.88 | Close | 77.5
2680 | 15 | 4 | CC DChg | 00:06:15 | 30:09:42 | -13848.6 | 1.1591 | 1442.6 | 39.05 | 0 | 0 | 1442.6 | 39.05 | 1.9554 | 52.94 | 0 | 0 | 1.9554 | 52.94 | 2025-12-20 22:11:42 | -16.0519 | -3722.7527 | -100.7865 | 83.65 | Close | 78.125
2681 | 15 | 4 | CC DChg | 00:06:18 | 30:09:45 | -13848.6 | 1.1563 | 1454.1 | 39.37 | 0 | 0 | 1454.1 | 39.37 | 1.9688 | 53.3 | 0 | 0 | 1.9688 | 53.3 | 2025-12-20 22:11:45 | -16.0131 | -4121.5873 | -111.5842 | 83.45 | Close | 78.75
2682 | 15 | 4 | CC DChg | 00:06:21 | 30:09:48 | -13848.6 | 1.1529 | 1465.6 | 39.68 | 0 | 0 | 1465.6 | 39.68 | 1.9821 | 53.66 | 0 | 0 | 1.9821 | 53.66 | 2025-12-20 22:11:48 | -15.966 | -3394.2222 | -91.8922 | 83.21 | Close | 79.37499
2683 | 15 | 4 | CC DChg | 00:06:24 | 30:09:51 | -13848.6 | 1.1501 | 1477.2 | 39.99 | 0 | 0 | 1477.2 | 39.99 | 1.9954 | 54.02 | 0 | 0 | 1.9954 | 54.02 | 2025-12-20 22:11:51 | -15.9273 | -4121.6508 | -111.586 | 83 | Close | 80
2684 | 15 | 4 | CC DChg | 00:06:27 | 30:09:54 | -13848.6 | 1.147 | 1488.7 | 40.3 | 0 | 0 | 1488.7 | 40.3 | 2.0087 | 54.38 | 0 | 0 | 2.0087 | 54.38 | 2025-12-20 22:11:54 | -15.8843 | -3722.6953 | -100.785 | 82.78 | Close | 80.62499
2685 | 15 | 4 | CC DChg | 00:06:30 | 30:09:57 | -13848.6 | 1.1436 | 1500.3 | 40.62 | 0 | 0 | 1500.3 | 40.62 | 2.0219 | 54.74 | 0 | 0 | 2.0219 | 54.74 | 2025-12-20 22:11:57 | -15.8372 | -3394.2745 | -91.8936 | 82.54 | Close | 81.24999
2686 | 15 | 4 | CC DChg | 00:06:33 | 30:10:00 | -13848.6 | 1.1408 | 1511.8 | 40.93 | 0 | 0 | 1511.8 | 40.93 | 2.0351 | 55.1 | 0 | 0 | 2.0351 | 55.1 | 2025-12-20 22:12:00 | -15.7985 | -4121.5873 | -111.5842 | 82.33 | Close | 81.87499
2687 | 15 | 4 | CC DChg | 00:06:36 | 30:10:03 | -13848.6 | 1.1374 | 1523.3 | 41.24 | 0 | 0 | 1523.3 | 41.24 | 2.0482 | 55.45 | 0 | 0 | 2.0482 | 55.45 | 2025-12-20 22:12:03 | -15.7514 | -3394.2484 | -91.8929 | 82.09 | Close | 82.49999
2688 | 15 | 4 | CC DChg | 00:06:39 | 30:10:06 | -13848.6 | 1.1343 | 1534.9 | 41.55 | 0 | 0 | 1534.9 | 41.55 | 2.0613 | 55.81 | 0 | 0 | 2.0613 | 55.81 | 2025-12-20 22:12:06 | -15.7084 | -3722.7814 | -100.7873 | 81.86 | Close | 83.125
2689 | 15 | 4 | CC DChg | 00:06:42 | 30:10:09 | -13848.6 | 1.1315 | 1546.4 | 41.87 | 0 | 0 | 1546.4 | 41.87 | 2.0744 | 56.16 | 0 | 0 | 2.0744 | 56.16 | 2025-12-20 22:12:09 | -15.6697 | -4121.5873 | -111.5842 | 81.66 | Close | 83.75
2690 | 15 | 4 | CC DChg | 00:06:45 | 30:10:12 | -13848.6 | 1.1281 | 1558 | 42.18 | 0 | 0 | 1558 | 42.18 | 2.0874 | 56.51 | 0 | 0 | 2.0874 | 56.51 | 2025-12-20 22:12:12 | -15.6226 | -3394.3007 | -91.8943 | 81.42 | Close | 84.375
2691 | 15 | 4 | CC DChg | 00:06:48 | 30:10:15 | -13848.6 | 1.1247 | 1569.5 | 42.49 | 0 | 0 | 1569.5 | 42.49 | 2.1004 | 56.86 | 0 | 0 | 2.1004 | 56.86 | 2025-12-20 22:12:15 | -15.5755 | -3394.2484 | -91.8929 | 81.17 | Close | 85
2692 | 15 | 4 | CC DChg | 00:06:51 | 30:10:18 | -13848.6 | 1.1213 | 1581 | 42.8 | 0 | 0 | 1581 | 42.8 | 2.1134 | 57.22 | 0 | 0 | 2.1134 | 57.22 | 2025-12-20 22:12:18 | -15.5284 | -3394.2484 | -91.8929 | 80.92 | Close | 85.625
2693 | 15 | 4 | CC DChg | 00:06:54 | 30:10:21 | -13848.6 | 1.1182 | 1592.6 | 43.12 | 0 | 0 | 1592.6 | 43.12 | 2.1263 | 57.57 | 0 | 0 | 2.1263 | 57.57 | 2025-12-20 22:12:21 | -15.4855 | -3722.724 | -100.7858 | 80.7 | Close | 86.25
2694 | 15 | 4 | CC DChg | 00:06:57 | 30:10:24 | -13848.6 | 1.1151 | 1604.1 | 43.43 | 0 | 0 | 1604.1 | 43.43 | 2.1392 | 57.91 | 0 | 0 | 2.1392 | 57.91 | 2025-12-20 22:12:24 | -15.4426 | -3722.724 | -100.7858 | 80.48 | Close | 86.87499
2695 | 15 | 4 | CC DChg | 00:07:00 | 30:10:27 | -13848.6 | 1.1117 | 1615.7 | 43.74 | 0 | 0 | 1615.7 | 43.74 | 2.152 | 58.26 | 0 | 0 | 2.152 | 58.26 | 2025-12-20 22:12:27 | -15.3955 | -3394.3007 | -91.8943 | 80.23 | Close | 87.5
2696 | 15 | 4 | CC DChg | 00:07:03 | 30:10:30 | -13848.6 | 1.1086 | 1627.2 | 44.05 | 0 | 0 | 1627.2 | 44.05 | 2.1648 | 58.61 | 0 | 0 | 2.1648 | 58.61 | 2025-12-20 22:12:30 | -15.3525 | -3722.6667 | -100.7842 | 80.01 | Close | 88.12499
2697 | 15 | 4 | CC DChg | 00:07:06 | 30:10:33 | -13848.6 | 1.1049 | 1638.7 | 44.37 | 0 | 0 | 1638.7 | 44.37 | 2.1776 | 58.95 | 0 | 0 | 2.1776 | 58.95 | 2025-12-20 22:12:33 | -15.3013 | -3119.039 | -84.4421 | 79.74 | Close | 88.74999
2698 | 15 | 4 | CC DChg | 00:07:09 | 30:10:36 | -13848.6 | 1.1018 | 1650.3 | 44.68 | 0 | 0 | 1650.3 | 44.68 | 2.1903 | 59.3 | 0 | 0 | 2.1903 | 59.3 | 2025-12-20 22:12:36 | -15.2584 | -3722.7814 | -100.7873 | 79.52 | Close | 89.375
2699 | 15 | 4 | CC DChg | 00:07:12 | 30:10:39 | -13848.6 | 1.0984 | 1661.8 | 44.99 | 0 | 0 | 1661.8 | 44.99 | 2.203 | 59.64 | 0 | 0 | 2.203 | 59.64 | 2025-12-20 22:12:39 | -15.2113 | -3394.2484 | -91.8929 | 79.27 | Close | 89.99999
2700 | 15 | 4 | CC DChg | 00:07:15 | 30:10:42 | -13848.6 | 1.0949 | 1673.4 | 45.3 | 0 | 0 | 1673.4 | 45.3 | 2.2157 | 59.99 | 0 | 0 | 2.2157 | 59.99 | 2025-12-20 22:12:42 | -15.1628 | -3297.2698 | -89.2674 | 79.02 | Close | 90.62499
2701 | 15 | 4 | CC DChg | 00:07:18 | 30:10:45 | -13848.6 | 1.0915 | 1684.9 | 45.62 | 0 | 0 | 1684.9 | 45.62 | 2.2283 | 60.33 | 0 | 0 | 2.2283 | 60.33 | 2025-12-20 22:12:45 | -15.1157 | -3394.2484 | -91.8929 | 78.77 | Close | 91.24999
2702 | 15 | 4 | CC DChg | 00:07:21 | 30:10:48 | -13848.6 | 1.0881 | 1696.5 | 45.93 | 0 | 0 | 1696.5 | 45.93 | 2.2409 | 60.67 | 0 | 0 | 2.2409 | 60.67 | 2025-12-20 22:12:48 | -15.0686 | -3394.3007 | -91.8943 | 78.53 | Close | 91.875
2703 | 15 | 4 | CC DChg | 00:07:24 | 30:10:51 | -13848.6 | 1.0847 | 1708 | 46.24 | 0 | 0 | 1708 | 46.24 | 2.2534 | 61.01 | 0 | 0 | 2.2534 | 61.01 | 2025-12-20 22:12:51 | -15.0216 | -3394.3007 | -91.8943 | 78.28 | Close | 92.50001
2704 | 15 | 4 | CC DChg | 00:07:27 | 30:10:54 | -13848.6 | 1.0816 | 1719.5 | 46.55 | 0 | 0 | 1719.5 | 46.55 | 2.2659 | 61.35 | 0 | 0 | 2.2659 | 61.35 | 2025-12-20 22:12:54 | -14.9786 | -3722.6667 | -100.7842 | 78.06 | Close | 93.12499
2705 | 15 | 4 | CC DChg | 00:07:30 | 30:10:57 | -13848.6 | 1.0782 | 1731.1 | 46.87 | 0 | 0 | 1731.1 | 46.87 | 2.2784 | 61.68 | 0 | 0 | 2.2784 | 61.68 | 2025-12-20 22:12:57 | -14.9315 | -3394.3007 | -91.8943 | 77.81 | Close | 93.75
2706 | 15 | 4 | CC DChg | 00:07:33 | 30:11:00 | -13848.6 | 1.0748 | 1742.6 | 47.18 | 0 | 0 | 1742.6 | 47.18 | 2.2908 | 62.02 | 0 | 0 | 2.2908 | 62.02 | 2025-12-20 22:13:00 | -14.8845 | -3394.2484 | -91.8929 | 77.57 | Close | 94.375
2707 | 15 | 4 | CC DChg | 00:07:36 | 30:11:03 | -13848.6 | 1.0714 | 1754.2 | 47.49 | 0 | 0 | 1754.2 | 47.49 | 2.3032 | 62.35 | 0 | 0 | 2.3032 | 62.35 | 2025-12-20 22:13:03 | -14.8374 | -3394.2484 | -91.8929 | 77.32 | Close | 95
2708 | 15 | 4 | CC DChg | 00:07:39 | 30:11:06 | -13848.6 | 1.0683 | 1765.7 | 47.8 | 0 | 0 | 1765.7 | 47.8 | 2.3155 | 62.69 | 0 | 0 | 2.3155 | 62.69 | 2025-12-20 22:13:06 | -14.7944 | -3722.724 | -100.7858 | 77.1 | Close | 95.625
2709 | 15 | 4 | CC DChg | 00:07:42 | 30:11:09 | -13848.6 | 1.0649 | 1777.2 | 48.12 | 0 | 0 | 1777.2 | 48.12 | 2.3279 | 63.02 | 0 | 0 | 2.3279 | 63.02 | 2025-12-20 22:13:09 | -14.7474 | -3394.2484 | -91.8929 | 76.87 | Close | 96.24999
2710 | 15 | 4 | CC DChg | 00:07:45 | 30:11:12 | -13848.6 | 1.0618 | 1788.8 | 48.43 | 0 | 0 | 1788.8 | 48.43 | 2.3401 | 63.35 | 0 | 0 | 2.3401 | 63.35 | 2025-12-20 22:13:12 | -14.7044 | -3722.7814 | -100.7873 | 76.62 | Close | 96.875
2711 | 15 | 4 | CC DChg | 00:07:48 | 30:11:15 | -13848.6 | 1.0587 | 1800.3 | 48.74 | 0 | 0 | 1800.3 | 48.74 | 2.3524 | 63.69 | 0 | 0 | 2.3524 | 63.69 | 2025-12-20 22:13:15 | -14.6615 | -3722.724 | -100.7858 | 76.4 | Close | 97.5
2712 | 15 | 4 | CC DChg | 00:07:51 | 30:11:18 | -13848.6 | 1.0553 | 1811.9 | 49.05 | 0 | 0 | 1811.9 | 49.05 | 2.3645 | 64.02 | 0 | 0 | 2.3645 | 64.02 | 2025-12-20 22:13:18 | -14.6144 | -3394.2484 | -91.8929 | 76.16 | Close | 98.125
2713 | 15 | 4 | CC DChg | 00:07:54 | 30:11:21 | -13848.6 | 1.0522 | 1823.4 | 49.37 | 0 | 0 | 1823.4 | 49.37 | 2.3767 | 64.34 | 0 | 0 | 2.3767 | 64.34 | 2025-12-20 22:13:21 | -14.5715 | -3722.7814 | -100.7873 | 75.94 | Close | 98.75
2714 | 15 | 4 | CC DChg | 00:07:57 | 30:11:24 | -13848.6 | 1.0487 | 1834.9 | 49.68 | 0 | 0 | 1834.9 | 49.68 | 2.3888 | 64.67 | 0 | 0 | 2.3888 | 64.67 | 2025-12-20 22:13:24 | -14.523 | -3297.2698 | -89.2674 | 75.68 | Close | 99.375
2715 | 15 | 4 | CC DChg | 00:08:00 | 30:11:27 | -13848.6 | 1.0453 | 1846.5 | 49.99 | 0 | 0 | 1846.5 | 49.99 | 2.4009 | 65 | 0 | 0 | 2.4009 | 65 | 2025-12-20 22:13:27 | -14.4759 | -3394.2484 | -91.8929 | 75.44 | Close | 100 |  | 1
2716 | 15 | 5 | CC Chg | 00:00:00 | 30:11:27 | 34.1 | 1.2276 | 0 | 0 | 0 | 0 | 0 | 0 | 0 | 0 | 0 | 0 | 0 | 0 | 2025-12-20 22:13:27 | 0.0419 | 0 | 0 | 35988.27 | Close | 0 |  | 0
2717 | 15 | 5 | CC Chg | 00:05:00 | 30:16:27 | 914.5 | 1.5389 | 76.1 | 2.06 | 76.1 | 2.06 | 0 | 0 | 0.113 | 3.06 | 0.113 | 3.06 | 0 | 0 | 2025-12-20 22:18:27 | 1.4074 | 244.4768 | 6.6188 | 1681.92 | Close | 4.085426
2718 | 15 | 5 | CC Chg | 00:10:00 | 30:21:27 | 914.5 | 1.5727 | 152.3 | 4.12 | 152.3 | 4.12 | 0 | 0 | 0.2318 | 6.27 | 0.2318 | 6.27 | 0 | 0 | 2025-12-20 22:23:27 | 1.4383 | 2254.8074 | 61.0447 | 1718.99 | Close | 8.176587
2719 | 15 | 5 | CC Chg | 00:15:00 | 30:26:27 | 914.5 | 1.5928 | 228.5 | 6.19 | 228.5 | 6.19 | 0 | 0 | 0.3524 | 9.54 | 0.3524 | 9.54 | 0 | 0 | 2025-12-20 22:28:27 | 1.4567 | 3791.6667 | 102.6523 | 1740.97 | Close | 12.26775
2720 | 15 | 5 | CC Chg | 00:20:00 | 30:31:27 | 914.5 | 1.6086 | 304.7 | 8.25 | 304.7 | 8.25 | 0 | 0 | 0.4744 | 12.84 | 0.4744 | 12.84 | 0 | 0 | 2025-12-20 22:33:27 | 1.4711 | 4823.5781 | 130.5893 | 1758.24 | Close | 16.35891
2721 | 15 | 5 | CC Chg | 00:25:00 | 30:36:27 | 914.5 | 1.6226 | 381 | 10.31 | 381 | 10.31 | 0 | 0 | 0.5976 | 16.18 | 0.5976 | 16.18 | 0 | 0 | 2025-12-20 22:38:27 | 1.4839 | 5443.7492 | 147.3793 | 1773.44 | Close | 20.45008
2722 | 15 | 5 | CC Chg | 00:30:00 | 30:41:27 | 914.5 | 1.6359 | 457.2 | 12.38 | 457.2 | 12.38 | 0 | 0 | 0.7218 | 19.54 | 0.7218 | 19.54 | 0 | 0 | 2025-12-20 22:43:27 | 1.4961 | 5730.2623 | 155.1361 | 1787.98 | Close | 24.54124
2723 | 15 | 5 | CC Chg | 00:35:00 | 30:46:27 | 914.5 | 1.6486 | 533.4 | 14.44 | 533.4 | 14.44 | 0 | 0 | 0.8469 | 22.93 | 0.8469 | 22.93 | 0 | 0 | 2025-12-20 22:48:27 | 1.5077 | 6000.9834 | 162.4654 | 1801.98 | Close | 28.6324
2724 | 15 | 5 | CC Chg | 00:40:00 | 30:51:27 | 914.5 | 1.6601 | 609.6 | 16.5 | 609.6 | 16.5 | 0 | 0 | 0.973 | 26.34 | 0.973 | 26.34 | 0 | 0 | 2025-12-20 22:53:27 | 1.5182 | 6627.1807 | 179.4185 | 1814.55 | Close | 32.72357
2725 | 15 | 5 | CC Chg | 00:45:00 | 30:56:27 | 914.5 | 1.6719 | 685.8 | 18.57 | 685.8 | 18.57 | 0 | 0 | 1.1 | 29.78 | 1.1 | 29.78 | 0 | 0 | 2025-12-20 22:58:27 | 1.529 | 6458.6817 | 174.8567 | 1827.46 | Close | 36.81473
2726 | 15 | 5 | CC Chg | 00:50:00 | 31:01:27 | 914.5 | 1.6827 | 762 | 20.63 | 762 | 20.63 | 0 | 0 | 1.2278 | 33.24 | 1.2278 | 33.24 | 0 | 0 | 2025-12-20 23:03:27 | 1.5389 | 7056.7202 | 191.0475 | 1839.27 | Close | 40.90589
2727 | 15 | 5 | CC Chg | 00:55:00 | 31:06:27 | 914.5 | 1.6936 | 838.2 | 22.69 | 838.2 | 22.69 | 0 | 0 | 1.3565 | 36.72 | 1.3565 | 36.72 | 0 | 0 | 2025-12-20 23:08:27 | 1.5489 | 6991.9674 | 189.2944 | 1851.4 | Close | 44.99705
2728 | 15 | 5 | CC Chg | 01:00:00 | 31:11:27 | 914.5 | 1.7051 | 914.4 | 24.76 | 914.4 | 24.76 | 0 | 0 | 1.486 | 40.23 | 1.486 | 40.23 | 0 | 0 | 2025-12-20 23:13:27 | 1.5594 | 6627.1691 | 179.4182 | 1863.76 | Close | 49.08821
2729 | 15 | 5 | CC Chg | 01:05:00 | 31:16:27 | 914.5 | 1.7162 | 990.7 | 26.82 | 990.7 | 26.82 | 0 | 0 | 1.6164 | 43.76 | 1.6164 | 43.76 | 0 | 0 | 2025-12-20 23:18:27 | 1.5696 | 6865.994 | 185.8839 | 1875.79 | Close | 53.17937
2730 | 15 | 5 | CC Chg | 01:10:00 | 31:21:27 | 914.5 | 1.728 | 1066.9 | 28.88 | 1066.9 | 28.88 | 0 | 0 | 1.7476 | 47.31 | 1.7476 | 47.31 | 0 | 0 | 2025-12-20 23:23:27 | 1.5803 | 6458.6893 | 174.8569 | 1889.02 | Close | 57.27054
2731 | 15 | 5 | CC Chg | 01:15:00 | 31:26:27 | 914.5 | 1.7398 | 1143.1 | 30.95 | 1143.1 | 30.95 | 0 | 0 | 1.8798 | 50.89 | 1.8798 | 50.89 | 0 | 0 | 2025-12-20 23:28:27 | 1.5911 | 6458.6817 | 174.8567 | 1901.7 | Close | 61.3617
2732 | 15 | 5 | CC Chg | 01:20:00 | 31:31:27 | 914.5 | 1.7525 | 1219.3 | 33.01 | 1219.3 | 33.01 | 0 | 0 | 2.0128 | 54.49 | 2.0128 | 54.49 | 0 | 0 | 2025-12-20 23:33:27 | 1.6027 | 6000.9799 | 162.4653 | 1915.59 | Close | 65.45286
2733 | 15 | 5 | CC Chg | 01:25:00 | 31:36:27 | 914.5 | 1.7655 | 1295.5 | 35.07 | 1295.5 | 35.07 | 0 | 0 | 2.1469 | 58.12 | 2.1469 | 58.12 | 0 | 0 | 2025-12-20 23:38:27 | 1.6146 | 5862.5094 | 158.7164 | 1929.8 | Close | 69.54403
2734 | 15 | 5 | CC Chg | 01:30:00 | 31:41:27 | 914.5 | 1.7798 | 1371.7 | 37.14 | 1371.7 | 37.14 | 0 | 0 | 2.282 | 61.78 | 2.282 | 61.78 | 0 | 0 | 2025-12-20 23:43:27 | 1.6277 | 5329.5478 | 144.2875 | 1945.44 | Close | 73.63519
2735 | 15 | 5 | CC Chg | 01:35:00 | 31:46:27 | 914.5 | 1.795 | 1447.9 | 39.2 | 1447.9 | 39.2 | 0 | 0 | 2.4182 | 65.47 | 2.4182 | 65.47 | 0 | 0 | 2025-12-20 23:48:27 | 1.6416 | 5013.9766 | 135.744 | 1962.06 | Close | 77.72635
2736 | 15 | 5 | CC Chg | 01:40:00 | 31:51:27 | 914.5 | 1.8114 | 1524.1 | 41.26 | 1524.1 | 41.26 | 0 | 0 | 2.5556 | 69.19 | 2.5556 | 69.19 | 0 | 0 | 2025-12-20 23:53:27 | 1.6566 | 4647.1003 | 125.8115 | 1979.99 | Close | 81.81751
2737 | 15 | 5 | CC Chg | 01:45:00 | 31:56:27 | 914.5 | 1.8297 | 1600.4 | 43.33 | 1600.4 | 43.33 | 0 | 0 | 2.6943 | 72.94 | 2.6943 | 72.94 | 0 | 0 | 2025-12-20 23:58:27 | 1.6734 | 4164.6242 | 112.7494 | 2000 | Close | 85.90868
2738 | 15 | 5 | CC Chg | 01:50:00 | 32:01:27 | 914.5 | 1.8486 | 1676.6 | 45.39 | 1676.6 | 45.39 | 0 | 0 | 2.8345 | 76.74 | 2.8345 | 76.74 | 0 | 0 | 2025-12-21 00:03:27 | 1.6906 | 4032.4045 | 109.1698 | 2020.67 | Close | 89.99984
2739 | 15 | 5 | CC Chg | 01:55:00 | 32:06:27 | 914.5 | 1.8694 | 1752.8 | 47.45 | 1752.8 | 47.45 | 0 | 0 | 2.9761 | 80.57 | 2.9761 | 80.57 | 0 | 0 | 2025-12-21 00:08:27 | 1.7097 | 3664.0598 | 99.1975 | 2043.41 | Close | 94.091
2740 | 15 | 5 | CC Chg | 02:00:00 | 32:11:27 | 914.5 | 1.8905 | 1829 | 49.52 | 1829 | 49.52 | 0 | 0 | 3.1194 | 84.45 | 3.1194 | 84.45 | 0 | 0 | 2025-12-21 00:13:27 | 1.729 | 3611.9726 | 97.7874 | 2066.48 | Close | 98.18217
2741 | 15 | 5 | CC Chg | 02:02:13 | 32:13:40 | 914.5 | 1.9001 | 1862.9 | 50.43 | 1862.9 | 50.43 | 0 | 0 | 3.1836 | 86.19 | 3.1836 | 86.19 | 0 | 0 | 2025-12-21 00:15:40 | 1.7377 | 3527.463 | 95.4994 | 2076.87 | Close | 100 |  | 1
2742 | 16 | 4 | CC DChg | 00:00:00 | 32:13:40 | -13845.5 | 1.7299 | 0 | 0 | 0 | 0 | 0 | 0 | 0 | 0 | 0 | 0 | 0 | 0 | 2025-12-21 00:15:40 | -23.9513 | 0 | 0 | 124.9 | Close | 0 |  | 0
2743 | 16 | 4 | CC DChg | 00:00:03 | 32:13:43 | -13848.6 | 1.6387 | 11.5 | 0.31 | 0 | 0 | 11.5 | 0.31 | 0.0193 | 0.52 | 0 | 0 | 0.0193 | 0.52 | 2025-12-21 00:15:43 | -22.6937 | -126.5376 | -3.4258 | 118.3 | Close | 0.6249861
2744 | 16 | 4 | CC DChg | 00:00:06 | 32:13:46 | -13848.6 | 1.6142 | 23.1 | 0.62 | 0 | 0 | 23.1 | 0.62 | 0.038 | 1.03 | 0 | 0 | 0.038 | 1.03 | 2025-12-21 00:15:46 | -22.3544 | -471.0401 | -12.7525 | 116.51 | Close | 1.249986
2745 | 16 | 4 | CC DChg | 00:00:09 | 32:13:49 | -13848.6 | 1.5984 | 34.6 | 0.94 | 0 | 0 | 34.6 | 0.94 | 0.0565 | 1.53 | 0 | 0 | 0.0565 | 1.53 | 2025-12-21 00:15:49 | -22.1356 | -730.4105 | -19.7745 | 115.38 | Close | 1.874986
2746 | 16 | 4 | CC DChg | 00:00:12 | 32:13:52 | -13848.6 | 1.5857 | 46.2 | 1.25 | 0 | 0 | 46.2 | 1.25 | 0.0749 | 2.03 | 0 | 0 | 0.0749 | 2.03 | 2025-12-21 00:15:52 | -21.9597 | -908.6993 | -24.6013 | 114.46 | Close | 2.499986
2747 | 16 | 4 | CC DChg | 00:00:15 | 32:13:55 | -13848.6 | 1.5755 | 57.7 | 1.56 | 0 | 0 | 57.7 | 1.56 | 0.0931 | 2.52 | 0 | 0 | 0.0931 | 2.52 | 2025-12-21 00:15:55 | -21.8184 | -1131.4202 | -30.6311 | 113.72 | Close | 3.124986
2748 | 16 | 4 | CC DChg | 00:00:18 | 32:13:58 | -13848.6 | 1.5662 | 69.2 | 1.87 | 0 | 0 | 69.2 | 1.87 | 0.1113 | 3.01 | 0 | 0 | 0.1113 | 3.01 | 2025-12-21 00:15:58 | -21.6896 | -1240.9122 | -33.5954 | 113.05 | Close | 3.749987
2749 | 16 | 4 | CC DChg | 00:00:21 | 32:14:01 | -13848.6 | 1.5578 | 80.8 | 2.19 | 0 | 0 | 80.8 | 2.19 | 0.1293 | 3.5 | 0 | 0 | 0.1293 | 3.5 | 2025-12-21 00:16:01 | -21.5733 | -1373.8677 | -37.1949 | 112.44 | Close | 4.374987
2750 | 16 | 4 | CC DChg | 00:00:24 | 32:14:04 | -13848.6 | 1.55 | 92.3 | 2.5 | 0 | 0 | 92.3 | 2.5 | 0.1472 | 3.99 | 0 | 0 | 0.1472 | 3.99 | 2025-12-21 00:16:04 | -21.4653 | -1479.5484 | -40.056 | 111.88 | Close | 4.999987
2751 | 16 | 4 | CC DChg | 00:00:27 | 32:14:07 | -13848.6 | 1.5429 | 103.9 | 2.81 | 0 | 0 | 103.9 | 2.81 | 0.1651 | 4.47 | 0 | 0 | 0.1651 | 4.47 | 2025-12-21 00:16:07 | -21.367 | -1625.421 | -44.0052 | 111.37 | Close | 5.624987
2752 | 16 | 4 | CC DChg | 00:00:30 | 32:14:10 | -13848.6 | 1.5364 | 115.4 | 3.12 | 0 | 0 | 115.4 | 3.12 | 0.1828 | 4.95 | 0 | 0 | 0.1828 | 4.95 | 2025-12-21 00:16:10 | -21.277 | -1775.4581 | -48.0672 | 110.9 | Close | 6.249987
2753 | 16 | 4 | CC DChg | 00:00:33 | 32:14:13 | -13848.6 | 1.5299 | 126.9 | 3.44 | 0 | 0 | 126.9 | 3.44 | 0.2005 | 5.43 | 0 | 0 | 0.2005 | 5.43 | 2025-12-21 00:16:13 | -21.1869 | -1775.4581 | -48.0672 | 110.43 | Close | 6.874987
2754 | 16 | 4 | CC DChg | 00:00:36 | 32:14:16 | -13848.6 | 1.5243 | 138.5 | 3.75 | 0 | 0 | 138.5 | 3.75 | 0.2181 | 5.91 | 0 | 0 | 0.2181 | 5.91 | 2025-12-21 00:16:16 | -21.1094 | -2060.8016 | -55.7923 | 110.03 | Close | 7.499987
2755 | 16 | 4 | CC DChg | 00:00:39 | 32:14:19 | -13848.6 | 1.5187 | 150 | 4.06 | 0 | 0 | 150 | 4.06 | 0.2357 | 6.38 | 0 | 0 | 0.2357 | 6.38 | 2025-12-21 00:16:19 | -21.0318 | -2060.7996 | -55.7923 | 109.61 | Close | 8.124987
2756 | 16 | 4 | CC DChg | 00:00:42 | 32:14:22 | -13848.6 | 1.5132 | 161.6 | 4.37 | 0 | 0 | 161.6 | 4.37 | 0.2532 | 6.85 | 0 | 0 | 0.2532 | 6.85 | 2025-12-21 00:16:22 | -20.9557 | -2098.2707 | -56.8067 | 109.24 | Close | 8.749987
2757 | 16 | 4 | CC DChg | 00:00:45 | 32:14:25 | -13848.6 | 1.5082 | 173.1 | 4.69 | 0 | 0 | 173.1 | 4.69 | 0.2706 | 7.33 | 0 | 0 | 0.2706 | 7.33 | 2025-12-21 00:16:25 | -20.8864 | -2308.0978 | -62.4874 | 108.86 | Close | 9.374987
2758 | 16 | 4 | CC DChg | 00:00:48 | 32:14:28 | -13848.6 | 1.5032 | 184.6 | 5 | 0 | 0 | 184.6 | 5 | 0.288 | 7.8 | 0 | 0 | 0.288 | 7.8 | 2025-12-21 00:16:28 | -20.8172 | -2308.0956 | -62.4874 | 108.5 | Close | 9.999987
2759 | 16 | 4 | CC DChg | 00:00:51 | 32:14:31 | -13848.6 | 1.4983 | 196.2 | 5.31 | 0 | 0 | 196.2 | 5.31 | 0.3053 | 8.27 | 0 | 0 | 0.3053 | 8.27 | 2025-12-21 00:16:31 | -20.7493 | -2355.2041 | -63.7627 | 108.15 | Close | 10.62499
2760 | 16 | 4 | CC DChg | 00:00:54 | 32:14:34 | -13848.6 | 1.4939 | 207.7 | 5.62 | 0 | 0 | 207.7 | 5.62 | 0.3226 | 8.73 | 0 | 0 | 0.3226 | 8.73 | 2025-12-21 00:16:34 | -20.6884 | -2622.8333 | -71.0083 | 107.83 | Close | 11.24999
2761 | 16 | 4 | CC DChg | 00:00:57 | 32:14:37 | -13848.6 | 1.4893 | 219.3 | 5.94 | 0 | 0 | 219.3 | 5.94 | 0.3398 | 9.2 | 0 | 0 | 0.3398 | 9.2 | 2025-12-21 00:16:37 | -20.6247 | -2508.8019 | -67.9211 | 107.5 | Close | 11.87499
2762 | 16 | 4 | CC DChg | 00:01:00 | 32:14:40 | -13848.6 | 1.4853 | 230.8 | 6.25 | 0 | 0 | 230.8 | 6.25 | 0.357 | 9.66 | 0 | 0 | 0.357 | 9.66 | 2025-12-21 00:16:40 | -20.5693 | -2885.1222 | -78.1093 | 107.21 | Close | 12.49999
2763 | 16 | 4 | CC DChg | 00:01:03 | 32:14:43 | -13848.6 | 1.4809 | 242.3 | 6.56 | 0 | 0 | 242.3 | 6.56 | 0.3741 | 10.13 | 0 | 0 | 0.3741 | 10.13 | 2025-12-21 00:16:43 | -20.5084 | -2622.8333 | -71.0083 | 106.89 | Close | 13.12499
2764 | 16 | 4 | CC DChg | 00:01:06 | 32:14:46 | -13848.6 | 1.4772 | 253.9 | 6.87 | 0 | 0 | 253.9 | 6.87 | 0.3911 | 10.59 | 0 | 0 | 0.3911 | 10.59 | 2025-12-21 00:16:46 | -20.4571 | -3119.0571 | -84.4426 | 106.62 | Close | 13.74999
2765 | 16 | 4 | CC DChg | 00:01:09 | 32:14:49 | -13848.6 | 1.4729 | 265.4 | 7.19 | 0 | 0 | 265.4 | 7.19 | 0.4082 | 11.05 | 0 | 0 | 0.4082 | 11.05 | 2025-12-21 00:16:49 | -20.3976 | -2683.8295 | -72.6596 | 106.31 | Close | 14.37499
2766 | 16 | 4 | CC DChg | 00:01:12 | 32:14:52 | -13848.6 | 1.4691 | 277 | 7.5 | 0 | 0 | 277 | 7.5 | 0.4251 | 11.51 | 0 | 0 | 0.4251 | 11.51 | 2025-12-21 00:16:52 | -20.3449 | -3036.9649 | -82.2201 | 106.04 | Close | 14.99999
2767 | 16 | 4 | CC DChg | 00:01:15 | 32:14:55 | -13848.6 | 1.4654 | 288.5 | 7.81 | 0 | 0 | 288.5 | 7.81 | 0.4421 | 11.97 | 0 | 0 | 0.4421 | 11.97 | 2025-12-21 00:16:55 | -20.2937 | -3119.0511 | -84.4425 | 105.77 | Close | 15.62499
2768 | 16 | 4 | CC DChg | 00:01:18 | 32:14:58 | -13848.6 | 1.462 | 300.1 | 8.12 | 0 | 0 | 300.1 | 8.12 | 0.459 | 12.43 | 0 | 0 | 0.459 | 12.43 | 2025-12-21 00:16:58 | -20.2466 | -3394.268 | -91.8934 | 105.53 | Close | 16.24999
2769 | 16 | 4 | CC DChg | 00:01:21 | 32:15:01 | -13848.6 | 1.458 | 311.6 | 8.44 | 0 | 0 | 311.6 | 8.44 | 0.4758 | 12.88 | 0 | 0 | 0.4758 | 12.88 | 2025-12-21 00:17:01 | -20.1912 | -2885.1111 | -78.109 | 105.24 | Close | 16.87499
2770 | 16 | 4 | CC DChg | 00:01:24 | 32:15:04 | -13848.6 | 1.4546 | 323.1 | 8.75 | 0 | 0 | 323.1 | 8.75 | 0.4926 | 13.34 | 0 | 0 | 0.4926 | 13.34 | 2025-12-21 00:17:04 | -20.1441 | -3394.2614 | -91.8933 | 104.99 | Close | 17.49999
2771 | 16 | 4 | CC DChg | 00:01:27 | 32:15:07 | -13848.6 | 1.4508 | 334.7 | 9.06 | 0 | 0 | 334.7 | 9.06 | 0.5094 | 13.79 | 0 | 0 | 0.5094 | 13.79 | 2025-12-21 00:17:07 | -20.0915 | -3036.9708 | -82.2203 | 104.72 | Close | 18.12499
2772 | 16 | 4 | CC DChg | 00:01:30 | 32:15:10 | -13848.6 | 1.4477 | 346.2 | 9.37 | 0 | 0 | 346.2 | 9.37 | 0.5261 | 14.24 | 0 | 0 | 0.5261 | 14.24 | 2025-12-21 00:17:10 | -20.0486 | -3722.7455 | -100.7864 | 104.49 | Close | 18.74999
2773 | 16 | 4 | CC DChg | 00:01:33 | 32:15:13 | -13848.6 | 1.4443 | 357.8 | 9.69 | 0 | 0 | 357.8 | 9.69 | 0.5428 | 14.7 | 0 | 0 | 0.5428 | 14.7 | 2025-12-21 00:17:13 | -20.0015 | -3394.2614 | -91.8933 | 104.25 | Close | 19.37499
2774 | 16 | 4 | CC DChg | 00:01:36 | 32:15:16 | -13848.6 | 1.4409 | 369.3 | 10 | 0 | 0 | 369.3 | 10 | 0.5594 | 15.15 | 0 | 0 | 0.5594 | 15.15 | 2025-12-21 00:17:16 | -19.9544 | -3394.2484 | -91.8929 | 104 | Close | 19.99999
2775 | 16 | 4 | CC DChg | 00:01:39 | 32:15:19 | -13848.6 | 1.4378 | 380.8 | 10.31 | 0 | 0 | 380.8 | 10.31 | 0.5761 | 15.6 | 0 | 0 | 0.5761 | 15.6 | 2025-12-21 00:17:19 | -19.9115 | -3722.7384 | -100.7862 | 103.78 | Close | 20.62499
2776 | 16 | 4 | CC DChg | 00:01:42 | 32:15:22 | -13848.6 | 1.4344 | 392.4 | 10.62 | 0 | 0 | 392.4 | 10.62 | 0.5926 | 16.04 | 0 | 0 | 0.5926 | 16.04 | 2025-12-21 00:17:22 | -19.8644 | -3394.2745 | -91.8936 | 103.53 | Close | 21.24999
2777 | 16 | 4 | CC DChg | 00:01:45 | 32:15:25 | -13848.6 | 1.4313 | 403.9 | 10.94 | 0 | 0 | 403.9 | 10.94 | 0.6092 | 16.49 | 0 | 0 | 0.6092 | 16.49 | 2025-12-21 00:17:25 | -19.8215 | -3722.724 | -100.7858 | 103.3 | Close | 21.87499
2778 | 16 | 4 | CC DChg | 00:01:48 | 32:15:28 | -13848.6 | 1.4282 | 415.5 | 11.25 | 0 | 0 | 415.5 | 11.25 | 0.6257 | 16.94 | 0 | 0 | 0.6257 | 16.94 | 2025-12-21 00:17:28 | -19.7785 | -3722.7384 | -100.7862 | 103.09 | Close | 22.49999
2779 | 16 | 4 | CC DChg | 00:01:51 | 32:15:31 | -13848.6 | 1.4248 | 427 | 11.56 | 0 | 0 | 427 | 11.56 | 0.6421 | 17.38 | 0 | 0 | 0.6421 | 17.38 | 2025-12-21 00:17:31 | -19.7315 | -3394.2614 | -91.8933 | 102.84 | Close | 23.12499
2780 | 16 | 4 | CC DChg | 00:01:54 | 32:15:34 | -13848.6 | 1.4217 | 438.5 | 11.87 | 0 | 0 | 438.5 | 11.87 | 0.6585 | 17.83 | 0 | 0 | 0.6585 | 17.83 | 2025-12-21 00:17:34 | -19.6885 | -3722.7384 | -100.7862 | 102.62 | Close | 23.74999
2781 | 16 | 4 | CC DChg | 00:01:57 | 32:15:37 | -13848.6 | 1.4186 | 450.1 | 12.19 | 0 | 0 | 450.1 | 12.19 | 0.6749 | 18.27 | 0 | 0 | 0.6749 | 18.27 | 2025-12-21 00:17:37 | -19.6456 | -3722.7384 | -100.7862 | 102.39 | Close | 24.37499
2782 | 16 | 4 | CC DChg | 00:02:00 | 32:15:40 | -13848.6 | 1.4155 | 461.6 | 12.5 | 0 | 0 | 461.6 | 12.5 | 0.6913 | 18.72 | 0 | 0 | 0.6913 | 18.72 | 2025-12-21 00:17:40 | -19.6027 | -3722.7384 | -100.7862 | 102.17 | Close | 24.99999
2783 | 16 | 4 | CC DChg | 00:02:03 | 32:15:43 | -13848.6 | 1.4127 | 473.2 | 12.81 | 0 | 0 | 473.2 | 12.81 | 0.7076 | 19.16 | 0 | 0 | 0.7076 | 19.16 | 2025-12-21 00:17:43 | -19.5639 | -4121.6032 | -111.5847 | 101.97 | Close | 25.62499
2784 | 16 | 4 | CC DChg | 00:02:06 | 32:15:46 | -13848.6 | 1.4093 | 484.7 | 13.12 | 0 | 0 | 484.7 | 13.12 | 0.7239 | 19.6 | 0 | 0 | 0.7239 | 19.6 | 2025-12-21 00:17:46 | -19.5168 | -3394.2484 | -91.8929 | 101.72 | Close | 26.24999
2785 | 16 | 4 | CC DChg | 00:02:09 | 32:15:49 | -13848.6 | 1.4065 | 496.2 | 13.43 | 0 | 0 | 496.2 | 13.43 | 0.7401 | 20.04 | 0 | 0 | 0.7401 | 20.04 | 2025-12-21 00:17:49 | -19.478 | -4121.6032 | -111.5847 | 101.52 | Close | 26.87499
2786 | 16 | 4 | CC DChg | 00:02:12 | 32:15:52 | -13848.6 | 1.4034 | 507.8 | 13.75 | 0 | 0 | 507.8 | 13.75 | 0.7563 | 20.48 | 0 | 0 | 0.7563 | 20.48 | 2025-12-21 00:17:52 | -19.4351 | -3722.7384 | -100.7862 | 101.3 | Close | 27.49999
2787 | 16 | 4 | CC DChg | 00:02:15 | 32:15:55 | -13848.6 | 1.4003 | 519.3 | 14.06 | 0 | 0 | 519.3 | 14.06 | 0.7725 | 20.91 | 0 | 0 | 0.7725 | 20.91 | 2025-12-21 00:17:55 | -19.3922 | -3722.7384 | -100.7862 | 101.06 | Close | 28.12499
2788 | 16 | 4 | CC DChg | 00:02:18 | 32:15:58 | -13848.6 | 1.3972 | 530.9 | 14.37 | 0 | 0 | 530.9 | 14.37 | 0.7887 | 21.35 | 0 | 0 | 0.7887 | 21.35 | 2025-12-21 00:17:58 | -19.3492 | -3722.7384 | -100.7862 | 100.84 | Close | 28.74999
2789 | 16 | 4 | CC DChg | 00:02:21 | 32:16:01 | -13848.6 | 1.3941 | 542.4 | 14.68 | 0 | 0 | 542.4 | 14.68 | 0.8048 | 21.79 | 0 | 0 | 0.8048 | 21.79 | 2025-12-21 00:18:01 | -19.3063 | -3722.724 | -100.7858 | 100.62 | Close | 29.37499
2790 | 16 | 4 | CC DChg | 00:02:24 | 32:16:04 | -13848.6 | 1.3913 | 553.9 | 15 | 0 | 0 | 553.9 | 15 | 0.8208 | 22.22 | 0 | 0 | 0.8208 | 22.22 | 2025-12-21 00:18:04 | -19.2675 | -4121.619 | -111.5851 | 100.42 | Close | 29.99999
2791 | 16 | 4 | CC DChg | 00:02:27 | 32:16:07 | -13848.6 | 1.3885 | 565.5 | 15.31 | 0 | 0 | 565.5 | 15.31 | 0.8369 | 22.66 | 0 | 0 | 0.8369 | 22.66 | 2025-12-21 00:18:07 | -19.2288 | -4121.6032 | -111.5847 | 100.22 | Close | 30.62499
2792 | 16 | 4 | CC DChg | 00:02:30 | 32:16:10 | -13848.6 | 1.3851 | 577 | 15.62 | 0 | 0 | 577 | 15.62 | 0.8529 | 23.09 | 0 | 0 | 0.8529 | 23.09 | 2025-12-21 00:18:10 | -19.1817 | -3394.2484 | -91.8929 | 99.97 | Close | 31.24999
2793 | 16 | 4 | CC DChg | 00:02:33 | 32:16:13 | -13848.6 | 1.3823 | 588.6 | 15.93 | 0 | 0 | 588.6 | 15.93 | 0.8689 | 23.52 | 0 | 0 | 0.8689 | 23.52 | 2025-12-21 00:18:13 | -19.1429 | -4121.5873 | -111.5842 | 99.77 | Close | 31.87499
2794 | 16 | 4 | CC DChg | 00:02:36 | 32:16:16 | -13848.6 | 1.3795 | 600.1 | 16.25 | 0 | 0 | 600.1 | 16.25 | 0.8848 | 23.95 | 0 | 0 | 0.8848 | 23.95 | 2025-12-21 00:18:16 | -19.1041 | -4121.6032 | -111.5847 | 99.57 | Close | 32.49999
2795 | 16 | 4 | CC DChg | 00:02:39 | 32:16:19 | -13848.6 | 1.3761 | 611.6 | 16.56 | 0 | 0 | 611.6 | 16.56 | 0.9007 | 24.38 | 0 | 0 | 0.9007 | 24.38 | 2025-12-21 00:18:19 | -19.057 | -3394.2614 | -91.8933 | 99.32 | Close | 33.12499
2796 | 16 | 4 | CC DChg | 00:02:42 | 32:16:22 | -13848.6 | 1.3733 | 623.2 | 16.87 | 0 | 0 | 623.2 | 16.87 | 0.9166 | 24.81 | 0 | 0 | 0.9166 | 24.81 | 2025-12-21 00:18:22 | -19.0183 | -4121.6349 | -111.5855 | 99.12 | Close | 33.74999
2797 | 16 | 4 | CC DChg | 00:02:45 | 32:16:25 | -13848.6 | 1.3702 | 634.7 | 17.18 | 0 | 0 | 634.7 | 17.18 | 0.9324 | 25.24 | 0 | 0 | 0.9324 | 25.24 | 2025-12-21 00:18:25 | -18.9753 | -3722.7384 | -100.7862 | 98.91 | Close | 34.37499
2798 | 16 | 4 | CC DChg | 00:02:48 | 32:16:28 | -13848.6 | 1.3674 | 646.3 | 17.5 | 0 | 0 | 646.3 | 17.5 | 0.9482 | 25.67 | 0 | 0 | 0.9482 | 25.67 | 2025-12-21 00:18:28 | -18.9365 | -4121.5714 | -111.5838 | 98.7 | Close | 34.99999
2799 | 16 | 4 | CC DChg | 00:02:51 | 32:16:31 | -13848.6 | 1.3643 | 657.8 | 17.81 | 0 | 0 | 657.8 | 17.81 | 0.9639 | 26.1 | 0 | 0 | 0.9639 | 26.1 | 2025-12-21 00:18:31 | -18.8936 | -3722.7384 | -100.7862 | 98.47 | Close | 35.62499
2800 | 16 | 4 | CC DChg | 00:02:54 | 32:16:34 | -13848.6 | 1.3612 | 669.3 | 18.12 | 0 | 0 | 669.3 | 18.12 | 0.9797 | 26.52 | 0 | 0 | 0.9797 | 26.52 | 2025-12-21 00:18:34 | -18.8507 | -3722.7097 | -100.7854 | 98.25 | Close | 36.24998
2801 | 16 | 4 | CC DChg | 00:02:57 | 32:16:37 | -13848.6 | 1.3581 | 680.9 | 18.43 | 0 | 0 | 680.9 | 18.43 | 0.9954 | 26.95 | 0 | 0 | 0.9954 | 26.95 | 2025-12-21 00:18:37 | -18.8078 | -3722.767 | -100.7869 | 98.02 | Close | 36.87499
2802 | 16 | 4 | CC DChg | 00:03:00 | 32:16:40 | -13848.6 | 1.3554 | 692.4 | 18.75 | 0 | 0 | 692.4 | 18.75 | 1.011 | 27.37 | 0 | 0 | 1.011 | 27.37 | 2025-12-21 00:18:40 | -18.7704 | -4274.2716 | -115.7179 | 97.83 | Close | 37.49999
2803 | 16 | 4 | CC DChg | 00:03:03 | 32:16:43 | -13848.6 | 1.3523 | 704 | 19.06 | 0 | 0 | 704 | 19.06 | 1.0266 | 27.79 | 0 | 0 | 1.0266 | 27.79 | 2025-12-21 00:18:43 | -18.7274 | -3722.724 | -100.7858 | 97.6 | Close | 38.12499
2804 | 16 | 4 | CC DChg | 00:03:06 | 32:16:46 | -13848.6 | 1.3495 | 715.5 | 19.37 | 0 | 0 | 715.5 | 19.37 | 1.0422 | 28.22 | 0 | 0 | 1.0422 | 28.22 | 2025-12-21 00:18:46 | -18.6887 | -4121.6032 | -111.5847 | 97.4 | Close | 38.74999
2805 | 16 | 4 | CC DChg | 00:03:09 | 32:16:49 | -13848.6 | 1.3461 | 727.1 | 19.68 | 0 | 0 | 727.1 | 19.68 | 1.0578 | 28.64 | 0 | 0 | 1.0578 | 28.64 | 2025-12-21 00:18:49 | -18.6416 | -3394.2353 | -91.8926 | 97.16 | Close | 39.37499
2806 | 16 | 4 | CC DChg | 00:03:12 | 32:16:52 | -13848.6 | 1.3433 | 738.6 | 20 | 0 | 0 | 738.6 | 20 | 1.0733 | 29.06 | 0 | 0 | 1.0733 | 29.06 | 2025-12-21 00:18:52 | -18.6028 | -4121.6349 | -111.5855 | 96.96 | Close | 39.99999
2807 | 16 | 4 | CC DChg | 00:03:15 | 32:16:55 | -13848.6 | 1.3402 | 750.1 | 20.31 | 0 | 0 | 750.1 | 20.31 | 1.0888 | 29.48 | 0 | 0 | 1.0888 | 29.48 | 2025-12-21 00:18:55 | -18.5599 | -3722.7384 | -100.7862 | 96.73 | Close | 40.62499
2808 | 16 | 4 | CC DChg | 00:03:18 | 32:16:58 | -13848.6 | 1.3371 | 761.7 | 20.62 | 0 | 0 | 761.7 | 20.62 | 1.1042 | 29.9 | 0 | 0 | 1.1042 | 29.9 | 2025-12-21 00:18:58 | -18.5169 | -3722.724 | -100.7858 | 96.5 | Close | 41.24999
2809 | 16 | 4 | CC DChg | 00:03:21 | 32:17:01 | -13848.6 | 1.334 | 773.2 | 20.93 | 0 | 0 | 773.2 | 20.93 | 1.1196 | 30.31 | 0 | 0 | 1.1196 | 30.31 | 2025-12-21 00:19:01 | -18.474 | -3722.7527 | -100.7865 | 96.28 | Close | 41.87499
2810 | 16 | 4 | CC DChg | 00:03:24 | 32:17:04 | -13848.6 | 1.3312 | 784.8 | 21.25 | 0 | 0 | 784.8 | 21.25 | 1.135 | 30.73 | 0 | 0 | 1.135 | 30.73 | 2025-12-21 00:19:04 | -18.4352 | -4121.5873 | -111.5842 | 96.08 | Close | 42.49999
2811 | 16 | 4 | CC DChg | 00:03:27 | 32:17:07 | -13848.6 | 1.3278 | 796.3 | 21.56 | 0 | 0 | 796.3 | 21.56 | 1.1504 | 31.14 | 0 | 0 | 1.1504 | 31.14 | 2025-12-21 00:19:07 | -18.3881 | -3394.2745 | -91.8936 | 95.84 | Close | 43.12499
2812 | 16 | 4 | CC DChg | 00:03:30 | 32:17:10 | -13848.6 | 1.325 | 807.8 | 21.87 | 0 | 0 | 807.8 | 21.87 | 1.1657 | 31.56 | 0 | 0 | 1.1657 | 31.56 | 2025-12-21 00:19:10 | -18.3494 | -4121.5873 | -111.5842 | 95.63 | Close | 43.74999
2813 | 16 | 4 | CC DChg | 00:03:33 | 32:17:13 | -13848.6 | 1.3216 | 819.4 | 22.18 | 0 | 0 | 819.4 | 22.18 | 1.1809 | 31.97 | 0 | 0 | 1.1809 | 31.97 | 2025-12-21 00:19:13 | -18.3023 | -3394.2484 | -91.8929 | 95.39 | Close | 44.37499
2814 | 16 | 4 | CC DChg | 00:03:36 | 32:17:16 | -13848.6 | 1.3188 | 830.9 | 22.5 | 0 | 0 | 830.9 | 22.5 | 1.1962 | 32.38 | 0 | 0 | 1.1962 | 32.38 | 2025-12-21 00:19:16 | -18.2635 | -4121.619 | -111.5851 | 95.19 | Close | 44.99999
2815 | 16 | 4 | CC DChg | 00:03:39 | 32:17:19 | -13848.6 | 1.3157 | 842.5 | 22.81 | 0 | 0 | 842.5 | 22.81 | 1.2114 | 32.8 | 0 | 0 | 1.2114 | 32.8 | 2025-12-21 00:19:19 | -18.2206 | -3722.7527 | -100.7865 | 94.98 | Close | 45.625
2816 | 16 | 4 | CC DChg | 00:03:42 | 32:17:22 | -13848.6 | 1.3126 | 854 | 23.12 | 0 | 0 | 854 | 23.12 | 1.2265 | 33.21 | 0 | 0 | 1.2265 | 33.21 | 2025-12-21 00:19:22 | -18.1776 | -3722.6953 | -100.785 | 94.75 | Close | 46.24999
2817 | 16 | 4 | CC DChg | 00:03:45 | 32:17:25 | -13848.6 | 1.3095 | 865.5 | 23.43 | 0 | 0 | 865.5 | 23.43 | 1.2417 | 33.62 | 0 | 0 | 1.2417 | 33.62 | 2025-12-21 00:19:25 | -18.1347 | -3722.7527 | -100.7865 | 94.52 | Close | 46.87499
2818 | 16 | 4 | CC DChg | 00:03:48 | 32:17:28 | -13848.6 | 1.3064 | 877.1 | 23.75 | 0 | 0 | 877.1 | 23.75 | 1.2568 | 34.02 | 0 | 0 | 1.2568 | 34.02 | 2025-12-21 00:19:28 | -18.0918 | -3722.724 | -100.7858 | 94.29 | Close | 47.49999
2819 | 16 | 4 | CC DChg | 00:03:51 | 32:17:31 | -13848.6 | 1.3033 | 888.6 | 24.06 | 0 | 0 | 888.6 | 24.06 | 1.2718 | 34.43 | 0 | 0 | 1.2718 | 34.43 | 2025-12-21 00:19:31 | -18.0489 | -3722.7527 | -100.7865 | 94.08 | Close | 48.12499
2820 | 16 | 4 | CC DChg | 00:03:54 | 32:17:34 | -13848.6 | 1.3005 | 900.2 | 24.37 | 0 | 0 | 900.2 | 24.37 | 1.2868 | 34.84 | 0 | 0 | 1.2868 | 34.84 | 2025-12-21 00:19:34 | -18.0101 | -4121.619 | -111.5851 | 93.87 | Close | 48.74999
2821 | 16 | 4 | CC DChg | 00:03:57 | 32:17:37 | -13848.6 | 1.2971 | 911.7 | 24.68 | 0 | 0 | 911.7 | 24.68 | 1.3018 | 35.24 | 0 | 0 | 1.3018 | 35.24 | 2025-12-21 00:19:37 | -17.963 | -3394.2484 | -91.8929 | 93.62 | Close | 49.37499
2822 | 16 | 4 | CC DChg | 00:04:00 | 32:17:40 | -13848.6 | 1.294 | 923.2 | 24.99 | 0 | 0 | 923.2 | 24.99 | 1.3168 | 35.65 | 0 | 0 | 1.3168 | 35.65 | 2025-12-21 00:19:40 | -17.9201 | -3722.7527 | -100.7865 | 93.4 | Close | 50
2823 | 16 | 4 | CC DChg | 00:04:03 | 32:17:43 | -13848.6 | 1.2912 | 934.8 | 25.31 | 0 | 0 | 934.8 | 25.31 | 1.3317 | 36.05 | 0 | 0 | 1.3317 | 36.05 | 2025-12-21 00:19:43 | -17.8813 | -4121.5556 | -111.5834 | 93.19 | Close | 50.62499
2824 | 16 | 4 | CC DChg | 00:04:06 | 32:17:46 | -13848.6 | 1.2878 | 946.3 | 25.62 | 0 | 0 | 946.3 | 25.62 | 1.3466 | 36.46 | 0 | 0 | 1.3466 | 36.46 | 2025-12-21 00:19:46 | -17.8342 | -3394.2745 | -91.8936 | 92.95 | Close | 51.24999
2825 | 16 | 4 | CC DChg | 00:04:09 | 32:17:49 | -13848.6 | 1.285 | 957.9 | 25.93 | 0 | 0 | 957.9 | 25.93 | 1.3614 | 36.86 | 0 | 0 | 1.3614 | 36.86 | 2025-12-21 00:19:49 | -17.7954 | -4121.619 | -111.5851 | 92.75 | Close | 51.87499
2826 | 16 | 4 | CC DChg | 00:04:12 | 32:17:52 | -13848.6 | 1.2816 | 969.4 | 26.24 | 0 | 0 | 969.4 | 26.24 | 1.3762 | 37.26 | 0 | 0 | 1.3762 | 37.26 | 2025-12-21 00:19:52 | -17.7483 | -3394.2484 | -91.8929 | 92.5 | Close | 52.49999
2827 | 16 | 4 | CC DChg | 00:04:15 | 32:17:55 | -13848.6 | 1.2788 | 980.9 | 26.56 | 0 | 0 | 980.9 | 26.56 | 1.391 | 37.66 | 0 | 0 | 1.391 | 37.66 | 2025-12-21 00:19:55 | -17.7096 | -4121.619 | -111.5851 | 92.3 | Close | 53.12499
2828 | 16 | 4 | CC DChg | 00:04:18 | 32:17:58 | -13848.6 | 1.2757 | 992.5 | 26.87 | 0 | 0 | 992.5 | 26.87 | 1.4057 | 38.06 | 0 | 0 | 1.4057 | 38.06 | 2025-12-21 00:19:58 | -17.6666 | -3722.724 | -100.7858 | 92.07 | Close | 53.74999
2829 | 16 | 4 | CC DChg | 00:04:21 | 32:18:01 | -13848.6 | 1.2726 | 1004 | 27.18 | 0 | 0 | 1004 | 27.18 | 1.4205 | 38.46 | 0 | 0 | 1.4205 | 38.46 | 2025-12-21 00:20:01 | -17.6237 | -3722.724 | -100.7858 | 91.85 | Close | 54.37499
2830 | 16 | 4 | CC DChg | 00:04:24 | 32:18:04 | -13848.6 | 1.2695 | 1015.6 | 27.49 | 0 | 0 | 1015.6 | 27.49 | 1.4351 | 38.85 | 0 | 0 | 1.4351 | 38.85 | 2025-12-21 00:20:04 | -17.5808 | -3722.7527 | -100.7865 | 91.63 | Close | 54.99999
2831 | 16 | 4 | CC DChg | 00:04:27 | 32:18:07 | -13848.6 | 1.2667 | 1027.1 | 27.81 | 0 | 0 | 1027.1 | 27.81 | 1.4498 | 39.25 | 0 | 0 | 1.4498 | 39.25 | 2025-12-21 00:20:07 | -17.542 | -4121.5873 | -111.5842 | 91.42 | Close | 55.62499
2832 | 16 | 4 | CC DChg | 00:04:30 | 32:18:10 | -13848.6 | 1.2633 | 1038.6 | 28.12 | 0 | 0 | 1038.6 | 28.12 | 1.4643 | 39.64 | 0 | 0 | 1.4643 | 39.64 | 2025-12-21 00:20:10 | -17.4949 | -3394.2745 | -91.8936 | 91.18 | Close | 56.24999
2833 | 16 | 4 | CC DChg | 00:04:33 | 32:18:13 | -13848.6 | 1.2605 | 1050.2 | 28.43 | 0 | 0 | 1050.2 | 28.43 | 1.4789 | 40.04 | 0 | 0 | 1.4789 | 40.04 | 2025-12-21 00:20:13 | -17.4561 | -4121.5873 | -111.5842 | 90.98 | Close | 56.87499
2834 | 16 | 4 | CC DChg | 00:04:36 | 32:18:16 | -13848.6 | 1.2571 | 1061.7 | 28.74 | 0 | 0 | 1061.7 | 28.74 | 1.4934 | 40.43 | 0 | 0 | 1.4934 | 40.43 | 2025-12-21 00:20:16 | -17.409 | -3394.2484 | -91.8929 | 90.73 | Close | 57.49999
2835 | 16 | 4 | CC DChg | 00:04:39 | 32:18:19 | -13848.6 | 1.2543 | 1073.3 | 29.06 | 0 | 0 | 1073.3 | 29.06 | 1.5079 | 40.82 | 0 | 0 | 1.5079 | 40.82 | 2025-12-21 00:20:19 | -17.3703 | -4121.619 | -111.5851 | 90.53 | Close | 58.12499
2836 | 16 | 4 | CC DChg | 00:04:42 | 32:18:22 | -13848.6 | 1.2512 | 1084.8 | 29.37 | 0 | 0 | 1084.8 | 29.37 | 1.5224 | 41.22 | 0 | 0 | 1.5224 | 41.22 | 2025-12-21 00:20:22 | -17.3273 | -3722.7527 | -100.7865 | 90.31 | Close | 58.75
2837 | 16 | 4 | CC DChg | 00:04:45 | 32:18:25 | -13848.6 | 1.2481 | 1096.3 | 29.68 | 0 | 0 | 1096.3 | 29.68 | 1.5368 | 41.61 | 0 | 0 | 1.5368 | 41.61 | 2025-12-21 00:20:25 | -17.2844 | -3722.724 | -100.7858 | 90.08 | Close | 59.37499
2838 | 16 | 4 | CC DChg | 00:04:48 | 32:18:28 | -13848.6 | 1.245 | 1107.9 | 29.99 | 0 | 0 | 1107.9 | 29.99 | 1.5512 | 42 | 0 | 0 | 1.5512 | 42 | 2025-12-21 00:20:28 | -17.2415 | -3722.7527 | -100.7865 | 89.86 | Close | 60
2839 | 16 | 4 | CC DChg | 00:04:51 | 32:18:31 | -13848.6 | 1.2419 | 1119.4 | 30.31 | 0 | 0 | 1119.4 | 30.31 | 1.5655 | 42.38 | 0 | 0 | 1.5655 | 42.38 | 2025-12-21 00:20:31 | -17.1986 | -3722.6953 | -100.785 | 89.63 | Close | 60.62499
2840 | 16 | 4 | CC DChg | 00:04:54 | 32:18:34 | -13848.6 | 1.2388 | 1131 | 30.62 | 0 | 0 | 1131 | 30.62 | 1.5799 | 42.77 | 0 | 0 | 1.5799 | 42.77 | 2025-12-21 00:20:34 | -17.1556 | -3722.7527 | -100.7865 | 89.41 | Close | 61.24999
2841 | 16 | 4 | CC DChg | 00:04:57 | 32:18:37 | -13848.6 | 1.236 | 1142.5 | 30.93 | 0 | 0 | 1142.5 | 30.93 | 1.5941 | 43.16 | 0 | 0 | 1.5941 | 43.16 | 2025-12-21 00:20:37 | -17.1168 | -4121.6508 | -111.586 | 89.21 | Close | 61.875
2842 | 16 | 4 | CC DChg | 00:05:00 | 32:18:40 | -13848.6 | 1.2329 | 1154 | 31.24 | 0 | 0 | 1154 | 31.24 | 1.6084 | 43.54 | 0 | 0 | 1.6084 | 43.54 | 2025-12-21 00:20:40 | -17.0739 | -3722.6953 | -100.785 | 88.98 | Close | 62.49999
2843 | 16 | 4 | CC DChg | 00:05:03 | 32:18:43 | -13848.6 | 1.2298 | 1165.6 | 31.56 | 0 | 0 | 1165.6 | 31.56 | 1.6226 | 43.93 | 0 | 0 | 1.6226 | 43.93 | 2025-12-21 00:20:43 | -17.031 | -3722.7527 | -100.7865 | 88.76 | Close | 63.125
2844 | 16 | 4 | CC DChg | 00:05:06 | 32:18:46 | -13848.6 | 1.227 | 1177.1 | 31.87 | 0 | 0 | 1177.1 | 31.87 | 1.6368 | 44.31 | 0 | 0 | 1.6368 | 44.31 | 2025-12-21 00:20:46 | -16.9922 | -4121.5873 | -111.5842 | 88.56 | Close | 63.74999
2845 | 16 | 4 | CC DChg | 00:05:09 | 32:18:49 | -13848.6 | 1.2236 | 1188.7 | 32.18 | 0 | 0 | 1188.7 | 32.18 | 1.6509 | 44.7 | 0 | 0 | 1.6509 | 44.7 | 2025-12-21 00:20:49 | -16.9451 | -3394.2745 | -91.8936 | 88.31 | Close | 64.375
2846 | 16 | 4 | CC DChg | 00:05:12 | 32:18:52 | -13848.6 | 1.2208 | 1200.2 | 32.49 | 0 | 0 | 1200.2 | 32.49 | 1.665 | 45.08 | 0 | 0 | 1.665 | 45.08 | 2025-12-21 00:20:52 | -16.9063 | -4121.619 | -111.5851 | 88.11 | Close | 65
2847 | 16 | 4 | CC DChg | 00:05:15 | 32:18:55 | -13848.6 | 1.2177 | 1211.8 | 32.81 | 0 | 0 | 1211.8 | 32.81 | 1.6791 | 45.46 | 0 | 0 | 1.6791 | 45.46 | 2025-12-21 00:20:55 | -16.8634 | -3722.724 | -100.7858 | 87.89 | Close | 65.625
2848 | 16 | 4 | CC DChg | 00:05:18 | 32:18:58 | -13848.6 | 1.2146 | 1223.3 | 33.12 | 0 | 0 | 1223.3 | 33.12 | 1.6931 | 45.84 | 0 | 0 | 1.6931 | 45.84 | 2025-12-21 00:20:58 | -16.8205 | -3722.6953 | -100.785 | 87.66 | Close | 66.24999
2849 | 16 | 4 | CC DChg | 00:05:21 | 32:19:01 | -13848.6 | 1.2118 | 1234.8 | 33.43 | 0 | 0 | 1234.8 | 33.43 | 1.7071 | 46.22 | 0 | 0 | 1.7071 | 46.22 | 2025-12-21 00:21:01 | -16.7817 | -4121.5873 | -111.5842 | 87.46 | Close | 66.87499
2850 | 16 | 4 | CC DChg | 00:05:24 | 32:19:04 | -13848.6 | 1.2084 | 1246.4 | 33.74 | 0 | 0 | 1246.4 | 33.74 | 1.7211 | 46.59 | 0 | 0 | 1.7211 | 46.59 | 2025-12-21 00:21:04 | -16.7346 | -3394.2745 | -91.8936 | 87.21 | Close | 67.49999
2851 | 16 | 4 | CC DChg | 00:05:27 | 32:19:07 | -13848.6 | 1.2056 | 1257.9 | 34.06 | 0 | 0 | 1257.9 | 34.06 | 1.735 | 46.97 | 0 | 0 | 1.735 | 46.97 | 2025-12-21 00:21:07 | -16.6958 | -4121.6508 | -111.586 | 87.01 | Close | 68.125
2852 | 16 | 4 | CC DChg | 00:05:30 | 32:19:10 | -13848.6 | 1.2028 | 1269.5 | 34.37 | 0 | 0 | 1269.5 | 34.37 | 1.7489 | 47.35 | 0 | 0 | 1.7489 | 47.35 | 2025-12-21 00:21:10 | -16.6571 | -4121.619 | -111.5851 | 86.81 | Close | 68.75
2853 | 16 | 4 | CC DChg | 00:05:33 | 32:19:13 | -13848.6 | 1.1994 | 1281 | 34.68 | 0 | 0 | 1281 | 34.68 | 1.7628 | 47.72 | 0 | 0 | 1.7628 | 47.72 | 2025-12-21 00:21:13 | -16.61 | -3394.2484 | -91.8929 | 86.56 | Close | 69.375
2854 | 16 | 4 | CC DChg | 00:05:36 | 32:19:16 | -13848.6 | 1.1966 | 1292.5 | 34.99 | 0 | 0 | 1292.5 | 34.99 | 1.7766 | 48.1 | 0 | 0 | 1.7766 | 48.1 | 2025-12-21 00:21:16 | -16.5712 | -4121.5556 | -111.5834 | 86.36 | Close | 69.99999
2855 | 16 | 4 | CC DChg | 00:05:39 | 32:19:19 | -13848.6 | 1.1935 | 1304.1 | 35.31 | 0 | 0 | 1304.1 | 35.31 | 1.7904 | 48.47 | 0 | 0 | 1.7904 | 48.47 | 2025-12-21 00:21:19 | -16.5283 | -3722.7814 | -100.7873 | 86.14 | Close | 70.625
2856 | 16 | 4 | CC DChg | 00:05:42 | 32:19:22 | -13848.6 | 1.1904 | 1315.6 | 35.62 | 0 | 0 | 1315.6 | 35.62 | 1.8041 | 48.84 | 0 | 0 | 1.8041 | 48.84 | 2025-12-21 00:21:22 | -16.4853 | -3722.6953 | -100.785 | 85.91 | Close | 71.24999
2857 | 16 | 4 | CC DChg | 00:05:45 | 32:19:25 | -13848.6 | 1.1876 | 1327.2 | 35.93 | 0 | 0 | 1327.2 | 35.93 | 1.8179 | 49.22 | 0 | 0 | 1.8179 | 49.22 | 2025-12-21 00:21:25 | -16.4466 | -4121.619 | -111.5851 | 85.71 | Close | 71.875
2858 | 16 | 4 | CC DChg | 00:05:48 | 32:19:28 | -13848.6 | 1.1845 | 1338.7 | 36.24 | 0 | 0 | 1338.7 | 36.24 | 1.8315 | 49.59 | 0 | 0 | 1.8315 | 49.59 | 2025-12-21 00:21:28 | -16.4036 | -3722.724 | -100.7858 | 85.49 | Close | 72.49999
2859 | 16 | 4 | CC DChg | 00:05:51 | 32:19:31 | -13848.6 | 1.1814 | 1350.2 | 36.56 | 0 | 0 | 1350.2 | 36.56 | 1.8452 | 49.96 | 0 | 0 | 1.8452 | 49.96 | 2025-12-21 00:21:31 | -16.3607 | -3722.724 | -100.7858 | 85.27 | Close | 73.12499
2860 | 16 | 4 | CC DChg | 00:05:54 | 32:19:34 | -13848.6 | 1.1786 | 1361.8 | 36.87 | 0 | 0 | 1361.8 | 36.87 | 1.8588 | 50.32 | 0 | 0 | 1.8588 | 50.32 | 2025-12-21 00:21:34 | -16.3219 | -4121.619 | -111.5851 | 85.06 | Close | 73.74999
2861 | 16 | 4 | CC DChg | 00:05:57 | 32:19:37 | -13848.6 | 1.1752 | 1373.3 | 37.18 | 0 | 0 | 1373.3 | 37.18 | 1.8724 | 50.69 | 0 | 0 | 1.8724 | 50.69 | 2025-12-21 00:21:37 | -16.2749 | -3394.2484 | -91.8929 | 84.82 | Close | 74.37499
2862 | 16 | 4 | CC DChg | 00:06:00 | 32:19:40 | -13848.6 | 1.1724 | 1384.9 | 37.49 | 0 | 0 | 1384.9 | 37.49 | 1.8859 | 51.06 | 0 | 0 | 1.8859 | 51.06 | 2025-12-21 00:21:40 | -16.2361 | -4121.619 | -111.5851 | 84.63 | Close | 75
2863 | 16 | 4 | CC DChg | 00:06:03 | 32:19:43 | -13848.6 | 1.169 | 1396.4 | 37.8 | 0 | 0 | 1396.4 | 37.8 | 1.8994 | 51.42 | 0 | 0 | 1.8994 | 51.42 | 2025-12-21 00:21:43 | -16.189 | -3394.2484 | -91.8929 | 84.37 | Close | 75.62499
2864 | 16 | 4 | CC DChg | 00:06:06 | 32:19:46 | -13848.6 | 1.1662 | 1407.9 | 38.12 | 0 | 0 | 1407.9 | 38.12 | 1.9129 | 51.79 | 0 | 0 | 1.9129 | 51.79 | 2025-12-21 00:21:46 | -16.1502 | -4121.619 | -111.5851 | 84.18 | Close | 76.25
2865 | 16 | 4 | CC DChg | 00:06:09 | 32:19:49 | -13848.6 | 1.1631 | 1419.5 | 38.43 | 0 | 0 | 1419.5 | 38.43 | 1.9264 | 52.15 | 0 | 0 | 1.9264 | 52.15 | 2025-12-21 00:21:49 | -16.1073 | -3722.7527 | -100.7865 | 83.94 | Close | 76.875
2866 | 16 | 4 | CC DChg | 00:06:12 | 32:19:52 | -13848.6 | 1.16 | 1431 | 38.74 | 0 | 0 | 1431 | 38.74 | 1.9398 | 52.52 | 0 | 0 | 1.9398 | 52.52 | 2025-12-21 00:21:52 | -16.0644 | -3722.724 | -100.7858 | 83.73 | Close | 77.5
2867 | 16 | 4 | CC DChg | 00:06:15 | 32:19:55 | -13848.6 | 1.1569 | 1442.6 | 39.05 | 0 | 0 | 1442.6 | 39.05 | 1.9531 | 52.88 | 0 | 0 | 1.9531 | 52.88 | 2025-12-21 00:21:55 | -16.0214 | -3722.7527 | -100.7865 | 83.51 | Close | 78.125
2868 | 16 | 4 | CC DChg | 00:06:18 | 32:19:58 | -13848.6 | 1.1542 | 1454.1 | 39.37 | 0 | 0 | 1454.1 | 39.37 | 1.9665 | 53.24 | 0 | 0 | 1.9665 | 53.24 | 2025-12-21 00:21:58 | -15.984 | -4274.2387 | -115.717 | 83.29 | Close | 78.75
2869 | 16 | 4 | CC DChg | 00:06:21 | 32:20:01 | -13848.6 | 1.1507 | 1465.6 | 39.68 | 0 | 0 | 1465.6 | 39.68 | 1.9798 | 53.6 | 0 | 0 | 1.9798 | 53.6 | 2025-12-21 00:22:01 | -15.9356 | -3297.2444 | -89.2667 | 83.05 | Close | 79.37499
2870 | 16 | 4 | CC DChg | 00:06:24 | 32:20:04 | -13848.6 | 1.148 | 1477.2 | 39.99 | 0 | 0 | 1477.2 | 39.99 | 1.993 | 53.96 | 0 | 0 | 1.993 | 53.96 | 2025-12-21 00:22:04 | -15.8982 | -4274.3045 | -115.7188 | 82.85 | Close | 80
2871 | 16 | 4 | CC DChg | 00:06:27 | 32:20:07 | -13848.6 | 1.1445 | 1488.7 | 40.3 | 0 | 0 | 1488.7 | 40.3 | 2.0063 | 54.32 | 0 | 0 | 2.0063 | 54.32 | 2025-12-21 00:22:07 | -15.8497 | -3297.2444 | -89.2667 | 82.6 | Close | 80.62499
2872 | 16 | 4 | CC DChg | 00:06:30 | 32:20:10 | -13848.6 | 1.1414 | 1500.3 | 40.62 | 0 | 0 | 1500.3 | 40.62 | 2.0195 | 54.67 | 0 | 0 | 2.0195 | 54.67 | 2025-12-21 00:22:10 | -15.8068 | -3722.7527 | -100.7865 | 82.38 | Close | 81.24999
2873 | 16 | 4 | CC DChg | 00:06:33 | 32:20:13 | -13848.6 | 1.1383 | 1511.8 | 40.93 | 0 | 0 | 1511.8 | 40.93 | 2.0326 | 55.03 | 0 | 0 | 2.0326 | 55.03 | 2025-12-21 00:22:13 | -15.7638 | -3722.724 | -100.7858 | 82.15 | Close | 81.87499
2874 | 16 | 4 | CC DChg | 00:06:36 | 32:20:16 | -13848.6 | 1.1349 | 1523.3 | 41.24 | 0 | 0 | 1523.3 | 41.24 | 2.0457 | 55.38 | 0 | 0 | 2.0457 | 55.38 | 2025-12-21 00:22:16 | -15.7168 | -3394.2484 | -91.8929 | 81.91 | Close | 82.49999
2875 | 16 | 4 | CC DChg | 00:06:39 | 32:20:19 | -13848.6 | 1.1321 | 1534.9 | 41.55 | 0 | 0 | 1534.9 | 41.55 | 2.0588 | 55.74 | 0 | 0 | 2.0588 | 55.74 | 2025-12-21 00:22:19 | -15.678 | -4121.6508 | -111.586 | 81.71 | Close | 83.125
2876 | 16 | 4 | CC DChg | 00:06:42 | 32:20:22 | -13848.6 | 1.1284 | 1546.4 | 41.87 | 0 | 0 | 1546.4 | 41.87 | 2.0718 | 56.09 | 0 | 0 | 2.0718 | 56.09 | 2025-12-21 00:22:22 | -15.6267 | -3119.039 | -84.4421 | 81.44 | Close | 83.75
2877 | 16 | 4 | CC DChg | 00:06:45 | 32:20:25 | -13848.6 | 1.1253 | 1558 | 42.18 | 0 | 0 | 1558 | 42.18 | 2.0849 | 56.44 | 0 | 0 | 2.0849 | 56.44 | 2025-12-21 00:22:25 | -15.5838 | -3722.7814 | -100.7873 | 81.21 | Close | 84.375
2878 | 16 | 4 | CC DChg | 00:06:48 | 32:20:28 | -13848.6 | 1.1222 | 1569.5 | 42.49 | 0 | 0 | 1569.5 | 42.49 | 2.0978 | 56.79 | 0 | 0 | 2.0978 | 56.79 | 2025-12-21 00:22:28 | -15.5409 | -3722.724 | -100.7858 | 80.99 | Close | 85
2879 | 16 | 4 | CC DChg | 00:06:51 | 32:20:31 | -13848.6 | 1.1188 | 1581 | 42.8 | 0 | 0 | 1581 | 42.8 | 2.1108 | 57.14 | 0 | 0 | 2.1108 | 57.14 | 2025-12-21 00:22:31 | -15.4938 | -3394.2484 | -91.8929 | 80.74 | Close | 85.625
2880 | 16 | 4 | CC DChg | 00:06:54 | 32:20:34 | -13848.6 | 1.1157 | 1592.6 | 43.12 | 0 | 0 | 1592.6 | 43.12 | 2.1236 | 57.49 | 0 | 0 | 2.1236 | 57.49 | 2025-12-21 00:22:34 | -15.4509 | -3722.724 | -100.7858 | 80.52 | Close | 86.25
2881 | 16 | 4 | CC DChg | 00:06:57 | 32:20:37 | -13848.6 | 1.112 | 1604.1 | 43.43 | 0 | 0 | 1604.1 | 43.43 | 2.1365 | 57.84 | 0 | 0 | 2.1365 | 57.84 | 2025-12-21 00:22:37 | -15.3996 | -3119.039 | -84.4421 | 80.25 | Close | 86.87499
2882 | 16 | 4 | CC DChg | 00:07:00 | 32:20:40 | -13848.6 | 1.1089 | 1615.7 | 43.74 | 0 | 0 | 1615.7 | 43.74 | 2.1493 | 58.19 | 0 | 0 | 2.1493 | 58.19 | 2025-12-21 00:22:40 | -15.3567 | -3722.7814 | -100.7873 | 80.03 | Close | 87.5
2883 | 16 | 4 | CC DChg | 00:07:03 | 32:20:43 | -13848.6 | 1.1052 | 1627.2 | 44.05 | 0 | 0 | 1627.2 | 44.05 | 2.1621 | 58.53 | 0 | 0 | 2.1621 | 58.53 | 2025-12-21 00:22:43 | -15.3055 | -3118.991 | -84.4408 | 79.76 | Close | 88.12499
2884 | 16 | 4 | CC DChg | 00:07:06 | 32:20:46 | -13848.6 | 1.1021 | 1638.7 | 44.37 | 0 | 0 | 1638.7 | 44.37 | 2.1748 | 58.88 | 0 | 0 | 2.1748 | 58.88 | 2025-12-21 00:22:46 | -15.2625 | -3722.724 | -100.7858 | 79.54 | Close | 88.74999
2885 | 16 | 4 | CC DChg | 00:07:09 | 32:20:49 | -13848.6 | 1.0987 | 1650.3 | 44.68 | 0 | 0 | 1650.3 | 44.68 | 2.1875 | 59.22 | 0 | 0 | 2.1875 | 59.22 | 2025-12-21 00:22:49 | -15.2154 | -3394.3007 | -91.8943 | 79.31 | Close | 89.375
2886 | 16 | 4 | CC DChg | 00:07:12 | 32:20:52 | -13848.6 | 1.0949 | 1661.8 | 44.99 | 0 | 0 | 1661.8 | 44.99 | 2.2002 | 59.57 | 0 | 0 | 2.2002 | 59.57 | 2025-12-21 00:22:52 | -15.1628 | -3036.9591 | -82.22 | 79.01 | Close | 89.99999
2887 | 16 | 4 | CC DChg | 00:07:15 | 32:20:55 | -13848.6 | 1.0918 | 1673.4 | 45.3 | 0 | 0 | 1673.4 | 45.3 | 2.2128 | 59.91 | 0 | 0 | 2.2128 | 59.91 | 2025-12-21 00:22:55 | -15.1199 | -3722.724 | -100.7858 | 78.8 | Close | 90.62499
2888 | 16 | 4 | CC DChg | 00:07:18 | 32:20:58 | -13848.6 | 1.0881 | 1684.9 | 45.62 | 0 | 0 | 1684.9 | 45.62 | 2.2254 | 60.25 | 0 | 0 | 2.2254 | 60.25 | 2025-12-21 00:22:58 | -15.0686 | -3119.039 | -84.4421 | 78.53 | Close | 91.24999
2889 | 16 | 4 | CC DChg | 00:07:21 | 32:21:01 | -13848.6 | 1.0847 | 1696.5 | 45.93 | 0 | 0 | 1696.5 | 45.93 | 2.2379 | 60.59 | 0 | 0 | 2.2379 | 60.59 | 2025-12-21 00:23:01 | -15.0216 | -3394.3007 | -91.8943 | 78.28 | Close | 91.875
2890 | 16 | 4 | CC DChg | 00:07:24 | 32:21:04 | -13848.6 | 1.0816 | 1708 | 46.24 | 0 | 0 | 1708 | 46.24 | 2.2504 | 60.93 | 0 | 0 | 2.2504 | 60.93 | 2025-12-21 00:23:04 | -14.9786 | -3722.7814 | -100.7873 | 78.06 | Close | 92.50001
2891 | 16 | 4 | CC DChg | 00:07:27 | 32:21:07 | -13848.6 | 1.0779 | 1719.5 | 46.55 | 0 | 0 | 1719.5 | 46.55 | 2.2629 | 61.26 | 0 | 0 | 2.2629 | 61.26 | 2025-12-21 00:23:07 | -14.9274 | -3118.991 | -84.4408 | 77.79 | Close | 93.12499
2892 | 16 | 4 | CC DChg | 00:07:30 | 32:21:10 | -13848.6 | 1.0745 | 1731.1 | 46.87 | 0 | 0 | 1731.1 | 46.87 | 2.2753 | 61.6 | 0 | 0 | 2.2753 | 61.6 | 2025-12-21 00:23:10 | -14.8803 | -3394.3007 | -91.8943 | 77.55 | Close | 93.75
2893 | 16 | 4 | CC DChg | 00:07:33 | 32:21:13 | -13848.6 | 1.0711 | 1742.6 | 47.18 | 0 | 0 | 1742.6 | 47.18 | 2.2877 | 61.93 | 0 | 0 | 2.2877 | 61.93 | 2025-12-21 00:23:13 | -14.8332 | -3394.2484 | -91.8929 | 77.3 | Close | 94.375
2894 | 16 | 4 | CC DChg | 00:07:36 | 32:21:16 | -13848.6 | 1.0677 | 1754.2 | 47.49 | 0 | 0 | 1754.2 | 47.49 | 2.3 | 62.27 | 0 | 0 | 2.3 | 62.27 | 2025-12-21 00:23:16 | -14.7861 | -3394.2484 | -91.8929 | 77.05 | Close | 95
2895 | 16 | 4 | CC DChg | 00:07:39 | 32:21:19 | -13848.6 | 1.0642 | 1765.7 | 47.8 | 0 | 0 | 1765.7 | 47.8 | 2.3123 | 62.6 | 0 | 0 | 2.3123 | 62.6 | 2025-12-21 00:23:19 | -14.7377 | -3297.2698 | -89.2674 | 76.8 | Close | 95.625
2896 | 16 | 4 | CC DChg | 00:07:42 | 32:21:22 | -13848.6 | 1.0608 | 1777.2 | 48.12 | 0 | 0 | 1777.2 | 48.12 | 2.3246 | 62.93 | 0 | 0 | 2.3246 | 62.93 | 2025-12-21 00:23:22 | -14.6906 | -3394.2484 | -91.8929 | 76.56 | Close | 96.24999
2897 | 16 | 4 | CC DChg | 00:07:45 | 32:21:25 | -13848.6 | 1.0577 | 1788.8 | 48.43 | 0 | 0 | 1788.8 | 48.43 | 2.3368 | 63.26 | 0 | 0 | 2.3368 | 63.26 | 2025-12-21 00:23:25 | -14.6476 | -3722.7814 | -100.7873 | 76.33 | Close | 96.875
2898 | 16 | 4 | CC DChg | 00:07:48 | 32:21:28 | -13848.6 | 1.0543 | 1800.3 | 48.74 | 0 | 0 | 1800.3 | 48.74 | 2.349 | 63.59 | 0 | 0 | 2.349 | 63.59 | 2025-12-21 00:23:28 | -14.6006 | -3394.2484 | -91.8929 | 76.09 | Close | 97.5
2899 | 16 | 4 | CC DChg | 00:07:51 | 32:21:31 | -13848.6 | 1.0512 | 1811.9 | 49.05 | 0 | 0 | 1811.9 | 49.05 | 2.3611 | 63.92 | 0 | 0 | 2.3611 | 63.92 | 2025-12-21 00:23:31 | -14.5576 | -3722.724 | -100.7858 | 75.86 | Close | 98.125
2900 | 16 | 4 | CC DChg | 00:07:54 | 32:21:34 | -13848.6 | 1.0478 | 1823.4 | 49.37 | 0 | 0 | 1823.4 | 49.37 | 2.3732 | 64.25 | 0 | 0 | 2.3732 | 64.25 | 2025-12-21 00:23:34 | -14.5105 | -3394.3007 | -91.8943 | 75.62 | Close | 98.75
2901 | 16 | 4 | CC DChg | 00:07:57 | 32:21:37 | -13848.6 | 1.0444 | 1834.9 | 49.68 | 0 | 0 | 1834.9 | 49.68 | 2.3853 | 64.58 | 0 | 0 | 2.3853 | 64.58 | 2025-12-21 00:23:37 | -14.4635 | -3394.2484 | -91.8929 | 75.37 | Close | 99.375
2902 | 16 | 4 | CC DChg | 00:08:00 | 32:21:40 | -13848.6 | 1.041 | 1846.5 | 49.99 | 0 | 0 | 1846.5 | 49.99 | 2.3973 | 64.9 | 0 | 0 | 2.3973 | 64.9 | 2025-12-21 00:23:40 | -14.4164 | -3394.2484 | -91.8929 | 75.13 | Close | 100 |  | 1
2903 | 16 | 5 | CC Chg | 00:00:00 | 32:21:40 | 34.1 | 1.2273 | 0 | 0 | 0 | 0 | 0 | 0 | 0 | 0 | 0 | 0 | 0 | 0 | 2025-12-21 00:23:40 | 0.0419 | 0 | 0 | 35973.61 | Close | 0 |  | 0
2904 | 16 | 5 | CC Chg | 00:05:00 | 32:26:40 | 914.5 | 1.5417 | 76.1 | 2.06 | 76.1 | 2.06 | 0 | 0 | 0.1133 | 3.07 | 0.1133 | 3.07 | 0 | 0 | 2025-12-21 00:28:40 | 1.41 | 242.0668 | 6.5535 | 1685.31 | Close | 4.086828
2905 | 16 | 5 | CC Chg | 00:10:00 | 32:31:40 | 914.5 | 1.5755 | 152.3 | 4.12 | 152.3 | 4.12 | 0 | 0 | 0.2322 | 6.29 | 0.2322 | 6.29 | 0 | 0 | 2025-12-21 00:33:40 | 1.4409 | 2254.8079 | 61.0447 | 1722.05 | Close | 8.179386
2906 | 16 | 5 | CC Chg | 00:15:00 | 32:36:40 | 914.5 | 1.595 | 228.5 | 6.19 | 228.5 | 6.19 | 0 | 0 | 0.3531 | 9.56 | 0.3531 | 9.56 | 0 | 0 | 2025-12-21 00:38:40 | 1.4587 | 3908.3339 | 105.8108 | 1743.37 | Close | 12.27194
2907 | 16 | 5 | CC Chg | 00:20:00 | 32:41:40 | 914.5 | 1.6108 | 304.7 | 8.25 | 304.7 | 8.25 | 0 | 0 | 0.4753 | 12.87 | 0.4753 | 12.87 | 0 | 0 | 2025-12-21 00:43:40 | 1.4732 | 4823.5738 | 130.5892 | 1760.65 | Close | 16.3645
2908 | 16 | 5 | CC Chg | 00:25:00 | 32:46:40 | 914.5 | 1.6251 | 381 | 10.31 | 381 | 10.31 | 0 | 0 | 0.5986 | 16.21 | 0.5986 | 16.21 | 0 | 0 | 2025-12-21 00:48:40 | 1.4862 | 5329.5447 | 144.2874 | 1776.28 | Close | 20.45706
2909 | 16 | 5 | CC Chg | 00:30:00 | 32:51:40 | 914.5 | 1.6381 | 457.2 | 12.38 | 457.2 | 12.38 | 0 | 0 | 0.723 | 19.57 | 0.723 | 19.57 | 0 | 0 | 2025-12-21 00:53:40 | 1.4981 | 5862.5026 | 158.7163 | 1790.5 | Close | 24.54962
2910 | 16 | 5 | CC Chg | 00:35:00 | 32:56:40 | 914.5 | 1.6505 | 533.4 | 14.44 | 533.4 | 14.44 | 0 | 0 | 0.8483 | 22.97 | 0.8483 | 22.97 | 0 | 0 | 2025-12-21 00:58:40 | 1.5095 | 6146.1685 | 166.396 | 1804.06 | Close | 28.64217
2911 | 16 | 5 | CC Chg | 00:40:00 | 33:01:40 | 914.5 | 1.662 | 609.6 | 16.5 | 609.6 | 16.5 | 0 | 0 | 0.9745 | 26.38 | 0.9745 | 26.38 | 0 | 0 | 2025-12-21 01:03:40 | 1.52 | 6627.1768 | 179.4184 | 1816.63 | Close | 32.73473
2912 | 16 | 5 | CC Chg | 00:45:00 | 33:06:40 | 914.5 | 1.6731 | 685.8 | 18.57 | 685.8 | 18.57 | 0 | 0 | 1.1016 | 29.82 | 1.1016 | 29.82 | 0 | 0 | 2025-12-21 01:08:40 | 1.5301 | 6865.99 | 185.8838 | 1828.77 | Close | 36.82729
2913 | 16 | 5 | CC Chg | 00:50:00 | 33:11:40 | 914.5 | 1.6843 | 762 | 20.63 | 762 | 20.63 | 0 | 0 | 1.2295 | 33.29 | 1.2295 | 33.29 | 0 | 0 | 2025-12-21 01:13:40 | 1.5404 | 6804.6786 | 184.2239 | 1841.01 | Close | 40.91984
2914 | 16 | 5 | CC Chg | 00:55:00 | 33:16:40 | 914.5 | 1.6954 | 838.2 | 22.69 | 838.2 | 22.69 | 0 | 0 | 1.3583 | 36.77 | 1.3583 | 36.77 | 0 | 0 | 2025-12-21 01:18:40 | 1.5505 | 6865.994 | 185.8839 | 1853.04 | Close | 45.0124
2915 | 16 | 5 | CC Chg | 01:00:00 | 33:21:40 | 914.5 | 1.7063 | 914.4 | 24.76 | 914.4 | 24.76 | 0 | 0 | 1.4879 | 40.28 | 1.4879 | 40.28 | 0 | 0 | 2025-12-21 01:23:40 | 1.5605 | 6991.9755 | 189.2946 | 1864.96 | Close | 49.10496
2916 | 16 | 5 | CC Chg | 01:05:00 | 33:26:40 | 914.5 | 1.7175 | 990.7 | 26.82 | 990.7 | 26.82 | 0 | 0 | 1.6184 | 43.81 | 1.6184 | 43.81 | 0 | 0 | 2025-12-21 01:28:40 | 1.5707 | 6804.6905 | 184.2242 | 1877.32 | Close | 53.19752
2917 | 16 | 5 | CC Chg | 01:10:00 | 33:31:40 | 914.5 | 1.7292 | 1066.9 | 28.88 | 1066.9 | 28.88 | 0 | 0 | 1.7497 | 47.37 | 1.7497 | 47.37 | 0 | 0 | 2025-12-21 01:33:40 | 1.5814 | 6513.8841 | 176.3512 | 1890.11 | Close | 57.29007
2918 | 16 | 5 | CC Chg | 01:15:00 | 33:36:40 | 914.5 | 1.7413 | 1143.1 | 30.95 | 1143.1 | 30.95 | 0 | 0 | 1.882 | 50.95 | 1.882 | 50.95 | 0 | 0 | 2025-12-21 01:38:40 | 1.5925 | 6298.5565 | 170.5216 | 1903.34 | Close | 61.38263
2919 | 16 | 5 | CC Chg | 01:20:00 | 33:41:40 | 914.5 | 1.7537 | 1219.3 | 33.01 | 1219.3 | 33.01 | 0 | 0 | 2.0151 | 54.56 | 2.0151 | 54.56 | 0 | 0 | 2025-12-21 01:43:40 | 1.6038 | 6146.172 | 166.3961 | 1916.9 | Close | 65.47519
2920 | 16 | 5 | CC Chg | 01:25:00 | 33:46:40 | 914.5 | 1.7668 | 1295.5 | 35.07 | 1295.5 | 35.07 | 0 | 0 | 2.1493 | 58.19 | 2.1493 | 58.19 | 0 | 0 | 2025-12-21 01:48:40 | 1.6158 | 5817.7506 | 157.5047 | 1931.11 | Close | 69.56775
2921 | 16 | 5 | CC Chg | 01:30:00 | 33:51:40 | 914.5 | 1.7807 | 1371.7 | 37.14 | 1371.7 | 37.14 | 0 | 0 | 2.2845 | 61.85 | 2.2845 | 61.85 | 0 | 0 | 2025-12-21 01:53:40 | 1.6285 | 5482.9097 | 148.4395 | 1946.31 | Close | 73.66031
2922 | 16 | 5 | CC Chg | 01:35:00 | 33:56:40 | 914.5 | 1.7959 | 1447.9 | 39.2 | 1447.9 | 39.2 | 0 | 0 | 2.4208 | 65.54 | 2.4208 | 65.54 | 0 | 0 | 2025-12-21 01:58:40 | 1.6424 | 5013.9825 | 135.7442 | 1963.04 | Close | 77.75286
2923 | 16 | 5 | CC Chg | 01:40:00 | 34:01:40 | 914.5 | 1.8123 | 1524.1 | 41.26 | 1524.1 | 41.26 | 0 | 0 | 2.5583 | 69.26 | 2.5583 | 69.26 | 0 | 0 | 2025-12-21 02:03:40 | 1.6574 | 4647.1003 | 125.8115 | 1980.97 | Close | 81.84542
2924 | 16 | 5 | CC Chg | 01:45:00 | 34:06:40 | 914.5 | 1.8306 | 1600.4 | 43.33 | 1600.4 | 43.33 | 0 | 0 | 2.6971 | 73.02 | 2.6971 | 73.02 | 0 | 0 | 2025-12-21 02:08:40 | 1.6742 | 4164.6242 | 112.7494 | 2000.98 | Close | 85.93798
2925 | 16 | 5 | CC Chg | 01:50:00 | 34:11:40 | 914.5 | 1.8495 | 1676.6 | 45.39 | 1676.6 | 45.39 | 0 | 0 | 2.8373 | 76.81 | 2.8373 | 76.81 | 0 | 0 | 2025-12-21 02:13:40 | 1.6915 | 4032.4045 | 109.1698 | 2021.65 | Close | 90.03054
2926 | 16 | 5 | CC Chg | 01:55:00 | 34:16:40 | 914.5 | 1.87 | 1752.8 | 47.45 | 1752.8 | 47.45 | 0 | 0 | 2.979 | 80.65 | 2.979 | 80.65 | 0 | 0 | 2025-12-21 02:18:40 | 1.7102 | 3717.6715 | 100.649 | 2044.07 | Close | 94.12308
2927 | 16 | 5 | CC Chg | 02:00:00 | 34:21:40 | 914.5 | 1.8908 | 1829 | 49.52 | 1829 | 49.52 | 0 | 0 | 3.1223 | 84.53 | 3.1223 | 84.53 | 0 | 0 | 2025-12-21 02:23:40 | 1.7292 | 3664.0769 | 99.198 | 2066.81 | Close | 98.21566
2928 | 16 | 5 | CC Chg | 02:02:10 | 34:23:51 | 914.5 | 1.9001 | 1862.2 | 50.42 | 1862.2 | 50.42 | 0 | 0 | 3.1853 | 86.24 | 3.1853 | 86.24 | 0 | 0 | 2025-12-21 02:25:51 | 1.7377 | 3572.951 | 96.7309 | 2076.98 | Close | 100 |  | 1
2929 | 17 | 4 | CC DChg | 00:00:00 | 34:23:51 | -13848.6 | 1.7171 | 0 | 0 | 0 | 0 | 0 | 0 | 0 | 0 | 0 | 0 | 0 | 0 | 2025-12-21 02:25:51 | -23.7794 | 0 | 0 | 123.95 | Close | 0 |  | 0
2930 | 17 | 4 | CC DChg | 00:00:03 | 34:23:54 | -13848.6 | 1.6359 | 11.5 | 0.31 | 0 | 0 | 11.5 | 0.31 | 0.0192 | 0.52 | 0 | 0 | 0.0192 | 0.52 | 2025-12-21 02:25:54 | -22.6549 | -142.1242 | -3.8477 | 118.08 | Close | 0.625
2931 | 17 | 4 | CC DChg | 00:00:06 | 34:23:57 | -13848.6 | 1.6111 | 23.1 | 0.62 | 0 | 0 | 23.1 | 0.62 | 0.0379 | 1.03 | 0 | 0 | 0.0379 | 1.03 | 2025-12-21 02:25:57 | -22.3114 | -465.3421 | -12.5983 | 116.29 | Close | 1.25
2932 | 17 | 4 | CC DChg | 00:00:09 | 34:24:00 | -13848.6 | 1.595 | 34.6 | 0.94 | 0 | 0 | 34.6 | 0.94 | 0.0564 | 1.53 | 0 | 0 | 0.0564 | 1.53 | 2025-12-21 02:26:00 | -22.0885 | -716.8002 | -19.406 | 115.13 | Close | 1.875
2933 | 17 | 4 | CC DChg | 00:00:12 | 34:24:03 | -13848.6 | 1.5829 | 46.2 | 1.25 | 0 | 0 | 46.2 | 1.25 | 0.0748 | 2.02 | 0 | 0 | 0.0748 | 2.02 | 2025-12-21 02:26:03 | -21.9209 | -953.7592 | -25.8212 | 114.26 | Close | 2.5
2934 | 17 | 4 | CC DChg | 00:00:15 | 34:24:06 | -13848.6 | 1.5724 | 57.7 | 1.56 | 0 | 0 | 57.7 | 1.56 | 0.093 | 2.52 | 0 | 0 | 0.093 | 2.52 | 2025-12-21 02:26:06 | -21.7755 | -1099.0934 | -29.7559 | 113.5 | Close | 3.125
2935 | 17 | 4 | CC DChg | 00:00:18 | 34:24:09 | -13848.6 | 1.5631 | 69.2 | 1.87 | 0 | 0 | 69.2 | 1.87 | 0.1111 | 3.01 | 0 | 0 | 0.1111 | 3.01 | 2025-12-21 02:26:09 | -21.6467 | -1240.9122 | -33.5954 | 112.83 | Close | 3.75
2936 | 17 | 4 | CC DChg | 00:00:21 | 34:24:12 | -13848.6 | 1.5547 | 80.8 | 2.19 | 0 | 0 | 80.8 | 2.19 | 0.129 | 3.49 | 0 | 0 | 0.129 | 3.49 | 2025-12-21 02:26:12 | -21.5304 | -1373.8671 | -37.1949 | 112.22 | Close | 4.375
2937 | 17 | 4 | CC DChg | 00:00:24 | 34:24:15 | -13848.6 | 1.5469 | 92.3 | 2.5 | 0 | 0 | 92.3 | 2.5 | 0.1469 | 3.98 | 0 | 0 | 0.1469 | 3.98 | 2025-12-21 02:26:15 | -21.4224 | -1479.5499 | -40.056 | 111.66 | Close | 5
2938 | 17 | 4 | CC DChg | 00:00:27 | 34:24:18 | -13848.6 | 1.5404 | 103.9 | 2.81 | 0 | 0 | 103.9 | 2.81 | 0.1648 | 4.46 | 0 | 0 | 0.1648 | 4.46 | 2025-12-21 02:26:18 | -21.3324 | -1775.4573 | -48.0672 | 111.19 | Close | 5.625
2939 | 17 | 4 | CC DChg | 00:00:30 | 34:24:21 | -13848.6 | 1.5336 | 115.4 | 3.12 | 0 | 0 | 115.4 | 3.12 | 0.1825 | 4.94 | 0 | 0 | 0.1825 | 4.94 | 2025-12-21 02:26:21 | -21.2382 | -1697.1307 | -45.9466 | 110.7 | Close | 6.25
2940 | 17 | 4 | CC DChg | 00:00:33 | 34:24:24 | -13848.6 | 1.5274 | 126.9 | 3.44 | 0 | 0 | 126.9 | 3.44 | 0.2001 | 5.42 | 0 | 0 | 0.2001 | 5.42 | 2025-12-21 02:26:24 | -21.1523 | -1861.3692 | -50.3931 | 110.25 | Close | 6.875
2941 | 17 | 4 | CC DChg | 00:00:36 | 34:24:27 | -13848.6 | 1.5215 | 138.5 | 3.75 | 0 | 0 | 138.5 | 3.75 | 0.2177 | 5.89 | 0 | 0 | 0.2177 | 5.89 | 2025-12-21 02:26:27 | -21.0706 | -1956.0132 | -52.9554 | 109.82 | Close | 7.5
2942 | 17 | 4 | CC DChg | 00:00:39 | 34:24:30 | -13848.6 | 1.5159 | 150 | 4.06 | 0 | 0 | 150 | 4.06 | 0.2353 | 6.37 | 0 | 0 | 0.2353 | 6.37 | 2025-12-21 02:26:30 | -20.9931 | -2060.8036 | -55.7924 | 109.42 | Close | 8.125001
2943 | 17 | 4 | CC DChg | 00:00:42 | 34:24:33 | -13848.6 | 1.5107 | 161.6 | 4.37 | 0 | 0 | 161.6 | 4.37 | 0.2527 | 6.84 | 0 | 0 | 0.2527 | 6.84 | 2025-12-21 02:26:33 | -20.921 | -2219.3205 | -60.0839 | 109.04 | Close | 8.75
2944 | 17 | 4 | CC DChg | 00:00:45 | 34:24:36 | -13848.6 | 1.5054 | 173.1 | 4.69 | 0 | 0 | 173.1 | 4.69 | 0.2701 | 7.31 | 0 | 0 | 0.2701 | 7.31 | 2025-12-21 02:26:36 | -20.8477 | -2177.4507 | -58.9504 | 108.66 | Close | 9.375
2945 | 17 | 4 | CC DChg | 00:00:48 | 34:24:39 | -13848.6 | 1.5008 | 184.6 | 5 | 0 | 0 | 184.6 | 5 | 0.2875 | 7.78 | 0 | 0 | 0.2875 | 7.78 | 2025-12-21 02:26:39 | -20.7839 | -2508.8019 | -67.9211 | 108.33 | Close | 10
2946 | 17 | 4 | CC DChg | 00:00:51 | 34:24:42 | -13848.6 | 1.4961 | 196.2 | 5.31 | 0 | 0 | 196.2 | 5.31 | 0.3048 | 8.25 | 0 | 0 | 0.3048 | 8.25 | 2025-12-21 02:26:42 | -20.7189 | -2455.4208 | -66.4759 | 107.99 | Close | 10.625
2947 | 17 | 4 | CC DChg | 00:00:54 | 34:24:45 | -13848.6 | 1.4918 | 207.7 | 5.62 | 0 | 0 | 207.7 | 5.62 | 0.322 | 8.72 | 0 | 0 | 0.322 | 8.72 | 2025-12-21 02:26:45 | -20.6593 | -2683.8295 | -72.6596 | 107.68 | Close | 11.25
2948 | 17 | 4 | CC DChg | 00:00:57 | 34:24:48 | -13848.6 | 1.4871 | 219.3 | 5.94 | 0 | 0 | 219.3 | 5.94 | 0.3392 | 9.18 | 0 | 0 | 0.3392 | 9.18 | 2025-12-21 02:26:48 | -20.5942 | -2455.4232 | -66.476 | 107.34 | Close | 11.875
2949 | 17 | 4 | CC DChg | 00:01:00 | 34:24:51 | -13848.6 | 1.4828 | 230.8 | 6.25 | 0 | 0 | 230.8 | 6.25 | 0.3563 | 9.65 | 0 | 0 | 0.3563 | 9.65 | 2025-12-21 02:26:51 | -20.5347 | -2683.8346 | -72.6598 | 107.03 | Close | 12.5
2950 | 17 | 4 | CC DChg | 00:01:03 | 34:24:54 | -13848.6 | 1.4787 | 242.4 | 6.56 | 0 | 0 | 242.4 | 6.56 | 0.3734 | 10.11 | 0 | 0 | 0.3734 | 10.11 | 2025-12-21 02:26:54 | -20.4779 | -2814.7534 | -76.2042 | 106.73 | Close | 13.125
2951 | 17 | 4 | CC DChg | 00:01:06 | 34:24:57 | -13848.6 | 1.4747 | 253.9 | 6.87 | 0 | 0 | 253.9 | 6.87 | 0.3905 | 10.57 | 0 | 0 | 0.3905 | 10.57 | 2025-12-21 02:26:57 | -20.4225 | -2885.1222 | -78.1093 | 106.44 | Close | 13.75
2952 | 17 | 4 | CC DChg | 00:01:09 | 34:25:00 | -13848.6 | 1.471 | 265.4 | 7.19 | 0 | 0 | 265.4 | 7.19 | 0.4075 | 11.03 | 0 | 0 | 0.4075 | 11.03 | 2025-12-21 02:27:00 | -20.3713 | -3119.0511 | -84.4425 | 106.18 | Close | 14.375
2953 | 17 | 4 | CC DChg | 00:01:12 | 34:25:03 | -13848.6 | 1.467 | 277 | 7.5 | 0 | 0 | 277 | 7.5 | 0.4244 | 11.49 | 0 | 0 | 0.4244 | 11.49 | 2025-12-21 02:27:03 | -20.3159 | -2885.1167 | -78.1091 | 105.89 | Close | 15
2954 | 17 | 4 | CC DChg | 00:01:15 | 34:25:06 | -13848.6 | 1.4632 | 288.5 | 7.81 | 0 | 0 | 288.5 | 7.81 | 0.4413 | 11.95 | 0 | 0 | 0.4413 | 11.95 | 2025-12-21 02:27:06 | -20.2632 | -3036.9649 | -82.2201 | 105.63 | Close | 15.625
2955 | 17 | 4 | CC DChg | 00:01:18 | 34:25:09 | -13848.6 | 1.4598 | 300.1 | 8.12 | 0 | 0 | 300.1 | 8.12 | 0.4582 | 12.4 | 0 | 0 | 0.4582 | 12.4 | 2025-12-21 02:27:09 | -20.2162 | -3394.2745 | -91.8936 | 105.37 | Close | 16.25
2956 | 17 | 4 | CC DChg | 00:01:21 | 34:25:12 | -13848.6 | 1.4561 | 311.6 | 8.44 | 0 | 0 | 311.6 | 8.44 | 0.475 | 12.86 | 0 | 0 | 0.475 | 12.86 | 2025-12-21 02:27:12 | -20.1649 | -3119.045 | -84.4423 | 105.1 | Close | 16.875
2957 | 17 | 4 | CC DChg | 00:01:24 | 34:25:15 | -13848.6 | 1.4527 | 323.1 | 8.75 | 0 | 0 | 323.1 | 8.75 | 0.4918 | 13.31 | 0 | 0 | 0.4918 | 13.31 | 2025-12-21 02:27:15 | -20.1178 | -3394.2549 | -91.8931 | 104.86 | Close | 17.5
2958 | 17 | 4 | CC DChg | 00:01:27 | 34:25:18 | -13848.6 | 1.449 | 334.7 | 9.06 | 0 | 0 | 334.7 | 9.06 | 0.5085 | 13.77 | 0 | 0 | 0.5085 | 13.77 | 2025-12-21 02:27:18 | -20.0666 | -3119.0511 | -84.4425 | 104.58 | Close | 18.125
2959 | 17 | 4 | CC DChg | 00:01:30 | 34:25:21 | -13848.6 | 1.4459 | 346.2 | 9.37 | 0 | 0 | 346.2 | 9.37 | 0.5252 | 14.22 | 0 | 0 | 0.5252 | 14.22 | 2025-12-21 02:27:21 | -20.0237 | -3722.7384 | -100.7862 | 104.36 | Close | 18.75
2960 | 17 | 4 | CC DChg | 00:01:33 | 34:25:24 | -13848.6 | 1.4422 | 357.8 | 9.69 | 0 | 0 | 357.8 | 9.69 | 0.5419 | 14.67 | 0 | 0 | 0.5419 | 14.67 | 2025-12-21 02:27:24 | -19.9724 | -3119.0511 | -84.4425 | 104.1 | Close | 19.375
2961 | 17 | 4 | CC DChg | 00:01:36 | 34:25:27 | -13848.6 | 1.4391 | 369.3 | 10 | 0 | 0 | 369.3 | 10 | 0.5585 | 15.12 | 0 | 0 | 0.5585 | 15.12 | 2025-12-21 02:27:27 | -19.9295 | -3722.7384 | -100.7862 | 103.87 | Close | 20
2962 | 17 | 4 | CC DChg | 00:01:39 | 34:25:30 | -13848.6 | 1.436 | 380.8 | 10.31 | 0 | 0 | 380.8 | 10.31 | 0.5751 | 15.57 | 0 | 0 | 0.5751 | 15.57 | 2025-12-21 02:27:30 | -19.8866 | -3722.7312 | -100.786 | 103.65 | Close | 20.625
2963 | 17 | 4 | CC DChg | 00:01:42 | 34:25:33 | -13848.6 | 1.4326 | 392.4 | 10.62 | 0 | 0 | 392.4 | 10.62 | 0.5917 | 16.02 | 0 | 0 | 0.5917 | 16.02 | 2025-12-21 02:27:33 | -19.8395 | -3394.2614 | -91.8933 | 103.4 | Close | 21.25
2964 | 17 | 4 | CC DChg | 00:01:45 | 34:25:36 | -13848.6 | 1.4295 | 403.9 | 10.94 | 0 | 0 | 403.9 | 10.94 | 0.6082 | 16.47 | 0 | 0 | 0.6082 | 16.47 | 2025-12-21 02:27:36 | -19.7965 | -3722.7384 | -100.7862 | 103.18 | Close | 21.875
2965 | 17 | 4 | CC DChg | 00:01:48 | 34:25:39 | -13848.6 | 1.426 | 415.5 | 11.25 | 0 | 0 | 415.5 | 11.25 | 0.6247 | 16.91 | 0 | 0 | 0.6247 | 16.91 | 2025-12-21 02:27:39 | -19.7481 | -3297.2698 | -89.2674 | 102.94 | Close | 22.5
2966 | 17 | 4 | CC DChg | 00:01:51 | 34:25:42 | -13848.6 | 1.4229 | 427 | 11.56 | 0 | 0 | 427 | 11.56 | 0.6411 | 17.36 | 0 | 0 | 0.6411 | 17.36 | 2025-12-21 02:27:42 | -19.7051 | -3722.7384 | -100.7862 | 102.7 | Close | 23.125
2967 | 17 | 4 | CC DChg | 00:01:54 | 34:25:45 | -13848.6 | 1.4198 | 438.5 | 11.87 | 0 | 0 | 438.5 | 11.87 | 0.6575 | 17.8 | 0 | 0 | 0.6575 | 17.8 | 2025-12-21 02:27:45 | -19.6622 | -3722.7384 | -100.7862 | 102.48 | Close | 23.75
2968 | 17 | 4 | CC DChg | 00:01:57 | 34:25:48 | -13848.6 | 1.4167 | 450.1 | 12.19 | 0 | 0 | 450.1 | 12.19 | 0.6739 | 18.24 | 0 | 0 | 0.6739 | 18.24 | 2025-12-21 02:27:48 | -19.6193 | -3722.7384 | -100.7862 | 102.26 | Close | 24.375
2969 | 17 | 4 | CC DChg | 00:02:00 | 34:25:51 | -13848.6 | 1.4136 | 461.6 | 12.5 | 0 | 0 | 461.6 | 12.5 | 0.6902 | 18.69 | 0 | 0 | 0.6902 | 18.69 | 2025-12-21 02:27:51 | -19.5764 | -3722.7384 | -100.7862 | 102.03 | Close | 25
2970 | 17 | 4 | CC DChg | 00:02:03 | 34:25:54 | -13848.6 | 1.4105 | 473.2 | 12.81 | 0 | 0 | 473.2 | 12.81 | 0.7065 | 19.13 | 0 | 0 | 0.7065 | 19.13 | 2025-12-21 02:27:54 | -19.5334 | -3722.7384 | -100.7862 | 101.81 | Close | 25.625
2971 | 17 | 4 | CC DChg | 00:02:06 | 34:25:57 | -13848.6 | 1.4074 | 484.7 | 13.12 | 0 | 0 | 484.7 | 13.12 | 0.7227 | 19.57 | 0 | 0 | 0.7227 | 19.57 | 2025-12-21 02:27:57 | -19.4905 | -3722.7384 | -100.7862 | 101.58 | Close | 26.25
2972 | 17 | 4 | CC DChg | 00:02:09 | 34:26:00 | -13848.6 | 1.4046 | 496.2 | 13.43 | 0 | 0 | 496.2 | 13.43 | 0.739 | 20.01 | 0 | 0 | 0.739 | 20.01 | 2025-12-21 02:28:00 | -19.4517 | -4121.6032 | -111.5847 | 101.38 | Close | 26.875
2973 | 17 | 4 | CC DChg | 00:02:12 | 34:26:03 | -13848.6 | 1.4012 | 507.8 | 13.75 | 0 | 0 | 507.8 | 13.75 | 0.7552 | 20.44 | 0 | 0 | 0.7552 | 20.44 | 2025-12-21 02:28:03 | -19.4046 | -3394.2614 | -91.8933 | 101.14 | Close | 27.5
2974 | 17 | 4 | CC DChg | 00:02:15 | 34:26:06 | -13848.6 | 1.3984 | 519.3 | 14.06 | 0 | 0 | 519.3 | 14.06 | 0.7713 | 20.88 | 0 | 0 | 0.7713 | 20.88 | 2025-12-21 02:28:06 | -19.3659 | -4121.5873 | -111.5842 | 100.93 | Close | 28.125
2975 | 17 | 4 | CC DChg | 00:02:18 | 34:26:09 | -13848.6 | 1.3953 | 530.9 | 14.37 | 0 | 0 | 530.9 | 14.37 | 0.7874 | 21.32 | 0 | 0 | 0.7874 | 21.32 | 2025-12-21 02:28:09 | -19.3229 | -3722.7527 | -100.7865 | 100.71 | Close | 28.75
2976 | 17 | 4 | CC DChg | 00:02:21 | 34:26:12 | -13848.6 | 1.3922 | 542.4 | 14.68 | 0 | 0 | 542.4 | 14.68 | 0.8035 | 21.75 | 0 | 0 | 0.8035 | 21.75 | 2025-12-21 02:28:12 | -19.28 | -3722.7384 | -100.7862 | 100.49 | Close | 29.375
2977 | 17 | 4 | CC DChg | 00:02:24 | 34:26:15 | -13848.6 | 1.3895 | 553.9 | 15 | 0 | 0 | 553.9 | 15 | 0.8196 | 22.19 | 0 | 0 | 0.8196 | 22.19 | 2025-12-21 02:28:15 | -19.2426 | -4274.2387 | -115.717 | 100.29 | Close | 30
2978 | 17 | 4 | CC DChg | 00:02:27 | 34:26:18 | -13848.6 | 1.3864 | 565.5 | 15.31 | 0 | 0 | 565.5 | 15.31 | 0.8356 | 22.62 | 0 | 0 | 0.8356 | 22.62 | 2025-12-21 02:28:18 | -19.1997 | -3722.7527 | -100.7865 | 100.07 | Close | 30.625
2979 | 17 | 4 | CC DChg | 00:02:30 | 34:26:21 | -13848.6 | 1.3833 | 577 | 15.62 | 0 | 0 | 577 | 15.62 | 0.8516 | 23.05 | 0 | 0 | 0.8516 | 23.05 | 2025-12-21 02:28:21 | -19.1567 | -3722.7097 | -100.7854 | 99.84 | Close | 31.25
2980 | 17 | 4 | CC DChg | 00:02:33 | 34:26:24 | -13848.6 | 1.3805 | 588.6 | 15.93 | 0 | 0 | 588.6 | 15.93 | 0.8675 | 23.49 | 0 | 0 | 0.8675 | 23.49 | 2025-12-21 02:28:24 | -19.118 | -4121.6349 | -111.5855 | 99.64 | Close | 31.875
2981 | 17 | 4 | CC DChg | 00:02:36 | 34:26:27 | -13848.6 | 1.3771 | 600.1 | 16.25 | 0 | 0 | 600.1 | 16.25 | 0.8834 | 23.92 | 0 | 0 | 0.8834 | 23.92 | 2025-12-21 02:28:27 | -19.0709 | -3394.2614 | -91.8933 | 99.39 | Close | 32.5
2982 | 17 | 4 | CC DChg | 00:02:39 | 34:26:30 | -13848.6 | 1.3743 | 611.6 | 16.56 | 0 | 0 | 611.6 | 16.56 | 0.8993 | 24.35 | 0 | 0 | 0.8993 | 24.35 | 2025-12-21 02:28:30 | -19.0321 | -4121.5873 | -111.5842 | 99.19 | Close | 33.125
2983 | 17 | 4 | CC DChg | 00:02:42 | 34:26:33 | -13848.6 | 1.3715 | 623.2 | 16.87 | 0 | 0 | 623.2 | 16.87 | 0.9151 | 24.78 | 0 | 0 | 0.9151 | 24.78 | 2025-12-21 02:28:33 | -18.9933 | -4121.6032 | -111.5847 | 98.99 | Close | 33.75
2984 | 17 | 4 | CC DChg | 00:02:45 | 34:26:36 | -13848.6 | 1.3681 | 634.7 | 17.18 | 0 | 0 | 634.7 | 17.18 | 0.9309 | 25.2 | 0 | 0 | 0.9309 | 25.2 | 2025-12-21 02:28:36 | -18.9462 | -3394.2353 | -91.8926 | 98.75 | Close | 34.375
2985 | 17 | 4 | CC DChg | 00:02:48 | 34:26:39 | -13848.6 | 1.3653 | 646.3 | 17.5 | 0 | 0 | 646.3 | 17.5 | 0.9467 | 25.63 | 0 | 0 | 0.9467 | 25.63 | 2025-12-21 02:28:39 | -18.9075 | -4121.619 | -111.5851 | 98.54 | Close | 35
2986 | 17 | 4 | CC DChg | 00:02:51 | 34:26:42 | -13848.6 | 1.3622 | 657.8 | 17.81 | 0 | 0 | 657.8 | 17.81 | 0.9625 | 26.06 | 0 | 0 | 0.9625 | 26.06 | 2025-12-21 02:28:42 | -18.8645 | -3722.767 | -100.7869 | 98.32 | Close | 35.62501
2987 | 17 | 4 | CC DChg | 00:02:54 | 34:26:45 | -13848.6 | 1.3591 | 669.3 | 18.12 | 0 | 0 | 669.3 | 18.12 | 0.9782 | 26.48 | 0 | 0 | 0.9782 | 26.48 | 2025-12-21 02:28:45 | -18.8216 | -3722.7097 | -100.7854 | 98.1 | Close | 36.25
2988 | 17 | 4 | CC DChg | 00:02:57 | 34:26:48 | -13848.6 | 1.3563 | 680.9 | 18.43 | 0 | 0 | 680.9 | 18.43 | 0.9938 | 26.91 | 0 | 0 | 0.9938 | 26.91 | 2025-12-21 02:28:48 | -18.7828 | -4121.6032 | -111.5847 | 97.89 | Close | 36.875
2989 | 17 | 4 | CC DChg | 00:03:00 | 34:26:51 | -13848.6 | 1.3529 | 692.4 | 18.75 | 0 | 0 | 692.4 | 18.75 | 1.0095 | 27.33 | 0 | 0 | 1.0095 | 27.33 | 2025-12-21 02:28:51 | -18.7357 | -3394.2614 | -91.8933 | 97.65 | Close | 37.5
2990 | 17 | 4 | CC DChg | 00:03:03 | 34:26:54 | -13848.6 | 1.3501 | 704 | 19.06 | 0 | 0 | 704 | 19.06 | 1.0251 | 27.75 | 0 | 0 | 1.0251 | 27.75 | 2025-12-21 02:28:54 | -18.697 | -4121.5714 | -111.5838 | 97.45 | Close | 38.125
2991 | 17 | 4 | CC DChg | 00:03:06 | 34:26:57 | -13848.6 | 1.3473 | 715.5 | 19.37 | 0 | 0 | 715.5 | 19.37 | 1.0406 | 28.17 | 0 | 0 | 1.0406 | 28.17 | 2025-12-21 02:28:57 | -18.6582 | -4121.6349 | -111.5855 | 97.24 | Close | 38.75
2992 | 17 | 4 | CC DChg | 00:03:09 | 34:27:00 | -13848.6 | 1.3439 | 727.1 | 19.68 | 0 | 0 | 727.1 | 19.68 | 1.0561 | 28.59 | 0 | 0 | 1.0561 | 28.59 | 2025-12-21 02:29:00 | -18.6111 | -3394.2614 | -91.8933 | 97 | Close | 39.375
2993 | 17 | 4 | CC DChg | 00:03:12 | 34:27:03 | -13848.6 | 1.3411 | 738.6 | 20 | 0 | 0 | 738.6 | 20 | 1.0716 | 29.01 | 0 | 0 | 1.0716 | 29.01 | 2025-12-21 02:29:03 | -18.5723 | -4121.6032 | -111.5847 | 96.8 | Close | 40
2994 | 17 | 4 | CC DChg | 00:03:15 | 34:27:06 | -13848.6 | 1.3377 | 750.1 | 20.31 | 0 | 0 | 750.1 | 20.31 | 1.0871 | 29.43 | 0 | 0 | 1.0871 | 29.43 | 2025-12-21 02:29:06 | -18.5252 | -3394.2614 | -91.8933 | 96.55 | Close | 40.625
2995 | 17 | 4 | CC DChg | 00:03:18 | 34:27:09 | -13848.6 | 1.3349 | 761.7 | 20.62 | 0 | 0 | 761.7 | 20.62 | 1.1025 | 29.85 | 0 | 0 | 1.1025 | 29.85 | 2025-12-21 02:29:09 | -18.4865 | -4121.5873 | -111.5842 | 96.35 | Close | 41.25
2996 | 17 | 4 | CC DChg | 00:03:21 | 34:27:12 | -13848.6 | 1.3321 | 773.2 | 20.93 | 0 | 0 | 773.2 | 20.93 | 1.1179 | 30.27 | 0 | 0 | 1.1179 | 30.27 | 2025-12-21 02:29:12 | -18.4477 | -4121.619 | -111.5851 | 96.15 | Close | 41.875
2997 | 17 | 4 | CC DChg | 00:03:24 | 34:27:15 | -13848.6 | 1.3287 | 784.8 | 21.25 | 0 | 0 | 784.8 | 21.25 | 1.1333 | 30.68 | 0 | 0 | 1.1333 | 30.68 | 2025-12-21 02:29:15 | -18.4006 | -3394.2484 | -91.8929 | 95.89 | Close | 42.5
2998 | 17 | 4 | CC DChg | 00:03:27 | 34:27:18 | -13848.6 | 1.3259 | 796.3 | 21.56 | 0 | 0 | 796.3 | 21.56 | 1.1486 | 31.1 | 0 | 0 | 1.1486 | 31.1 | 2025-12-21 02:29:18 | -18.3618 | -4121.619 | -111.5851 | 95.7 | Close | 43.125
2999 | 17 | 4 | CC DChg | 00:03:30 | 34:27:21 | -13848.6 | 1.3228 | 807.8 | 21.87 | 0 | 0 | 807.8 | 21.87 | 1.1639 | 31.51 | 0 | 0 | 1.1639 | 31.51 | 2025-12-21 02:29:21 | -18.3189 | -3722.724 | -100.7858 | 95.47 | Close | 43.75
3000 | 17 | 4 | CC DChg | 00:03:33 | 34:27:24 | -13848.6 | 1.3197 | 819.4 | 22.18 | 0 | 0 | 819.4 | 22.18 | 1.1791 | 31.92 | 0 | 0 | 1.1791 | 31.92 | 2025-12-21 02:29:24 | -18.276 | -3722.724 | -100.7858 | 95.25 | Close | 44.375
3001 | 17 | 4 | CC DChg | 00:03:36 | 34:27:27 | -13848.6 | 1.3166 | 830.9 | 22.5 | 0 | 0 | 830.9 | 22.5 | 1.1943 | 32.33 | 0 | 0 | 1.1943 | 32.33 | 2025-12-21 02:29:27 | -18.233 | -3722.724 | -100.7858 | 95.03 | Close | 45
3002 | 17 | 4 | CC DChg | 00:03:39 | 34:27:30 | -13848.6 | 1.3132 | 842.5 | 22.81 | 0 | 0 | 842.5 | 22.81 | 1.2095 | 32.74 | 0 | 0 | 1.2095 | 32.74 | 2025-12-21 02:29:30 | -18.186 | -3394.2745 | -91.8936 | 94.78 | Close | 45.625
3003 | 17 | 4 | CC DChg | 00:03:42 | 34:27:33 | -13848.6 | 1.3104 | 854 | 23.12 | 0 | 0 | 854 | 23.12 | 1.2246 | 33.15 | 0 | 0 | 1.2246 | 33.15 | 2025-12-21 02:29:33 | -18.1472 | -4121.5873 | -111.5842 | 94.58 | Close | 46.25
3004 | 17 | 4 | CC DChg | 00:03:45 | 34:27:36 | -13848.6 | 1.3073 | 865.5 | 23.43 | 0 | 0 | 865.5 | 23.43 | 1.2397 | 33.56 | 0 | 0 | 1.2397 | 33.56 | 2025-12-21 02:29:36 | -18.1042 | -3722.7814 | -100.7873 | 94.35 | Close | 46.87501
3005 | 17 | 4 | CC DChg | 00:03:48 | 34:27:39 | -13848.6 | 1.3042 | 877.1 | 23.75 | 0 | 0 | 877.1 | 23.75 | 1.2548 | 33.97 | 0 | 0 | 1.2548 | 33.97 | 2025-12-21 02:29:39 | -18.0613 | -3722.6953 | -100.785 | 94.15 | Close | 47.5
3006 | 17 | 4 | CC DChg | 00:03:51 | 34:27:42 | -13848.6 | 1.3011 | 888.6 | 24.06 | 0 | 0 | 888.6 | 24.06 | 1.2698 | 34.38 | 0 | 0 | 1.2698 | 34.38 | 2025-12-21 02:29:42 | -18.0184 | -3722.7527 | -100.7865 | 93.91 | Close | 48.125
3007 | 17 | 4 | CC DChg | 00:03:54 | 34:27:45 | -13848.6 | 1.298 | 900.2 | 24.37 | 0 | 0 | 900.2 | 24.37 | 1.2848 | 34.78 | 0 | 0 | 1.2848 | 34.78 | 2025-12-21 02:29:45 | -17.9755 | -3722.724 | -100.7858 | 93.68 | Close | 48.75
3008 | 17 | 4 | CC DChg | 00:03:57 | 34:27:48 | -13848.6 | 1.2949 | 911.7 | 24.68 | 0 | 0 | 911.7 | 24.68 | 1.2998 | 35.19 | 0 | 0 | 1.2998 | 35.19 | 2025-12-21 02:29:48 | -17.9325 | -3722.7527 | -100.7865 | 93.46 | Close | 49.375
3009 | 17 | 4 | CC DChg | 00:04:00 | 34:27:51 | -13848.6 | 1.2918 | 923.2 | 24.99 | 0 | 0 | 923.2 | 24.99 | 1.3147 | 35.59 | 0 | 0 | 1.3147 | 35.59 | 2025-12-21 02:29:51 | -17.8896 | -3722.724 | -100.7858 | 93.24 | Close | 50
3010 | 17 | 4 | CC DChg | 00:04:03 | 34:27:54 | -13848.6 | 1.2887 | 934.8 | 25.31 | 0 | 0 | 934.8 | 25.31 | 1.3296 | 36 | 0 | 0 | 1.3296 | 36 | 2025-12-21 02:29:54 | -17.8467 | -3722.7527 | -100.7865 | 93.01 | Close | 50.625
3011 | 17 | 4 | CC DChg | 00:04:06 | 34:27:57 | -13848.6 | 1.2859 | 946.3 | 25.62 | 0 | 0 | 946.3 | 25.62 | 1.3445 | 36.4 | 0 | 0 | 1.3445 | 36.4 | 2025-12-21 02:29:57 | -17.8079 | -4121.5873 | -111.5842 | 92.81 | Close | 51.25
3012 | 17 | 4 | CC DChg | 00:04:09 | 34:28:00 | -13848.6 | 1.2828 | 957.9 | 25.93 | 0 | 0 | 957.9 | 25.93 | 1.3593 | 36.8 | 0 | 0 | 1.3593 | 36.8 | 2025-12-21 02:30:00 | -17.765 | -3722.7527 | -100.7865 | 92.59 | Close | 51.875
3013 | 17 | 4 | CC DChg | 00:04:12 | 34:28:03 | -13848.6 | 1.2794 | 969.4 | 26.24 | 0 | 0 | 969.4 | 26.24 | 1.3741 | 37.2 | 0 | 0 | 1.3741 | 37.2 | 2025-12-21 02:30:03 | -17.7179 | -3394.2484 | -91.8929 | 92.34 | Close | 52.5
3014 | 17 | 4 | CC DChg | 00:04:15 | 34:28:06 | -13848.6 | 1.2766 | 980.9 | 26.56 | 0 | 0 | 980.9 | 26.56 | 1.3888 | 37.6 | 0 | 0 | 1.3888 | 37.6 | 2025-12-21 02:30:06 | -17.6791 | -4121.619 | -111.5851 | 92.14 | Close | 53.125
3015 | 17 | 4 | CC DChg | 00:04:18 | 34:28:09 | -13848.6 | 1.2732 | 992.5 | 26.87 | 0 | 0 | 992.5 | 26.87 | 1.4035 | 38 | 0 | 0 | 1.4035 | 38 | 2025-12-21 02:30:09 | -17.632 | -3394.2484 | -91.8929 | 91.89 | Close | 53.75
3016 | 17 | 4 | CC DChg | 00:04:21 | 34:28:12 | -13848.6 | 1.2701 | 1004 | 27.18 | 0 | 0 | 1004 | 27.18 | 1.4182 | 38.4 | 0 | 0 | 1.4182 | 38.4 | 2025-12-21 02:30:12 | -17.5891 | -3722.7527 | -100.7865 | 91.67 | Close | 54.375
3017 | 17 | 4 | CC DChg | 00:04:24 | 34:28:15 | -13848.6 | 1.2673 | 1015.6 | 27.49 | 0 | 0 | 1015.6 | 27.49 | 1.4328 | 38.79 | 0 | 0 | 1.4328 | 38.79 | 2025-12-21 02:30:15 | -17.5503 | -4121.5873 | -111.5842 | 91.47 | Close | 55
3018 | 17 | 4 | CC DChg | 00:04:27 | 34:28:18 | -13848.6 | 1.2639 | 1027.1 | 27.81 | 0 | 0 | 1027.1 | 27.81 | 1.4474 | 39.19 | 0 | 0 | 1.4474 | 39.19 | 2025-12-21 02:30:18 | -17.5032 | -3394.2484 | -91.8929 | 91.22 | Close | 55.625
3019 | 17 | 4 | CC DChg | 00:04:30 | 34:28:21 | -13848.6 | 1.2611 | 1038.6 | 28.12 | 0 | 0 | 1038.6 | 28.12 | 1.462 | 39.58 | 0 | 0 | 1.462 | 39.58 | 2025-12-21 02:30:21 | -17.4644 | -4121.5873 | -111.5842 | 91.02 | Close | 56.25
3020 | 17 | 4 | CC DChg | 00:04:33 | 34:28:24 | -13848.6 | 1.2577 | 1050.2 | 28.43 | 0 | 0 | 1050.2 | 28.43 | 1.4766 | 39.97 | 0 | 0 | 1.4766 | 39.97 | 2025-12-21 02:30:24 | -17.4174 | -3394.2745 | -91.8936 | 90.77 | Close | 56.875
3021 | 17 | 4 | CC DChg | 00:04:36 | 34:28:27 | -13848.6 | 1.2549 | 1061.7 | 28.74 | 0 | 0 | 1061.7 | 28.74 | 1.4911 | 40.37 | 0 | 0 | 1.4911 | 40.37 | 2025-12-21 02:30:27 | -17.3786 | -4121.619 | -111.5851 | 90.57 | Close | 57.5
3022 | 17 | 4 | CC DChg | 00:04:39 | 34:28:30 | -13848.6 | 1.2518 | 1073.3 | 29.06 | 0 | 0 | 1073.3 | 29.06 | 1.5055 | 40.76 | 0 | 0 | 1.5055 | 40.76 | 2025-12-21 02:30:30 | -17.3357 | -3722.724 | -100.7858 | 90.35 | Close | 58.125
3023 | 17 | 4 | CC DChg | 00:04:42 | 34:28:33 | -13848.6 | 1.2487 | 1084.8 | 29.37 | 0 | 0 | 1084.8 | 29.37 | 1.5199 | 41.15 | 0 | 0 | 1.5199 | 41.15 | 2025-12-21 02:30:33 | -17.2927 | -3722.7527 | -100.7865 | 90.12 | Close | 58.75
3024 | 17 | 4 | CC DChg | 00:04:45 | 34:28:36 | -13848.6 | 1.2456 | 1096.3 | 29.68 | 0 | 0 | 1096.3 | 29.68 | 1.5343 | 41.54 | 0 | 0 | 1.5343 | 41.54 | 2025-12-21 02:30:36 | -17.2498 | -3722.6953 | -100.785 | 89.9 | Close | 59.375
3025 | 17 | 4 | CC DChg | 00:04:48 | 34:28:39 | -13848.6 | 1.2428 | 1107.9 | 29.99 | 0 | 0 | 1107.9 | 29.99 | 1.5487 | 41.93 | 0 | 0 | 1.5487 | 41.93 | 2025-12-21 02:30:39 | -17.211 | -4121.619 | -111.5851 | 89.7 | Close | 60
3026 | 17 | 4 | CC DChg | 00:04:51 | 34:28:42 | -13848.6 | 1.2394 | 1119.4 | 30.31 | 0 | 0 | 1119.4 | 30.31 | 1.563 | 42.32 | 0 | 0 | 1.563 | 42.32 | 2025-12-21 02:30:42 | -17.1639 | -3394.2745 | -91.8936 | 89.45 | Close | 60.625
3027 | 17 | 4 | CC DChg | 00:04:54 | 34:28:45 | -13848.6 | 1.2366 | 1131 | 30.62 | 0 | 0 | 1131 | 30.62 | 1.5773 | 42.7 | 0 | 0 | 1.5773 | 42.7 | 2025-12-21 02:30:45 | -17.1252 | -4121.619 | -111.5851 | 89.25 | Close | 61.25001
3028 | 17 | 4 | CC DChg | 00:04:57 | 34:28:48 | -13848.6 | 1.2332 | 1142.5 | 30.93 | 0 | 0 | 1142.5 | 30.93 | 1.5916 | 43.09 | 0 | 0 | 1.5916 | 43.09 | 2025-12-21 02:30:48 | -17.0781 | -3394.2222 | -91.8922 | 89.01 | Close | 61.875
3029 | 17 | 4 | CC DChg | 00:05:00 | 34:28:51 | -13848.6 | 1.2304 | 1154 | 31.24 | 0 | 0 | 1154 | 31.24 | 1.6058 | 43.47 | 0 | 0 | 1.6058 | 43.47 | 2025-12-21 02:30:51 | -17.0393 | -4121.5873 | -111.5842 | 88.8 | Close | 62.5
3030 | 17 | 4 | CC DChg | 00:05:03 | 34:28:54 | -13848.6 | 1.2273 | 1165.6 | 31.56 | 0 | 0 | 1165.6 | 31.56 | 1.62 | 43.86 | 0 | 0 | 1.62 | 43.86 | 2025-12-21 02:30:54 | -16.9964 | -3722.7814 | -100.7873 | 88.58 | Close | 63.125
3031 | 17 | 4 | CC DChg | 00:05:06 | 34:28:57 | -13848.6 | 1.2242 | 1177.1 | 31.87 | 0 | 0 | 1177.1 | 31.87 | 1.6341 | 44.24 | 0 | 0 | 1.6341 | 44.24 | 2025-12-21 02:30:57 | -16.9534 | -3722.7527 | -100.7865 | 88.36 | Close | 63.75001
3032 | 17 | 4 | CC DChg | 00:05:09 | 34:29:00 | -13848.6 | 1.2214 | 1188.7 | 32.18 | 0 | 0 | 1188.7 | 32.18 | 1.6482 | 44.62 | 0 | 0 | 1.6482 | 44.62 | 2025-12-21 02:31:00 | -16.9147 | -4121.5873 | -111.5842 | 88.15 | Close | 64.375
3033 | 17 | 4 | CC DChg | 00:05:12 | 34:29:03 | -13848.6 | 1.2183 | 1200.2 | 32.49 | 0 | 0 | 1200.2 | 32.49 | 1.6623 | 45 | 0 | 0 | 1.6623 | 45 | 2025-12-21 02:31:03 | -16.8717 | -3722.7527 | -100.7865 | 87.93 | Close | 65.00001
3034 | 17 | 4 | CC DChg | 00:05:15 | 34:29:06 | -13848.6 | 1.2152 | 1211.8 | 32.81 | 0 | 0 | 1211.8 | 32.81 | 1.6763 | 45.38 | 0 | 0 | 1.6763 | 45.38 | 2025-12-21 02:31:06 | -16.8288 | -3722.6667 | -100.7842 | 87.71 | Close | 65.625
3035 | 17 | 4 | CC DChg | 00:05:18 | 34:29:09 | -13848.6 | 1.2121 | 1223.3 | 33.12 | 0 | 0 | 1223.3 | 33.12 | 1.6903 | 45.76 | 0 | 0 | 1.6903 | 45.76 | 2025-12-21 02:31:09 | -16.7859 | -3722.7814 | -100.7873 | 87.48 | Close | 66.25
3036 | 17 | 4 | CC DChg | 00:05:21 | 34:29:12 | -13848.6 | 1.209 | 1234.8 | 33.43 | 0 | 0 | 1234.8 | 33.43 | 1.7043 | 46.14 | 0 | 0 | 1.7043 | 46.14 | 2025-12-21 02:31:12 | -16.7429 | -3722.6953 | -100.785 | 87.26 | Close | 66.875
3037 | 17 | 4 | CC DChg | 00:05:24 | 34:29:15 | -13848.6 | 1.2059 | 1246.4 | 33.74 | 0 | 0 | 1246.4 | 33.74 | 1.7182 | 46.52 | 0 | 0 | 1.7182 | 46.52 | 2025-12-21 02:31:15 | -16.7 | -3722.7814 | -100.7873 | 87.03 | Close | 67.5
3038 | 17 | 4 | CC DChg | 00:05:27 | 34:29:18 | -13848.6 | 1.2031 | 1257.9 | 34.06 | 0 | 0 | 1257.9 | 34.06 | 1.7321 | 46.89 | 0 | 0 | 1.7321 | 46.89 | 2025-12-21 02:31:18 | -16.6612 | -4121.619 | -111.5851 | 86.82 | Close | 68.12501
3039 | 17 | 4 | CC DChg | 00:05:30 | 34:29:21 | -13848.6 | 1.1997 | 1269.5 | 34.37 | 0 | 0 | 1269.5 | 34.37 | 1.746 | 47.27 | 0 | 0 | 1.746 | 47.27 | 2025-12-21 02:31:21 | -16.6141 | -3394.1961 | -91.8915 | 86.59 | Close | 68.74999
3040 | 17 | 4 | CC DChg | 00:05:33 | 34:29:24 | -13848.6 | 1.1969 | 1281 | 34.68 | 0 | 0 | 1281 | 34.68 | 1.7598 | 47.64 | 0 | 0 | 1.7598 | 47.64 | 2025-12-21 02:31:24 | -16.5754 | -4121.619 | -111.5851 | 86.38 | Close | 69.375
3041 | 17 | 4 | CC DChg | 00:05:36 | 34:29:27 | -13848.6 | 1.1941 | 1292.5 | 34.99 | 0 | 0 | 1292.5 | 34.99 | 1.7736 | 48.02 | 0 | 0 | 1.7736 | 48.02 | 2025-12-21 02:31:27 | -16.5366 | -4121.619 | -111.5851 | 86.18 | Close | 70
3042 | 17 | 4 | CC DChg | 00:05:39 | 34:29:30 | -13848.6 | 1.1907 | 1304.1 | 35.31 | 0 | 0 | 1304.1 | 35.31 | 1.7874 | 48.39 | 0 | 0 | 1.7874 | 48.39 | 2025-12-21 02:31:30 | -16.4895 | -3394.3007 | -91.8943 | 85.94 | Close | 70.62501
3043 | 17 | 4 | CC DChg | 00:05:42 | 34:29:33 | -13848.6 | 1.1879 | 1315.6 | 35.62 | 0 | 0 | 1315.6 | 35.62 | 1.8011 | 48.76 | 0 | 0 | 1.8011 | 48.76 | 2025-12-21 02:31:33 | -16.4507 | -4121.619 | -111.5851 | 85.73 | Close | 71.25001
3044 | 17 | 4 | CC DChg | 00:05:45 | 34:29:36 | -13848.6 | 1.1845 | 1327.2 | 35.93 | 0 | 0 | 1327.2 | 35.93 | 1.8148 | 49.13 | 0 | 0 | 1.8148 | 49.13 | 2025-12-21 02:31:36 | -16.4036 | -3394.2484 | -91.8929 | 85.49 | Close | 71.87501
3045 | 17 | 4 | CC DChg | 00:05:48 | 34:29:39 | -13848.6 | 1.1817 | 1338.7 | 36.24 | 0 | 0 | 1338.7 | 36.24 | 1.8285 | 49.5 | 0 | 0 | 1.8285 | 49.5 | 2025-12-21 02:31:39 | -16.3649 | -4121.5556 | -111.5834 | 85.29 | Close | 72.5
3046 | 17 | 4 | CC DChg | 00:05:51 | 34:29:42 | -13848.6 | 1.1786 | 1350.2 | 36.56 | 0 | 0 | 1350.2 | 36.56 | 1.8421 | 49.87 | 0 | 0 | 1.8421 | 49.87 | 2025-12-21 02:31:42 | -16.3219 | -3722.724 | -100.7858 | 85.06 | Close | 73.125
3047 | 17 | 4 | CC DChg | 00:05:54 | 34:29:45 | -13848.6 | 1.1752 | 1361.8 | 36.87 | 0 | 0 | 1361.8 | 36.87 | 1.8557 | 50.24 | 0 | 0 | 1.8557 | 50.24 | 2025-12-21 02:31:45 | -16.2749 | -3394.2745 | -91.8936 | 84.81 | Close | 73.75
3048 | 17 | 4 | CC DChg | 00:05:57 | 34:29:48 | -13848.6 | 1.1724 | 1373.3 | 37.18 | 0 | 0 | 1373.3 | 37.18 | 1.8692 | 50.61 | 0 | 0 | 1.8692 | 50.61 | 2025-12-21 02:31:48 | -16.2361 | -4121.619 | -111.5851 | 84.62 | Close | 74.375
3049 | 17 | 4 | CC DChg | 00:06:00 | 34:29:51 | -13848.6 | 1.169 | 1384.9 | 37.49 | 0 | 0 | 1384.9 | 37.49 | 1.8827 | 50.97 | 0 | 0 | 1.8827 | 50.97 | 2025-12-21 02:31:51 | -16.189 | -3394.2484 | -91.8929 | 84.37 | Close | 75
3050 | 17 | 4 | CC DChg | 00:06:03 | 34:29:54 | -13848.6 | 1.1662 | 1396.4 | 37.8 | 0 | 0 | 1396.4 | 37.8 | 1.8962 | 51.34 | 0 | 0 | 1.8962 | 51.34 | 2025-12-21 02:31:54 | -16.1502 | -4121.5873 | -111.5842 | 84.17 | Close | 75.625
3051 | 17 | 4 | CC DChg | 00:06:06 | 34:29:57 | -13848.6 | 1.1631 | 1407.9 | 38.12 | 0 | 0 | 1407.9 | 38.12 | 1.9096 | 51.7 | 0 | 0 | 1.9096 | 51.7 | 2025-12-21 02:31:57 | -16.1073 | -3722.6953 | -100.785 | 83.94 | Close | 76.24999
3052 | 17 | 4 | CC DChg | 00:06:09 | 34:30:00 | -13848.6 | 1.1597 | 1419.5 | 38.43 | 0 | 0 | 1419.5 | 38.43 | 1.923 | 52.06 | 0 | 0 | 1.923 | 52.06 | 2025-12-21 02:32:00 | -16.0602 | -3394.3007 | -91.8943 | 83.7 | Close | 76.875
3053 | 17 | 4 | CC DChg | 00:06:12 | 34:30:03 | -13848.6 | 1.1569 | 1431 | 38.74 | 0 | 0 | 1431 | 38.74 | 1.9364 | 52.42 | 0 | 0 | 1.9364 | 52.42 | 2025-12-21 02:32:03 | -16.0214 | -4121.619 | -111.5851 | 83.5 | Close | 77.5
3054 | 17 | 4 | CC DChg | 00:06:15 | 34:30:06 | -13848.6 | 1.1535 | 1442.6 | 39.05 | 0 | 0 | 1442.6 | 39.05 | 1.9497 | 52.79 | 0 | 0 | 1.9497 | 52.79 | 2025-12-21 02:32:06 | -15.9743 | -3394.2745 | -91.8936 | 83.24 | Close | 78.12501
3055 | 17 | 4 | CC DChg | 00:06:18 | 34:30:09 | -13848.6 | 1.1504 | 1454.1 | 39.37 | 0 | 0 | 1454.1 | 39.37 | 1.963 | 53.15 | 0 | 0 | 1.963 | 53.15 | 2025-12-21 02:32:09 | -15.9314 | -3722.724 | -100.7858 | 83.03 | Close | 78.75
3056 | 17 | 4 | CC DChg | 00:06:21 | 34:30:12 | -13848.6 | 1.1476 | 1465.6 | 39.68 | 0 | 0 | 1465.6 | 39.68 | 1.9763 | 53.5 | 0 | 0 | 1.9763 | 53.5 | 2025-12-21 02:32:12 | -15.8926 | -4121.5873 | -111.5842 | 82.82 | Close | 79.375
3057 | 17 | 4 | CC DChg | 00:06:24 | 34:30:15 | -13848.6 | 1.1442 | 1477.2 | 39.99 | 0 | 0 | 1477.2 | 39.99 | 1.9895 | 53.86 | 0 | 0 | 1.9895 | 53.86 | 2025-12-21 02:32:15 | -15.8455 | -3394.2745 | -91.8936 | 82.58 | Close | 80
3058 | 17 | 4 | CC DChg | 00:06:27 | 34:30:18 | -13848.6 | 1.1411 | 1488.7 | 40.3 | 0 | 0 | 1488.7 | 40.3 | 2.0027 | 54.22 | 0 | 0 | 2.0027 | 54.22 | 2025-12-21 02:32:18 | -15.8026 | -3722.7527 | -100.7865 | 82.36 | Close | 80.62501
3059 | 17 | 4 | CC DChg | 00:06:30 | 34:30:21 | -13848.6 | 1.138 | 1500.3 | 40.62 | 0 | 0 | 1500.3 | 40.62 | 2.0158 | 54.58 | 0 | 0 | 2.0158 | 54.58 | 2025-12-21 02:32:21 | -15.7597 | -3722.724 | -100.7858 | 82.13 | Close | 81.25001
3060 | 17 | 4 | CC DChg | 00:06:33 | 34:30:24 | -13848.6 | 1.1346 | 1511.8 | 40.93 | 0 | 0 | 1511.8 | 40.93 | 2.029 | 54.93 | 0 | 0 | 2.029 | 54.93 | 2025-12-21 02:32:24 | -15.7126 | -3394.2484 | -91.8929 | 81.89 | Close | 81.875
3061 | 17 | 4 | CC DChg | 00:06:36 | 34:30:27 | -13848.6 | 1.1315 | 1523.3 | 41.24 | 0 | 0 | 1523.3 | 41.24 | 2.042 | 55.28 | 0 | 0 | 2.042 | 55.28 | 2025-12-21 02:32:27 | -15.6697 | -3722.724 | -100.7858 | 81.66 | Close | 82.5
3062 | 17 | 4 | CC DChg | 00:06:39 | 34:30:30 | -13848.6 | 1.1281 | 1534.9 | 41.55 | 0 | 0 | 1534.9 | 41.55 | 2.0551 | 55.64 | 0 | 0 | 2.0551 | 55.64 | 2025-12-21 02:32:30 | -15.6226 | -3394.2484 | -91.8929 | 81.42 | Close | 83.125
3063 | 17 | 4 | CC DChg | 00:06:42 | 34:30:33 | -13848.6 | 1.125 | 1546.4 | 41.87 | 0 | 0 | 1546.4 | 41.87 | 2.0681 | 55.99 | 0 | 0 | 2.0681 | 55.99 | 2025-12-21 02:32:33 | -15.5797 | -3722.7814 | -100.7873 | 81.19 | Close | 83.75001
3064 | 17 | 4 | CC DChg | 00:06:45 | 34:30:36 | -13848.6 | 1.1219 | 1558 | 42.18 | 0 | 0 | 1558 | 42.18 | 2.081 | 56.34 | 0 | 0 | 2.081 | 56.34 | 2025-12-21 02:32:36 | -15.5367 | -3722.724 | -100.7858 | 80.97 | Close | 84.375
3065 | 17 | 4 | CC DChg | 00:06:48 | 34:30:39 | -13848.6 | 1.1182 | 1569.5 | 42.49 | 0 | 0 | 1569.5 | 42.49 | 2.094 | 56.69 | 0 | 0 | 2.094 | 56.69 | 2025-12-21 02:32:39 | -15.4855 | -3119.039 | -84.4421 | 80.7 | Close | 85
3066 | 17 | 4 | CC DChg | 00:06:51 | 34:30:42 | -13848.6 | 1.1151 | 1581 | 42.8 | 0 | 0 | 1581 | 42.8 | 2.1068 | 57.04 | 0 | 0 | 2.1068 | 57.04 | 2025-12-21 02:32:42 | -15.4426 | -3722.724 | -100.7858 | 80.48 | Close | 85.625
3067 | 17 | 4 | CC DChg | 00:06:54 | 34:30:45 | -13848.6 | 1.1114 | 1592.6 | 43.12 | 0 | 0 | 1592.6 | 43.12 | 2.1197 | 57.39 | 0 | 0 | 2.1197 | 57.39 | 2025-12-21 02:32:45 | -15.3913 | -3119.0871 | -84.4434 | 80.21 | Close | 86.25001
3068 | 17 | 4 | CC DChg | 00:06:57 | 34:30:48 | -13848.6 | 1.1083 | 1604.1 | 43.43 | 0 | 0 | 1604.1 | 43.43 | 2.1325 | 57.73 | 0 | 0 | 2.1325 | 57.73 | 2025-12-21 02:32:48 | -15.3484 | -3722.724 | -100.7858 | 79.99 | Close | 86.87501
3069 | 17 | 4 | CC DChg | 00:07:00 | 34:30:51 | -13848.6 | 1.1046 | 1615.7 | 43.74 | 0 | 0 | 1615.7 | 43.74 | 2.1453 | 58.08 | 0 | 0 | 2.1453 | 58.08 | 2025-12-21 02:32:51 | -15.2971 | -3119.039 | -84.4421 | 79.71 | Close | 87.5
3070 | 17 | 4 | CC DChg | 00:07:03 | 34:30:54 | -13848.6 | 1.1015 | 1627.2 | 44.05 | 0 | 0 | 1627.2 | 44.05 | 2.158 | 58.42 | 0 | 0 | 2.158 | 58.42 | 2025-12-21 02:32:54 | -15.2542 | -3722.724 | -100.7858 | 79.5 | Close | 88.125
3071 | 17 | 4 | CC DChg | 00:07:06 | 34:30:57 | -13848.6 | 1.0977 | 1638.7 | 44.37 | 0 | 0 | 1638.7 | 44.37 | 2.1707 | 58.77 | 0 | 0 | 2.1707 | 58.77 | 2025-12-21 02:32:57 | -15.2016 | -3036.9591 | -82.22 | 79.22 | Close | 88.75
3072 | 17 | 4 | CC DChg | 00:07:09 | 34:31:00 | -13848.6 | 1.0943 | 1650.3 | 44.68 | 0 | 0 | 1650.3 | 44.68 | 2.1833 | 59.11 | 0 | 0 | 2.1833 | 59.11 | 2025-12-21 02:33:00 | -15.1545 | -3394.3007 | -91.8943 | 78.98 | Close | 89.37501
3073 | 17 | 4 | CC DChg | 00:07:12 | 34:31:03 | -13848.6 | 1.0909 | 1661.8 | 44.99 | 0 | 0 | 1661.8 | 44.99 | 2.1959 | 59.45 | 0 | 0 | 2.1959 | 59.45 | 2025-12-21 02:33:03 | -15.1074 | -3394.1961 | -91.8915 | 78.73 | Close | 90
3074 | 17 | 4 | CC DChg | 00:07:15 | 34:31:06 | -13848.6 | 1.0872 | 1673.4 | 45.3 | 0 | 0 | 1673.4 | 45.3 | 2.2085 | 59.79 | 0 | 0 | 2.2085 | 59.79 | 2025-12-21 02:33:06 | -15.0562 | -3119.0871 | -84.4434 | 78.46 | Close | 90.625
3075 | 17 | 4 | CC DChg | 00:07:18 | 34:31:09 | -13848.6 | 1.0838 | 1684.9 | 45.62 | 0 | 0 | 1684.9 | 45.62 | 2.221 | 60.13 | 0 | 0 | 2.221 | 60.13 | 2025-12-21 02:33:09 | -15.0091 | -3394.2484 | -91.8929 | 78.22 | Close | 91.25
3076 | 17 | 4 | CC DChg | 00:07:21 | 34:31:12 | -13848.6 | 1.0801 | 1696.5 | 45.93 | 0 | 0 | 1696.5 | 45.93 | 2.2335 | 60.47 | 0 | 0 | 2.2335 | 60.47 | 2025-12-21 02:33:12 | -14.9579 | -3119.039 | -84.4421 | 77.95 | Close | 91.875
3077 | 17 | 4 | CC DChg | 00:07:24 | 34:31:15 | -13848.6 | 1.0766 | 1708 | 46.24 | 0 | 0 | 1708 | 46.24 | 2.246 | 60.81 | 0 | 0 | 2.246 | 60.81 | 2025-12-21 02:33:15 | -14.9094 | -3297.2698 | -89.2674 | 77.7 | Close | 92.5
3078 | 17 | 4 | CC DChg | 00:07:27 | 34:31:18 | -13848.6 | 1.0729 | 1719.5 | 46.55 | 0 | 0 | 1719.5 | 46.55 | 2.2584 | 61.14 | 0 | 0 | 2.2584 | 61.14 | 2025-12-21 02:33:18 | -14.8581 | -3119.0871 | -84.4434 | 77.43 | Close | 93.125
3079 | 17 | 4 | CC DChg | 00:07:30 | 34:31:21 | -13848.6 | 1.0695 | 1731.1 | 46.87 | 0 | 0 | 1731.1 | 46.87 | 2.2707 | 61.48 | 0 | 0 | 2.2707 | 61.48 | 2025-12-21 02:33:21 | -14.8111 | -3394.3007 | -91.8943 | 77.18 | Close | 93.75001
3080 | 17 | 4 | CC DChg | 00:07:33 | 34:31:24 | -13848.6 | 1.0661 | 1742.6 | 47.18 | 0 | 0 | 1742.6 | 47.18 | 2.283 | 61.81 | 0 | 0 | 2.283 | 61.81 | 2025-12-21 02:33:24 | -14.764 | -3394.1961 | -91.8915 | 76.94 | Close | 94.375
3081 | 17 | 4 | CC DChg | 00:07:36 | 34:31:27 | -13848.6 | 1.0624 | 1754.2 | 47.49 | 0 | 0 | 1754.2 | 47.49 | 2.2953 | 62.14 | 0 | 0 | 2.2953 | 62.14 | 2025-12-21 02:33:27 | -14.7127 | -3119.039 | -84.4421 | 76.67 | Close | 95
3082 | 17 | 4 | CC DChg | 00:07:39 | 34:31:30 | -13848.6 | 1.0593 | 1765.7 | 47.8 | 0 | 0 | 1765.7 | 47.8 | 2.3076 | 62.47 | 0 | 0 | 2.3076 | 62.47 | 2025-12-21 02:33:30 | -14.6698 | -3722.7814 | -100.7873 | 76.46 | Close | 95.62501
3083 | 17 | 4 | CC DChg | 00:07:42 | 34:31:33 | -13848.6 | 1.0556 | 1777.2 | 48.12 | 0 | 0 | 1777.2 | 48.12 | 2.3198 | 62.8 | 0 | 0 | 2.3198 | 62.8 | 2025-12-21 02:33:33 | -14.6186 | -3119.039 | -84.4421 | 76.18 | Close | 96.25
3084 | 17 | 4 | CC DChg | 00:07:45 | 34:31:36 | -13848.6 | 1.0525 | 1788.8 | 48.43 | 0 | 0 | 1788.8 | 48.43 | 2.3319 | 63.13 | 0 | 0 | 2.3319 | 63.13 | 2025-12-21 02:33:36 | -14.5756 | -3722.724 | -100.7858 | 75.96 | Close | 96.875
3085 | 17 | 4 | CC DChg | 00:07:48 | 34:31:39 | -13848.6 | 1.0487 | 1800.3 | 48.74 | 0 | 0 | 1800.3 | 48.74 | 2.3441 | 63.46 | 0 | 0 | 2.3441 | 63.46 | 2025-12-21 02:33:39 | -14.523 | -3036.9591 | -82.22 | 75.68 | Close | 97.5
3086 | 17 | 4 | CC DChg | 00:07:51 | 34:31:42 | -13848.6 | 1.0456 | 1811.9 | 49.05 | 0 | 0 | 1811.9 | 49.05 | 2.3561 | 63.79 | 0 | 0 | 2.3561 | 63.79 | 2025-12-21 02:33:42 | -14.4801 | -3722.724 | -100.7858 | 75.46 | Close | 98.125
3087 | 17 | 4 | CC DChg | 00:07:54 | 34:31:45 | -13848.6 | 1.0422 | 1823.4 | 49.37 | 0 | 0 | 1823.4 | 49.37 | 2.3682 | 64.11 | 0 | 0 | 2.3682 | 64.11 | 2025-12-21 02:33:45 | -14.433 | -3394.3007 | -91.8943 | 75.21 | Close | 98.75
3088 | 17 | 4 | CC DChg | 00:07:57 | 34:31:48 | -13848.6 | 1.0388 | 1834.9 | 49.68 | 0 | 0 | 1834.9 | 49.68 | 2.3802 | 64.44 | 0 | 0 | 2.3802 | 64.44 | 2025-12-21 02:33:48 | -14.3859 | -3394.2484 | -91.8929 | 74.96 | Close | 99.375
3089 | 17 | 4 | CC DChg | 00:08:00 | 34:31:51 | -13848.6 | 1.0354 | 1846.5 | 49.99 | 0 | 0 | 1846.5 | 49.99 | 2.3922 | 64.76 | 0 | 0 | 2.3922 | 64.76 | 2025-12-21 02:33:51 | -14.3388 | -3394.2484 | -91.8929 | 74.72 | Close | 100 |  | 1
3090 | 17 | 5 | CC Chg | 00:00:00 | 34:31:51 | 34.1 | 1.2214 | 0 | 0 | 0 | 0 | 0 | 0 | 0 | 0 | 0 | 0 | 0 | 0 | 2025-12-21 02:33:51 | 0.0416 | 0 | 0 | 35806.45 | Close | 0 |  | 0
3091 | 17 | 5 | CC Chg | 00:05:00 | 34:36:51 | 914.5 | 1.5448 | 76.1 | 2.06 | 76.1 | 2.06 | 0 | 0 | 0.1135 | 3.07 | 0.1135 | 3.07 | 0 | 0 | 2025-12-21 02:38:51 | 1.4128 | 235.3297 | 6.3711 | 1688.7 | Close | 4.085481
3092 | 17 | 5 | CC Chg | 00:10:00 | 34:41:51 | 914.5 | 1.5776 | 152.3 | 4.12 | 152.3 | 4.12 | 0 | 0 | 0.2326 | 6.3 | 0.2326 | 6.3 | 0 | 0 | 2025-12-21 02:43:51 | 1.4428 | 2323.5515 | 62.9058 | 1724.35 | Close | 8.176699
3093 | 17 | 5 | CC Chg | 00:15:00 | 34:46:51 | 914.5 | 1.5972 | 228.5 | 6.19 | 228.5 | 6.19 | 0 | 0 | 0.3536 | 9.57 | 0.3536 | 9.57 | 0 | 0 | 2025-12-21 02:48:51 | 1.4607 | 3888.3929 | 105.2709 | 1745.78 | Close | 12.26792
3094 | 17 | 5 | CC Chg | 00:20:00 | 34:51:51 | 914.5 | 1.613 | 304.7 | 8.25 | 304.7 | 8.25 | 0 | 0 | 0.476 | 12.89 | 0.476 | 12.89 | 0 | 0 | 2025-12-21 02:53:51 | 1.4752 | 4823.5781 | 130.5893 | 1763.05 | Close | 16.35914
3095 | 17 | 5 | CC Chg | 00:25:00 | 34:56:51 | 914.5 | 1.6269 | 381 | 10.31 | 381 | 10.31 | 0 | 0 | 0.5995 | 16.23 | 0.5995 | 16.23 | 0 | 0 | 2025-12-21 02:58:51 | 1.4879 | 5482.9129 | 148.4396 | 1778.25 | Close | 20.45035
3096 | 17 | 5 | CC Chg | 00:30:00 | 35:01:51 | 914.5 | 1.64 | 457.2 | 12.38 | 457.2 | 12.38 | 0 | 0 | 0.7239 | 19.6 | 0.7239 | 19.6 | 0 | 0 | 2025-12-21 03:03:51 | 1.4999 | 5817.7472 | 157.5046 | 1792.58 | Close | 24.54157
3097 | 17 | 5 | CC Chg | 00:35:00 | 35:06:51 | 914.5 | 1.6517 | 533.4 | 14.44 | 533.4 | 14.44 | 0 | 0 | 0.8494 | 23 | 0.8494 | 23 | 0 | 0 | 2025-12-21 03:08:51 | 1.5106 | 6513.8879 | 176.3513 | 1805.37 | Close | 28.63279
3098 | 17 | 5 | CC Chg | 00:40:00 | 35:11:51 | 914.5 | 1.6635 | 609.6 | 16.5 | 609.6 | 16.5 | 0 | 0 | 0.9757 | 26.42 | 0.9757 | 26.42 | 0 | 0 | 2025-12-21 03:13:51 | 1.5214 | 6458.693 | 174.857 | 1818.27 | Close | 32.72401
3099 | 17 | 5 | CC Chg | 00:45:00 | 35:16:51 | 914.5 | 1.6744 | 685.8 | 18.57 | 685.8 | 18.57 | 0 | 0 | 1.1029 | 29.86 | 1.1029 | 29.86 | 0 | 0 | 2025-12-21 03:18:51 | 1.5313 | 6991.9674 | 189.2944 | 1830.19 | Close | 36.81523
3100 | 17 | 5 | CC Chg | 00:50:00 | 35:21:51 | 914.5 | 1.6852 | 762 | 20.63 | 762 | 20.63 | 0 | 0 | 1.2309 | 33.33 | 1.2309 | 33.33 | 0 | 0 | 2025-12-21 03:23:51 | 1.5412 | 7056.7202 | 191.0475 | 1842 | Close | 40.90645
3101 | 17 | 5 | CC Chg | 00:55:00 | 35:26:51 | 914.5 | 1.6964 | 838.2 | 22.69 | 838.2 | 22.69 | 0 | 0 | 1.3598 | 36.81 | 1.3598 | 36.81 | 0 | 0 | 2025-12-21 03:28:51 | 1.5514 | 6804.6825 | 184.224 | 1854.14 | Close | 44.99767
3102 | 17 | 5 | CC Chg | 01:00:00 | 35:31:51 | 914.5 | 1.7072 | 914.4 | 24.76 | 914.4 | 24.76 | 0 | 0 | 1.4895 | 40.33 | 1.4895 | 40.33 | 0 | 0 | 2025-12-21 03:33:51 | 1.5613 | 7056.7078 | 191.0471 | 1866.05 | Close | 49.08888
3103 | 17 | 5 | CC Chg | 01:05:00 | 35:36:51 | 914.5 | 1.7184 | 990.7 | 26.82 | 990.7 | 26.82 | 0 | 0 | 1.62 | 43.86 | 1.62 | 43.86 | 0 | 0 | 2025-12-21 03:38:51 | 1.5716 | 6804.6905 | 184.2242 | 1878.3 | Close | 53.1801
3104 | 17 | 5 | CC Chg | 01:10:00 | 35:41:51 | 914.5 | 1.7302 | 1066.9 | 28.88 | 1066.9 | 28.88 | 0 | 0 | 1.7514 | 47.42 | 1.7514 | 47.42 | 0 | 0 | 2025-12-21 03:43:51 | 1.5824 | 6458.6893 | 174.8569 | 1891.2 | Close | 57.27132
3105 | 17 | 5 | CC Chg | 01:15:00 | 35:46:51 | 914.5 | 1.742 | 1143.1 | 30.95 | 1143.1 | 30.95 | 0 | 0 | 1.8838 | 51 | 1.8838 | 51 | 0 | 0 | 2025-12-21 03:48:51 | 1.5931 | 6458.6817 | 174.8567 | 1904.32 | Close | 61.36254
3106 | 17 | 5 | CC Chg | 01:20:00 | 35:51:51 | 914.5 | 1.7547 | 1219.3 | 33.01 | 1219.3 | 33.01 | 0 | 0 | 2.017 | 54.61 | 2.017 | 54.61 | 0 | 0 | 2025-12-21 03:53:51 | 1.6048 | 6000.9799 | 162.4653 | 1917.99 | Close | 65.45375
3107 | 17 | 5 | CC Chg | 01:25:00 | 35:56:51 | 914.5 | 1.7674 | 1295.5 | 35.07 | 1295.5 | 35.07 | 0 | 0 | 2.1512 | 58.24 | 2.1512 | 58.24 | 0 | 0 | 2025-12-21 03:58:51 | 1.6164 | 6000.9939 | 162.4657 | 1931.88 | Close | 69.54498
3108 | 17 | 5 | CC Chg | 01:30:00 | 36:01:51 | 914.5 | 1.7816 | 1371.7 | 37.14 | 1371.7 | 37.14 | 0 | 0 | 2.2864 | 61.9 | 2.2864 | 61.9 | 0 | 0 | 2025-12-21 04:03:51 | 1.6294 | 5367.0798 | 145.3036 | 1947.41 | Close | 73.6362
3109 | 17 | 5 | CC Chg | 01:35:00 | 36:06:51 | 914.5 | 1.7968 | 1447.9 | 39.2 | 1447.9 | 39.2 | 0 | 0 | 2.4228 | 65.59 | 2.4228 | 65.59 | 0 | 0 | 2025-12-21 04:08:51 | 1.6433 | 5013.9766 | 135.744 | 1964.03 | Close | 77.72741
3110 | 17 | 5 | CC Chg | 01:40:00 | 36:11:51 | 914.5 | 1.8133 | 1524.1 | 41.26 | 1524.1 | 41.26 | 0 | 0 | 2.5604 | 69.32 | 2.5604 | 69.32 | 0 | 0 | 2025-12-21 04:13:51 | 1.6584 | 4618.936 | 125.049 | 1982.07 | Close | 81.81863
3111 | 17 | 5 | CC Chg | 01:45:00 | 36:16:51 | 914.5 | 1.8312 | 1600.4 | 43.33 | 1600.4 | 43.33 | 0 | 0 | 2.6992 | 73.08 | 2.6992 | 73.08 | 0 | 0 | 2025-12-21 04:18:51 | 1.6747 | 4257.6884 | 115.2689 | 2001.64 | Close | 85.90985
3112 | 17 | 5 | CC Chg | 01:50:00 | 36:21:51 | 914.5 | 1.8501 | 1676.6 | 45.39 | 1676.6 | 45.39 | 0 | 0 | 2.8395 | 76.87 | 2.8395 | 76.87 | 0 | 0 | 2025-12-21 04:23:51 | 1.692 | 4032.4045 | 109.1698 | 2022.31 | Close | 90.00107
3113 | 17 | 5 | CC Chg | 01:55:00 | 36:26:51 | 914.5 | 1.8703 | 1752.8 | 47.45 | 1752.8 | 47.45 | 0 | 0 | 2.9813 | 80.71 | 2.9813 | 80.71 | 0 | 0 | 2025-12-21 04:28:51 | 1.7105 | 3772.8933 | 102.144 | 2044.39 | Close | 94.09228
3114 | 17 | 5 | CC Chg | 02:00:00 | 36:31:51 | 914.5 | 1.8908 | 1829 | 49.52 | 1829 | 49.52 | 0 | 0 | 3.1246 | 84.59 | 3.1246 | 84.59 | 0 | 0 | 2025-12-21 04:33:51 | 1.7292 | 3717.6889 | 100.6495 | 2066.81 | Close | 98.18351
3115 | 17 | 5 | CC Chg | 02:02:13 | 36:34:04 | 914.5 | 1.9001 | 1862.8 | 50.43 | 1862.8 | 50.43 | 0 | 0 | 3.1887 | 86.33 | 3.1887 | 86.33 | 0 | 0 | 2025-12-21 04:36:04 | 1.7377 | 3638.5185 | 98.5061 | 2076.98 | Close | 100 |  | 1
3116 | 18 | 4 | CC DChg | 00:00:00 | 36:34:04 | -13845.5 | 1.7196 | 0 | 0 | 0 | 0 | 0 | 0 | 0 | 0 | 0 | 0 | 0 | 0 | 2025-12-21 04:36:04 | -23.8087 | 0 | 0 | 124.15 | Close | 0 |  | 0
3117 | 18 | 4 | CC DChg | 00:00:03 | 36:34:07 | -13848.6 | 1.6341 | 11.5 | 0.31 | 0 | 0 | 11.5 | 0.31 | 0.0192 | 0.52 | 0 | 0 | 0.0192 | 0.52 | 2025-12-21 04:36:07 | -22.63 | -134.9744 | -3.6542 | 117.95 | Close | 0.6249907
3118 | 18 | 4 | CC DChg | 00:00:06 | 36:34:10 | -13848.6 | 1.6086 | 23.1 | 0.62 | 0 | 0 | 23.1 | 0.62 | 0.0379 | 1.03 | 0 | 0 | 0.0379 | 1.03 | 2025-12-21 04:36:10 | -22.2768 | -452.568 | -12.2524 | 116.11 | Close | 1.249991
3119 | 18 | 4 | CC DChg | 00:00:09 | 36:34:13 | -13848.6 | 1.5925 | 34.6 | 0.94 | 0 | 0 | 34.6 | 0.94 | 0.0564 | 1.53 | 0 | 0 | 0.0564 | 1.53 | 2025-12-21 04:36:13 | -22.0539 | -716.8002 | -19.406 | 114.94 | Close | 1.874991
3120 | 18 | 4 | CC DChg | 00:00:12 | 36:34:16 | -13848.6 | 1.5804 | 46.2 | 1.25 | 0 | 0 | 46.2 | 1.25 | 0.0747 | 2.02 | 0 | 0 | 0.0747 | 2.02 | 2025-12-21 04:36:16 | -21.8863 | -953.759 | -25.8212 | 114.08 | Close | 2.499991
3121 | 18 | 4 | CC DChg | 00:00:15 | 36:34:19 | -13848.6 | 1.5696 | 57.7 | 1.56 | 0 | 0 | 57.7 | 1.56 | 0.0928 | 2.51 | 0 | 0 | 0.0928 | 2.51 | 2025-12-21 04:36:19 | -21.7367 | -1068.5638 | -28.9294 | 113.3 | Close | 3.124991
3122 | 18 | 4 | CC DChg | 00:00:18 | 36:34:22 | -13848.6 | 1.5606 | 69.2 | 1.87 | 0 | 0 | 69.2 | 1.87 | 0.1109 | 3 | 0 | 0 | 0.1109 | 3 | 2025-12-21 04:36:22 | -21.6121 | -1282.2753 | -34.7152 | 112.65 | Close | 3.749991
3123 | 18 | 4 | CC DChg | 00:00:21 | 36:34:25 | -13848.6 | 1.5522 | 80.8 | 2.19 | 0 | 0 | 80.8 | 2.19 | 0.1289 | 3.49 | 0 | 0 | 0.1289 | 3.49 | 2025-12-21 04:36:25 | -21.4958 | -1373.8671 | -37.1949 | 112.04 | Close | 4.374991
3124 | 18 | 4 | CC DChg | 00:00:24 | 36:34:28 | -13848.6 | 1.5448 | 92.3 | 2.5 | 0 | 0 | 92.3 | 2.5 | 0.1467 | 3.97 | 0 | 0 | 0.1467 | 3.97 | 2025-12-21 04:36:28 | -21.3933 | -1559.5255 | -42.2212 | 111.51 | Close | 4.999991
3125 | 18 | 4 | CC DChg | 00:00:27 | 36:34:31 | -13848.6 | 1.5376 | 103.9 | 2.81 | 0 | 0 | 103.9 | 2.81 | 0.1645 | 4.45 | 0 | 0 | 0.1645 | 4.45 | 2025-12-21 04:36:31 | -21.2936 | -1602.8441 | -43.394 | 110.99 | Close | 5.624991
3126 | 18 | 4 | CC DChg | 00:00:30 | 36:34:34 | -13848.6 | 1.5311 | 115.4 | 3.12 | 0 | 0 | 115.4 | 3.12 | 0.1822 | 4.93 | 0 | 0 | 0.1822 | 4.93 | 2025-12-21 04:36:34 | -21.2036 | -1775.4598 | -48.0672 | 110.52 | Close | 6.249992
3127 | 18 | 4 | CC DChg | 00:00:33 | 36:34:37 | -13848.6 | 1.5252 | 126.9 | 3.44 | 0 | 0 | 126.9 | 3.44 | 0.1999 | 5.41 | 0 | 0 | 0.1999 | 5.41 | 2025-12-21 04:36:37 | -21.1219 | -1956.0151 | -52.9554 | 110.09 | Close | 6.874992
3128 | 18 | 4 | CC DChg | 00:00:36 | 36:34:40 | -13848.6 | 1.5194 | 138.5 | 3.75 | 0 | 0 | 138.5 | 3.75 | 0.2174 | 5.89 | 0 | 0 | 0.2174 | 5.89 | 2025-12-21 04:36:40 | -21.0415 | -1989.7356 | -53.8684 | 109.67 | Close | 7.499991
3129 | 18 | 4 | CC DChg | 00:00:39 | 36:34:43 | -13848.6 | 1.5138 | 150 | 4.06 | 0 | 0 | 150 | 4.06 | 0.2349 | 6.36 | 0 | 0 | 0.2349 | 6.36 | 2025-12-21 04:36:43 | -20.964 | -2060.8016 | -55.7923 | 109.27 | Close | 8.124991
3130 | 18 | 4 | CC DChg | 00:00:42 | 36:34:46 | -13848.6 | 1.5088 | 161.6 | 4.37 | 0 | 0 | 161.6 | 4.37 | 0.2524 | 6.83 | 0 | 0 | 0.2524 | 6.83 | 2025-12-21 04:36:46 | -20.8947 | -2308.0978 | -62.4874 | 108.91 | Close | 8.749992
3131 | 18 | 4 | CC DChg | 00:00:45 | 36:34:49 | -13848.6 | 1.5035 | 173.1 | 4.69 | 0 | 0 | 173.1 | 4.69 | 0.2697 | 7.3 | 0 | 0 | 0.2697 | 7.3 | 2025-12-21 04:36:49 | -20.8213 | -2177.4507 | -58.9504 | 108.52 | Close | 9.374992
3132 | 18 | 4 | CC DChg | 00:00:48 | 36:34:52 | -13848.6 | 1.4986 | 184.6 | 5 | 0 | 0 | 184.6 | 5 | 0.2871 | 7.77 | 0 | 0 | 0.2871 | 7.77 | 2025-12-21 04:36:52 | -20.7535 | -2355.1973 | -63.7625 | 108.17 | Close | 9.999991
3133 | 18 | 4 | CC DChg | 00:00:51 | 36:34:55 | -13848.6 | 1.4942 | 196.2 | 5.31 | 0 | 0 | 196.2 | 5.31 | 0.3043 | 8.24 | 0 | 0 | 0.3043 | 8.24 | 2025-12-21 04:36:55 | -20.6925 | -2622.8384 | -71.0084 | 107.85 | Close | 10.62499
3134 | 18 | 4 | CC DChg | 00:00:54 | 36:34:58 | -13848.6 | 1.4893 | 207.7 | 5.62 | 0 | 0 | 207.7 | 5.62 | 0.3215 | 8.71 | 0 | 0 | 0.3215 | 8.71 | 2025-12-21 04:36:58 | -20.6247 | -2355.2018 | -63.7627 | 107.49 | Close | 11.24999
3135 | 18 | 4 | CC DChg | 00:00:57 | 36:35:01 | -13848.6 | 1.4853 | 219.3 | 5.94 | 0 | 0 | 219.3 | 5.94 | 0.3387 | 9.17 | 0 | 0 | 0.3387 | 9.17 | 2025-12-21 04:37:01 | -20.5693 | -2885.1222 | -78.1093 | 107.2 | Close | 11.87499
3136 | 18 | 4 | CC DChg | 00:01:00 | 36:35:04 | -13848.6 | 1.4809 | 230.8 | 6.25 | 0 | 0 | 230.8 | 6.25 | 0.3558 | 9.63 | 0 | 0 | 0.3558 | 9.63 | 2025-12-21 04:37:04 | -20.5084 | -2622.8333 | -71.0083 | 106.88 | Close | 12.49999
3137 | 18 | 4 | CC DChg | 00:01:03 | 36:35:07 | -13848.6 | 1.4769 | 242.3 | 6.56 | 0 | 0 | 242.3 | 6.56 | 0.3729 | 10.1 | 0 | 0 | 0.3729 | 10.1 | 2025-12-21 04:37:07 | -20.453 | -2885.1222 | -78.1093 | 106.6 | Close | 13.12499
3138 | 18 | 4 | CC DChg | 00:01:06 | 36:35:10 | -13848.6 | 1.4729 | 253.9 | 6.87 | 0 | 0 | 253.9 | 6.87 | 0.3899 | 10.56 | 0 | 0 | 0.3899 | 10.56 | 2025-12-21 04:37:10 | -20.3976 | -2885.1167 | -78.1091 | 106.31 | Close | 13.74999
3139 | 18 | 4 | CC DChg | 00:01:09 | 36:35:13 | -13848.6 | 1.4691 | 265.4 | 7.19 | 0 | 0 | 265.4 | 7.19 | 0.4069 | 11.02 | 0 | 0 | 0.4069 | 11.02 | 2025-12-21 04:37:13 | -20.3449 | -3036.9766 | -82.2204 | 106.04 | Close | 14.37499
3140 | 18 | 4 | CC DChg | 00:01:12 | 36:35:16 | -13848.6 | 1.4651 | 277 | 7.5 | 0 | 0 | 277 | 7.5 | 0.4238 | 11.47 | 0 | 0 | 0.4238 | 11.47 | 2025-12-21 04:37:16 | -20.2896 | -2885.1222 | -78.1093 | 105.75 | Close | 14.99999
3141 | 18 | 4 | CC DChg | 00:01:15 | 36:35:19 | -13848.6 | 1.4617 | 288.5 | 7.81 | 0 | 0 | 288.5 | 7.81 | 0.4407 | 11.93 | 0 | 0 | 0.4407 | 11.93 | 2025-12-21 04:37:19 | -20.2425 | -3394.2614 | -91.8933 | 105.51 | Close | 15.62499
3142 | 18 | 4 | CC DChg | 00:01:18 | 36:35:22 | -13848.6 | 1.4577 | 300.1 | 8.12 | 0 | 0 | 300.1 | 8.12 | 0.4575 | 12.39 | 0 | 0 | 0.4575 | 12.39 | 2025-12-21 04:37:22 | -20.1871 | -2885.1167 | -78.1091 | 105.22 | Close | 16.24999
3143 | 18 | 4 | CC DChg | 00:01:21 | 36:35:25 | -13848.6 | 1.4543 | 311.6 | 8.44 | 0 | 0 | 311.6 | 8.44 | 0.4743 | 12.84 | 0 | 0 | 0.4743 | 12.84 | 2025-12-21 04:37:25 | -20.14 | -3394.2614 | -91.8933 | 104.97 | Close | 16.87499
3144 | 18 | 4 | CC DChg | 00:01:24 | 36:35:28 | -13848.6 | 1.4508 | 323.1 | 8.75 | 0 | 0 | 323.1 | 8.75 | 0.4911 | 13.3 | 0 | 0 | 0.4911 | 13.3 | 2025-12-21 04:37:28 | -20.0915 | -3297.2825 | -89.2677 | 104.73 | Close | 17.49999
3145 | 18 | 4 | CC DChg | 00:01:27 | 36:35:31 | -13848.6 | 1.4474 | 334.7 | 9.06 | 0 | 0 | 334.7 | 9.06 | 0.5078 | 13.75 | 0 | 0 | 0.5078 | 13.75 | 2025-12-21 04:37:31 | -20.0444 | -3394.2484 | -91.8929 | 104.47 | Close | 18.12499
3146 | 18 | 4 | CC DChg | 00:01:30 | 36:35:34 | -13848.6 | 1.444 | 346.2 | 9.37 | 0 | 0 | 346.2 | 9.37 | 0.5245 | 14.2 | 0 | 0 | 0.5245 | 14.2 | 2025-12-21 04:37:34 | -19.9973 | -3394.268 | -91.8934 | 104.22 | Close | 18.74999
3147 | 18 | 4 | CC DChg | 00:01:33 | 36:35:37 | -13848.6 | 1.4406 | 357.8 | 9.69 | 0 | 0 | 357.8 | 9.69 | 0.5412 | 14.65 | 0 | 0 | 0.5412 | 14.65 | 2025-12-21 04:37:37 | -19.9503 | -3394.2614 | -91.8933 | 104 | Close | 19.37499
3148 | 18 | 4 | CC DChg | 00:01:36 | 36:35:40 | -13848.6 | 1.4375 | 369.3 | 10 | 0 | 0 | 369.3 | 10 | 0.5578 | 15.1 | 0 | 0 | 0.5578 | 15.1 | 2025-12-21 04:37:40 | -19.9073 | -3722.7384 | -100.7862 | 103.76 | Close | 19.99999
3149 | 18 | 4 | CC DChg | 00:01:39 | 36:35:43 | -13848.6 | 1.4338 | 380.8 | 10.31 | 0 | 0 | 380.8 | 10.31 | 0.5743 | 15.55 | 0 | 0 | 0.5743 | 15.55 | 2025-12-21 04:37:43 | -19.8561 | -3119.045 | -84.4423 | 103.49 | Close | 20.62499
3150 | 18 | 4 | CC DChg | 00:01:42 | 36:35:46 | -13848.6 | 1.4307 | 392.4 | 10.62 | 0 | 0 | 392.4 | 10.62 | 0.5909 | 16 | 0 | 0 | 0.5909 | 16 | 2025-12-21 04:37:46 | -19.8132 | -3722.7384 | -100.7862 | 103.27 | Close | 21.24999
3151 | 18 | 4 | CC DChg | 00:01:45 | 36:35:49 | -13848.6 | 1.4276 | 403.9 | 10.94 | 0 | 0 | 403.9 | 10.94 | 0.6074 | 16.44 | 0 | 0 | 0.6074 | 16.44 | 2025-12-21 04:37:49 | -19.7702 | -3722.7384 | -100.7862 | 103.04 | Close | 21.87499
3152 | 18 | 4 | CC DChg | 00:01:48 | 36:35:52 | -13848.6 | 1.4245 | 415.5 | 11.25 | 0 | 0 | 415.5 | 11.25 | 0.6238 | 16.89 | 0 | 0 | 0.6238 | 16.89 | 2025-12-21 04:37:52 | -19.7273 | -3722.7384 | -100.7862 | 102.82 | Close | 22.49999
3153 | 18 | 4 | CC DChg | 00:01:51 | 36:35:55 | -13848.6 | 1.4214 | 427 | 11.56 | 0 | 0 | 427 | 11.56 | 0.6402 | 17.33 | 0 | 0 | 0.6402 | 17.33 | 2025-12-21 04:37:55 | -19.6844 | -3722.724 | -100.7858 | 102.6 | Close | 23.12499
3154 | 18 | 4 | CC DChg | 00:01:54 | 36:35:58 | -13848.6 | 1.418 | 438.5 | 11.87 | 0 | 0 | 438.5 | 11.87 | 0.6566 | 17.78 | 0 | 0 | 0.6566 | 17.78 | 2025-12-21 04:37:58 | -19.6373 | -3394.2614 | -91.8933 | 102.35 | Close | 23.74999
3155 | 18 | 4 | CC DChg | 00:01:57 | 36:36:01 | -13848.6 | 1.4149 | 450.1 | 12.19 | 0 | 0 | 450.1 | 12.19 | 0.673 | 18.22 | 0 | 0 | 0.673 | 18.22 | 2025-12-21 04:38:01 | -19.5944 | -3722.7527 | -100.7865 | 102.12 | Close | 24.37499
3156 | 18 | 4 | CC DChg | 00:02:00 | 36:36:04 | -13848.6 | 1.4121 | 461.6 | 12.5 | 0 | 0 | 461.6 | 12.5 | 0.6893 | 18.66 | 0 | 0 | 0.6893 | 18.66 | 2025-12-21 04:38:04 | -19.5556 | -4121.5873 | -111.5842 | 101.92 | Close | 24.99999
3157 | 18 | 4 | CC DChg | 00:02:03 | 36:36:07 | -13848.6 | 1.4087 | 473.2 | 12.81 | 0 | 0 | 473.2 | 12.81 | 0.7055 | 19.1 | 0 | 0 | 0.7055 | 19.1 | 2025-12-21 04:38:07 | -19.5085 | -3394.2614 | -91.8933 | 101.68 | Close | 25.62499
3158 | 18 | 4 | CC DChg | 00:02:06 | 36:36:10 | -13848.6 | 1.4059 | 484.7 | 13.12 | 0 | 0 | 484.7 | 13.12 | 0.7218 | 19.54 | 0 | 0 | 0.7218 | 19.54 | 2025-12-21 04:38:10 | -19.4697 | -4121.6032 | -111.5847 | 101.47 | Close | 26.24999
3159 | 18 | 4 | CC DChg | 00:02:09 | 36:36:13 | -13848.6 | 1.4025 | 496.2 | 13.43 | 0 | 0 | 496.2 | 13.43 | 0.738 | 19.98 | 0 | 0 | 0.738 | 19.98 | 2025-12-21 04:38:13 | -19.4226 | -3394.2484 | -91.8929 | 101.23 | Close | 26.87499
3160 | 18 | 4 | CC DChg | 00:02:12 | 36:36:16 | -13848.6 | 1.3997 | 507.8 | 13.75 | 0 | 0 | 507.8 | 13.75 | 0.7542 | 20.42 | 0 | 0 | 0.7542 | 20.42 | 2025-12-21 04:38:16 | -19.3839 | -4121.619 | -111.5851 | 101.03 | Close | 27.49999
3161 | 18 | 4 | CC DChg | 00:02:15 | 36:36:19 | -13848.6 | 1.3966 | 519.3 | 14.06 | 0 | 0 | 519.3 | 14.06 | 0.7703 | 20.85 | 0 | 0 | 0.7703 | 20.85 | 2025-12-21 04:38:19 | -19.3409 | -3722.7527 | -100.7865 | 100.8 | Close | 28.125
3162 | 18 | 4 | CC DChg | 00:02:18 | 36:36:22 | -13848.6 | 1.3935 | 530.9 | 14.37 | 0 | 0 | 530.9 | 14.37 | 0.7864 | 21.29 | 0 | 0 | 0.7864 | 21.29 | 2025-12-21 04:38:22 | -19.298 | -3722.724 | -100.7858 | 100.58 | Close | 28.74999
3163 | 18 | 4 | CC DChg | 00:02:21 | 36:36:25 | -13848.6 | 1.3907 | 542.4 | 14.68 | 0 | 0 | 542.4 | 14.68 | 0.8025 | 21.73 | 0 | 0 | 0.8025 | 21.73 | 2025-12-21 04:38:25 | -19.2592 | -4121.6032 | -111.5847 | 100.38 | Close | 29.375
3164 | 18 | 4 | CC DChg | 00:02:24 | 36:36:28 | -13848.6 | 1.3876 | 553.9 | 15 | 0 | 0 | 553.9 | 15 | 0.8185 | 22.16 | 0 | 0 | 0.8185 | 22.16 | 2025-12-21 04:38:28 | -19.2163 | -3722.7384 | -100.7862 | 100.15 | Close | 30
3165 | 18 | 4 | CC DChg | 00:02:27 | 36:36:31 | -13848.6 | 1.3845 | 565.5 | 15.31 | 0 | 0 | 565.5 | 15.31 | 0.8345 | 22.59 | 0 | 0 | 0.8345 | 22.59 | 2025-12-21 04:38:31 | -19.1734 | -3722.724 | -100.7858 | 99.93 | Close | 30.62499
3166 | 18 | 4 | CC DChg | 00:02:30 | 36:36:34 | -13848.6 | 1.3817 | 577 | 15.62 | 0 | 0 | 577 | 15.62 | 0.8504 | 23.02 | 0 | 0 | 0.8504 | 23.02 | 2025-12-21 04:38:34 | -19.1346 | -4121.6032 | -111.5847 | 99.73 | Close | 31.24999
3167 | 18 | 4 | CC DChg | 00:02:33 | 36:36:37 | -13848.6 | 1.3783 | 588.6 | 15.93 | 0 | 0 | 588.6 | 15.93 | 0.8664 | 23.46 | 0 | 0 | 0.8664 | 23.46 | 2025-12-21 04:38:37 | -19.0875 | -3394.2745 | -91.8936 | 99.48 | Close | 31.875
3168 | 18 | 4 | CC DChg | 00:02:36 | 36:36:40 | -13848.6 | 1.3755 | 600.1 | 16.25 | 0 | 0 | 600.1 | 16.25 | 0.8823 | 23.89 | 0 | 0 | 0.8823 | 23.89 | 2025-12-21 04:38:40 | -19.0487 | -4121.5873 | -111.5842 | 99.28 | Close | 32.49999
3169 | 18 | 4 | CC DChg | 00:02:39 | 36:36:43 | -13848.6 | 1.3724 | 611.6 | 16.56 | 0 | 0 | 611.6 | 16.56 | 0.8981 | 24.31 | 0 | 0 | 0.8981 | 24.31 | 2025-12-21 04:38:43 | -19.0058 | -3722.724 | -100.7858 | 99.06 | Close | 33.12499
3170 | 18 | 4 | CC DChg | 00:02:42 | 36:36:46 | -13848.6 | 1.3693 | 623.2 | 16.87 | 0 | 0 | 623.2 | 16.87 | 0.9139 | 24.74 | 0 | 0 | 0.9139 | 24.74 | 2025-12-21 04:38:46 | -18.9629 | -3722.7384 | -100.7862 | 98.83 | Close | 33.74999
3171 | 18 | 4 | CC DChg | 00:02:45 | 36:36:49 | -13848.6 | 1.3665 | 634.7 | 17.18 | 0 | 0 | 634.7 | 17.18 | 0.9297 | 25.17 | 0 | 0 | 0.9297 | 25.17 | 2025-12-21 04:38:49 | -18.9241 | -4121.619 | -111.5851 | 98.65 | Close | 34.375
3172 | 18 | 4 | CC DChg | 00:02:48 | 36:36:52 | -13848.6 | 1.3634 | 646.3 | 17.5 | 0 | 0 | 646.3 | 17.5 | 0.9455 | 25.6 | 0 | 0 | 0.9455 | 25.6 | 2025-12-21 04:38:52 | -18.8812 | -3722.7384 | -100.7862 | 98.42 | Close | 35
3173 | 18 | 4 | CC DChg | 00:02:51 | 36:36:55 | -13848.6 | 1.3603 | 657.8 | 17.81 | 0 | 0 | 657.8 | 17.81 | 0.9612 | 26.02 | 0 | 0 | 0.9612 | 26.02 | 2025-12-21 04:38:55 | -18.8382 | -3722.7384 | -100.7862 | 98.18 | Close | 35.625
3174 | 18 | 4 | CC DChg | 00:02:54 | 36:36:58 | -13848.6 | 1.3572 | 669.3 | 18.12 | 0 | 0 | 669.3 | 18.12 | 0.9769 | 26.45 | 0 | 0 | 0.9769 | 26.45 | 2025-12-21 04:38:58 | -18.7953 | -3722.724 | -100.7858 | 97.96 | Close | 36.24999
3175 | 18 | 4 | CC DChg | 00:02:57 | 36:37:01 | -13848.6 | 1.3541 | 680.9 | 18.43 | 0 | 0 | 680.9 | 18.43 | 0.9925 | 26.87 | 0 | 0 | 0.9925 | 26.87 | 2025-12-21 04:39:01 | -18.7524 | -3722.7384 | -100.7862 | 97.74 | Close | 36.87499
3176 | 18 | 4 | CC DChg | 00:03:00 | 36:37:04 | -13848.6 | 1.351 | 692.4 | 18.75 | 0 | 0 | 692.4 | 18.75 | 1.0081 | 27.29 | 0 | 0 | 1.0081 | 27.29 | 2025-12-21 04:39:04 | -18.7094 | -3722.7527 | -100.7865 | 97.51 | Close | 37.5
3177 | 18 | 4 | CC DChg | 00:03:03 | 36:37:07 | -13848.6 | 1.3482 | 704 | 19.06 | 0 | 0 | 704 | 19.06 | 1.0237 | 27.71 | 0 | 0 | 1.0237 | 27.71 | 2025-12-21 04:39:07 | -18.6707 | -4121.5714 | -111.5838 | 97.31 | Close | 38.12499
3178 | 18 | 4 | CC DChg | 00:03:06 | 36:37:10 | -13848.6 | 1.3451 | 715.5 | 19.37 | 0 | 0 | 715.5 | 19.37 | 1.0392 | 28.14 | 0 | 0 | 1.0392 | 28.14 | 2025-12-21 04:39:10 | -18.6277 | -3722.767 | -100.7869 | 97.09 | Close | 38.75
3179 | 18 | 4 | CC DChg | 00:03:09 | 36:37:13 | -13848.6 | 1.342 | 727.1 | 19.68 | 0 | 0 | 727.1 | 19.68 | 1.0547 | 28.56 | 0 | 0 | 1.0547 | 28.56 | 2025-12-21 04:39:13 | -18.5848 | -3722.7097 | -100.7854 | 96.86 | Close | 39.37499
3180 | 18 | 4 | CC DChg | 00:03:12 | 36:37:16 | -13848.6 | 1.3392 | 738.6 | 20 | 0 | 0 | 738.6 | 20 | 1.0702 | 28.97 | 0 | 0 | 1.0702 | 28.97 | 2025-12-21 04:39:16 | -18.546 | -4121.6032 | -111.5847 | 96.66 | Close | 39.99999
3181 | 18 | 4 | CC DChg | 00:03:15 | 36:37:19 | -13848.6 | 1.3358 | 750.1 | 20.31 | 0 | 0 | 750.1 | 20.31 | 1.0856 | 29.39 | 0 | 0 | 1.0856 | 29.39 | 2025-12-21 04:39:19 | -18.4989 | -3394.2745 | -91.8936 | 96.41 | Close | 40.625
3182 | 18 | 4 | CC DChg | 00:03:18 | 36:37:22 | -13848.6 | 1.333 | 761.7 | 20.62 | 0 | 0 | 761.7 | 20.62 | 1.101 | 29.81 | 0 | 0 | 1.101 | 29.81 | 2025-12-21 04:39:22 | -18.4602 | -4121.5873 | -111.5842 | 96.21 | Close | 41.24999
3183 | 18 | 4 | CC DChg | 00:03:21 | 36:37:25 | -13848.6 | 1.3296 | 773.2 | 20.93 | 0 | 0 | 773.2 | 20.93 | 1.1164 | 30.22 | 0 | 0 | 1.1164 | 30.22 | 2025-12-21 04:39:25 | -18.4131 | -3394.2745 | -91.8936 | 95.97 | Close | 41.875
3184 | 18 | 4 | CC DChg | 00:03:24 | 36:37:28 | -13848.6 | 1.3268 | 784.8 | 21.25 | 0 | 0 | 784.8 | 21.25 | 1.1317 | 30.64 | 0 | 0 | 1.1317 | 30.64 | 2025-12-21 04:39:28 | -18.3743 | -4121.5873 | -111.5842 | 95.76 | Close | 42.5
3185 | 18 | 4 | CC DChg | 00:03:27 | 36:37:31 | -13848.6 | 1.3237 | 796.3 | 21.56 | 0 | 0 | 796.3 | 21.56 | 1.147 | 31.05 | 0 | 0 | 1.147 | 31.05 | 2025-12-21 04:39:31 | -18.3314 | -3722.724 | -100.7858 | 95.53 | Close | 43.12499
3186 | 18 | 4 | CC DChg | 00:03:30 | 36:37:34 | -13848.6 | 1.3203 | 807.8 | 21.87 | 0 | 0 | 807.8 | 21.87 | 1.1623 | 31.47 | 0 | 0 | 1.1623 | 31.47 | 2025-12-21 04:39:34 | -18.2843 | -3394.2745 | -91.8936 | 95.31 | Close | 43.75
3187 | 18 | 4 | CC DChg | 00:03:33 | 36:37:37 | -13848.6 | 1.3175 | 819.4 | 22.18 | 0 | 0 | 819.4 | 22.18 | 1.1775 | 31.88 | 0 | 0 | 1.1775 | 31.88 | 2025-12-21 04:39:37 | -18.2455 | -4121.5873 | -111.5842 | 95.09 | Close | 44.37499
3188 | 18 | 4 | CC DChg | 00:03:36 | 36:37:40 | -13848.6 | 1.3144 | 830.9 | 22.5 | 0 | 0 | 830.9 | 22.5 | 1.1927 | 32.29 | 0 | 0 | 1.1927 | 32.29 | 2025-12-21 04:39:40 | -18.2026 | -3722.7527 | -100.7865 | 94.87 | Close | 45
3189 | 18 | 4 | CC DChg | 00:03:39 | 36:37:43 | -13848.6 | 1.3113 | 842.5 | 22.81 | 0 | 0 | 842.5 | 22.81 | 1.2078 | 32.7 | 0 | 0 | 1.2078 | 32.7 | 2025-12-21 04:39:43 | -18.1596 | -3722.724 | -100.7858 | 94.65 | Close | 45.625
3190 | 18 | 4 | CC DChg | 00:03:42 | 36:37:46 | -13848.6 | 1.3082 | 854 | 23.12 | 0 | 0 | 854 | 23.12 | 1.223 | 33.11 | 0 | 0 | 1.223 | 33.11 | 2025-12-21 04:39:46 | -18.1167 | -3722.7527 | -100.7865 | 94.42 | Close | 46.25
3191 | 18 | 4 | CC DChg | 00:03:45 | 36:37:49 | -13848.6 | 1.3051 | 865.5 | 23.43 | 0 | 0 | 865.5 | 23.43 | 1.238 | 33.52 | 0 | 0 | 1.238 | 33.52 | 2025-12-21 04:39:49 | -18.0738 | -3722.724 | -100.7858 | 94.2 | Close | 46.875
3192 | 18 | 4 | CC DChg | 00:03:48 | 36:37:52 | -13848.6 | 1.302 | 877.1 | 23.75 | 0 | 0 | 877.1 | 23.75 | 1.2531 | 33.92 | 0 | 0 | 1.2531 | 33.92 | 2025-12-21 04:39:52 | -18.0309 | -3722.724 | -100.7858 | 93.97 | Close | 47.49999
3193 | 18 | 4 | CC DChg | 00:03:51 | 36:37:55 | -13848.6 | 1.2992 | 888.6 | 24.06 | 0 | 0 | 888.6 | 24.06 | 1.2681 | 34.33 | 0 | 0 | 1.2681 | 34.33 | 2025-12-21 04:39:55 | -17.9921 | -4121.5873 | -111.5842 | 93.77 | Close | 48.12499
3194 | 18 | 4 | CC DChg | 00:03:54 | 36:37:58 | -13848.6 | 1.2958 | 900.2 | 24.37 | 0 | 0 | 900.2 | 24.37 | 1.2831 | 34.74 | 0 | 0 | 1.2831 | 34.74 | 2025-12-21 04:39:58 | -17.945 | -3394.3007 | -91.8943 | 93.53 | Close | 48.75
3195 | 18 | 4 | CC DChg | 00:03:57 | 36:38:01 | -13848.6 | 1.2927 | 911.7 | 24.68 | 0 | 0 | 911.7 | 24.68 | 1.298 | 35.14 | 0 | 0 | 1.298 | 35.14 | 2025-12-21 04:40:01 | -17.9021 | -3722.724 | -100.7858 | 93.3 | Close | 49.375
3196 | 18 | 4 | CC DChg | 00:04:00 | 36:38:04 | -13848.6 | 1.2896 | 923.2 | 24.99 | 0 | 0 | 923.2 | 24.99 | 1.3129 | 35.54 | 0 | 0 | 1.3129 | 35.54 | 2025-12-21 04:40:04 | -17.8591 | -3722.7527 | -100.7865 | 93.08 | Close | 50
3197 | 18 | 4 | CC DChg | 00:04:03 | 36:38:07 | -13848.6 | 1.2865 | 934.8 | 25.31 | 0 | 0 | 934.8 | 25.31 | 1.3278 | 35.95 | 0 | 0 | 1.3278 | 35.95 | 2025-12-21 04:40:07 | -17.8162 | -3722.6953 | -100.785 | 92.85 | Close | 50.62499
3198 | 18 | 4 | CC DChg | 00:04:06 | 36:38:10 | -13848.6 | 1.2837 | 946.3 | 25.62 | 0 | 0 | 946.3 | 25.62 | 1.3426 | 36.35 | 0 | 0 | 1.3426 | 36.35 | 2025-12-21 04:40:10 | -17.7774 | -4121.619 | -111.5851 | 92.67 | Close | 51.25
3199 | 18 | 4 | CC DChg | 00:04:09 | 36:38:13 | -13848.6 | 1.2803 | 957.9 | 25.93 | 0 | 0 | 957.9 | 25.93 | 1.3574 | 36.75 | 0 | 0 | 1.3574 | 36.75 | 2025-12-21 04:40:13 | -17.7303 | -3394.2745 | -91.8936 | 92.41 | Close | 51.875
3200 | 18 | 4 | CC DChg | 00:04:12 | 36:38:16 | -13848.6 | 1.2772 | 969.4 | 26.24 | 0 | 0 | 969.4 | 26.24 | 1.3721 | 37.15 | 0 | 0 | 1.3721 | 37.15 | 2025-12-21 04:40:16 | -17.6874 | -3722.724 | -100.7858 | 92.18 | Close | 52.5
3201 | 18 | 4 | CC DChg | 00:04:15 | 36:38:19 | -13848.6 | 1.2741 | 980.9 | 26.56 | 0 | 0 | 980.9 | 26.56 | 1.3869 | 37.55 | 0 | 0 | 1.3869 | 37.55 | 2025-12-21 04:40:19 | -17.6445 | -3722.7527 | -100.7865 | 91.95 | Close | 53.125
3202 | 18 | 4 | CC DChg | 00:04:18 | 36:38:22 | -13848.6 | 1.271 | 992.5 | 26.87 | 0 | 0 | 992.5 | 26.87 | 1.4016 | 37.94 | 0 | 0 | 1.4016 | 37.94 | 2025-12-21 04:40:22 | -17.6015 | -3722.724 | -100.7858 | 91.74 | Close | 53.75
3203 | 18 | 4 | CC DChg | 00:04:21 | 36:38:25 | -13848.6 | 1.2682 | 1004 | 27.18 | 0 | 0 | 1004 | 27.18 | 1.4162 | 38.34 | 0 | 0 | 1.4162 | 38.34 | 2025-12-21 04:40:25 | -17.5628 | -4121.5873 | -111.5842 | 91.53 | Close | 54.375
3204 | 18 | 4 | CC DChg | 00:04:24 | 36:38:28 | -13848.6 | 1.2648 | 1015.6 | 27.49 | 0 | 0 | 1015.6 | 27.49 | 1.4308 | 38.74 | 0 | 0 | 1.4308 | 38.74 | 2025-12-21 04:40:28 | -17.5157 | -3394.2745 | -91.8936 | 91.29 | Close | 55
3205 | 18 | 4 | CC DChg | 00:04:27 | 36:38:31 | -13848.6 | 1.2617 | 1027.1 | 27.81 | 0 | 0 | 1027.1 | 27.81 | 1.4454 | 39.13 | 0 | 0 | 1.4454 | 39.13 | 2025-12-21 04:40:31 | -17.4728 | -3722.6953 | -100.785 | 91.06 | Close | 55.62499
3206 | 18 | 4 | CC DChg | 00:04:30 | 36:38:34 | -13848.6 | 1.2589 | 1038.6 | 28.12 | 0 | 0 | 1038.6 | 28.12 | 1.4599 | 39.53 | 0 | 0 | 1.4599 | 39.53 | 2025-12-21 04:40:34 | -17.434 | -4121.6508 | -111.586 | 90.85 | Close | 56.25
3207 | 18 | 4 | CC DChg | 00:04:33 | 36:38:37 | -13848.6 | 1.2555 | 1050.2 | 28.43 | 0 | 0 | 1050.2 | 28.43 | 1.4745 | 39.92 | 0 | 0 | 1.4745 | 39.92 | 2025-12-21 04:40:37 | -17.3869 | -3394.2745 | -91.8936 | 90.62 | Close | 56.875
3208 | 18 | 4 | CC DChg | 00:04:36 | 36:38:40 | -13848.6 | 1.2527 | 1061.7 | 28.74 | 0 | 0 | 1061.7 | 28.74 | 1.4889 | 40.31 | 0 | 0 | 1.4889 | 40.31 | 2025-12-21 04:40:40 | -17.3481 | -4121.5556 | -111.5834 | 90.41 | Close | 57.49999
3209 | 18 | 4 | CC DChg | 00:04:39 | 36:38:43 | -13848.6 | 1.2493 | 1073.3 | 29.06 | 0 | 0 | 1073.3 | 29.06 | 1.5034 | 40.7 | 0 | 0 | 1.5034 | 40.7 | 2025-12-21 04:40:43 | -17.301 | -3394.3007 | -91.8943 | 90.17 | Close | 58.125
3210 | 18 | 4 | CC DChg | 00:04:42 | 36:38:46 | -13848.6 | 1.2465 | 1084.8 | 29.37 | 0 | 0 | 1084.8 | 29.37 | 1.5178 | 41.09 | 0 | 0 | 1.5178 | 41.09 | 2025-12-21 04:40:46 | -17.2623 | -4121.5556 | -111.5834 | 89.97 | Close | 58.75
3211 | 18 | 4 | CC DChg | 00:04:45 | 36:38:49 | -13848.6 | 1.2434 | 1096.3 | 29.68 | 0 | 0 | 1096.3 | 29.68 | 1.5321 | 41.48 | 0 | 0 | 1.5321 | 41.48 | 2025-12-21 04:40:49 | -17.2193 | -3722.7527 | -100.7865 | 89.74 | Close | 59.375
3212 | 18 | 4 | CC DChg | 00:04:48 | 36:38:52 | -13848.6 | 1.2403 | 1107.9 | 29.99 | 0 | 0 | 1107.9 | 29.99 | 1.5465 | 41.87 | 0 | 0 | 1.5465 | 41.87 | 2025-12-21 04:40:52 | -17.1764 | -3722.724 | -100.7858 | 89.52 | Close | 60
3213 | 18 | 4 | CC DChg | 00:04:51 | 36:38:55 | -13848.6 | 1.2372 | 1119.4 | 30.31 | 0 | 0 | 1119.4 | 30.31 | 1.5608 | 42.25 | 0 | 0 | 1.5608 | 42.25 | 2025-12-21 04:40:55 | -17.1335 | -3722.7527 | -100.7865 | 89.29 | Close | 60.625
3214 | 18 | 4 | CC DChg | 00:04:54 | 36:38:58 | -13848.6 | 1.2344 | 1131 | 30.62 | 0 | 0 | 1131 | 30.62 | 1.575 | 42.64 | 0 | 0 | 1.575 | 42.64 | 2025-12-21 04:40:58 | -17.0947 | -4121.619 | -111.5851 | 89.09 | Close | 61.25
3215 | 18 | 4 | CC DChg | 00:04:57 | 36:39:01 | -13848.6 | 1.231 | 1142.5 | 30.93 | 0 | 0 | 1142.5 | 30.93 | 1.5892 | 43.03 | 0 | 0 | 1.5892 | 43.03 | 2025-12-21 04:41:01 | -17.0476 | -3394.2484 | -91.8929 | 88.84 | Close | 61.875
3216 | 18 | 4 | CC DChg | 00:05:00 | 36:39:04 | -13848.6 | 1.2282 | 1154 | 31.24 | 0 | 0 | 1154 | 31.24 | 1.6034 | 43.41 | 0 | 0 | 1.6034 | 43.41 | 2025-12-21 04:41:04 | -17.0088 | -4121.619 | -111.5851 | 88.64 | Close | 62.5
3217 | 18 | 4 | CC DChg | 00:05:03 | 36:39:07 | -13848.6 | 1.2248 | 1165.6 | 31.56 | 0 | 0 | 1165.6 | 31.56 | 1.6176 | 43.79 | 0 | 0 | 1.6176 | 43.79 | 2025-12-21 04:41:07 | -16.9617 | -3394.2222 | -91.8922 | 88.4 | Close | 63.125
3218 | 18 | 4 | CC DChg | 00:05:06 | 36:39:10 | -13848.6 | 1.222 | 1177.1 | 31.87 | 0 | 0 | 1177.1 | 31.87 | 1.6317 | 44.18 | 0 | 0 | 1.6317 | 44.18 | 2025-12-21 04:41:10 | -16.923 | -4121.619 | -111.5851 | 88.2 | Close | 63.75
3219 | 18 | 4 | CC DChg | 00:05:09 | 36:39:13 | -13848.6 | 1.2189 | 1188.7 | 32.18 | 0 | 0 | 1188.7 | 32.18 | 1.6458 | 44.56 | 0 | 0 | 1.6458 | 44.56 | 2025-12-21 04:41:13 | -16.88 | -3722.7527 | -100.7865 | 87.97 | Close | 64.375
3220 | 18 | 4 | CC DChg | 00:05:12 | 36:39:16 | -13848.6 | 1.2158 | 1200.2 | 32.49 | 0 | 0 | 1200.2 | 32.49 | 1.6598 | 44.94 | 0 | 0 | 1.6598 | 44.94 | 2025-12-21 04:41:16 | -16.8371 | -3722.724 | -100.7858 | 87.75 | Close | 65
3221 | 18 | 4 | CC DChg | 00:05:15 | 36:39:19 | -13848.6 | 1.2127 | 1211.8 | 32.81 | 0 | 0 | 1211.8 | 32.81 | 1.6738 | 45.32 | 0 | 0 | 1.6738 | 45.32 | 2025-12-21 04:41:19 | -16.7942 | -3722.724 | -100.7858 | 87.52 | Close | 65.625
3222 | 18 | 4 | CC DChg | 00:05:18 | 36:39:22 | -13848.6 | 1.2096 | 1223.3 | 33.12 | 0 | 0 | 1223.3 | 33.12 | 1.6878 | 45.69 | 0 | 0 | 1.6878 | 45.69 | 2025-12-21 04:41:22 | -16.7512 | -3722.6953 | -100.785 | 87.3 | Close | 66.24999
3223 | 18 | 4 | CC DChg | 00:05:21 | 36:39:25 | -13848.6 | 1.2065 | 1234.8 | 33.43 | 0 | 0 | 1234.8 | 33.43 | 1.7018 | 46.07 | 0 | 0 | 1.7018 | 46.07 | 2025-12-21 04:41:25 | -16.7083 | -3722.7814 | -100.7873 | 87.08 | Close | 66.875
3224 | 18 | 4 | CC DChg | 00:05:24 | 36:39:28 | -13848.6 | 1.2038 | 1246.4 | 33.74 | 0 | 0 | 1246.4 | 33.74 | 1.7157 | 46.45 | 0 | 0 | 1.7157 | 46.45 | 2025-12-21 04:41:28 | -16.6709 | -4274.2716 | -115.7179 | 86.88 | Close | 67.5
3225 | 18 | 4 | CC DChg | 00:05:27 | 36:39:31 | -13848.6 | 1.2003 | 1257.9 | 34.06 | 0 | 0 | 1257.9 | 34.06 | 1.7295 | 46.82 | 0 | 0 | 1.7295 | 46.82 | 2025-12-21 04:41:31 | -16.6225 | -3297.2698 | -89.2674 | 86.63 | Close | 68.125
3226 | 18 | 4 | CC DChg | 00:05:30 | 36:39:34 | -13848.6 | 1.1976 | 1269.5 | 34.37 | 0 | 0 | 1269.5 | 34.37 | 1.7434 | 47.2 | 0 | 0 | 1.7434 | 47.2 | 2025-12-21 04:41:34 | -16.5851 | -4274.2716 | -115.7179 | 86.43 | Close | 68.75
3227 | 18 | 4 | CC DChg | 00:05:33 | 36:39:37 | -13848.6 | 1.1945 | 1281 | 34.68 | 0 | 0 | 1281 | 34.68 | 1.7572 | 47.57 | 0 | 0 | 1.7572 | 47.57 | 2025-12-21 04:41:37 | -16.5421 | -3722.724 | -100.7858 | 86.21 | Close | 69.375
3228 | 18 | 4 | CC DChg | 00:05:36 | 36:39:40 | -13848.6 | 1.191 | 1292.5 | 34.99 | 0 | 0 | 1292.5 | 34.99 | 1.7709 | 47.94 | 0 | 0 | 1.7709 | 47.94 | 2025-12-21 04:41:40 | -16.4937 | -3297.2952 | -89.2681 | 85.96 | Close | 70
3229 | 18 | 4 | CC DChg | 00:05:39 | 36:39:43 | -13848.6 | 1.1883 | 1304.1 | 35.31 | 0 | 0 | 1304.1 | 35.31 | 1.7847 | 48.32 | 0 | 0 | 1.7847 | 48.32 | 2025-12-21 04:41:43 | -16.4563 | -4274.2716 | -115.7179 | 85.76 | Close | 70.625
3230 | 18 | 4 | CC DChg | 00:05:42 | 36:39:46 | -13848.6 | 1.1848 | 1315.6 | 35.62 | 0 | 0 | 1315.6 | 35.62 | 1.7984 | 48.69 | 0 | 0 | 1.7984 | 48.69 | 2025-12-21 04:41:46 | -16.4078 | -3297.2698 | -89.2674 | 85.51 | Close | 71.25
3231 | 18 | 4 | CC DChg | 00:05:45 | 36:39:49 | -13848.6 | 1.1821 | 1327.2 | 35.93 | 0 | 0 | 1327.2 | 35.93 | 1.812 | 49.06 | 0 | 0 | 1.812 | 49.06 | 2025-12-21 04:41:49 | -16.3704 | -4274.2716 | -115.7179 | 85.32 | Close | 71.87501
3232 | 18 | 4 | CC DChg | 00:05:48 | 36:39:52 | -13848.6 | 1.179 | 1338.7 | 36.24 | 0 | 0 | 1338.7 | 36.24 | 1.8256 | 49.43 | 0 | 0 | 1.8256 | 49.43 | 2025-12-21 04:41:52 | -16.3275 | -3722.6667 | -100.7842 | 85.11 | Close | 72.49999
3233 | 18 | 4 | CC DChg | 00:05:51 | 36:39:55 | -13848.6 | 1.1755 | 1350.2 | 36.56 | 0 | 0 | 1350.2 | 36.56 | 1.8392 | 49.79 | 0 | 0 | 1.8392 | 49.79 | 2025-12-21 04:41:55 | -16.279 | -3297.2952 | -89.2681 | 84.83 | Close | 73.125
3234 | 18 | 4 | CC DChg | 00:05:54 | 36:39:58 | -13848.6 | 1.1728 | 1361.8 | 36.87 | 0 | 0 | 1361.8 | 36.87 | 1.8528 | 50.16 | 0 | 0 | 1.8528 | 50.16 | 2025-12-21 04:41:58 | -16.2416 | -4274.3045 | -115.7188 | 84.64 | Close | 73.75
3235 | 18 | 4 | CC DChg | 00:05:57 | 36:40:01 | -13848.6 | 1.1693 | 1373.3 | 37.18 | 0 | 0 | 1373.3 | 37.18 | 1.8663 | 50.53 | 0 | 0 | 1.8663 | 50.53 | 2025-12-21 04:42:01 | -16.1931 | -3297.2444 | -89.2667 | 84.38 | Close | 74.375
3236 | 18 | 4 | CC DChg | 00:06:00 | 36:40:04 | -13848.6 | 1.1662 | 1384.9 | 37.49 | 0 | 0 | 1384.9 | 37.49 | 1.8798 | 50.89 | 0 | 0 | 1.8798 | 50.89 | 2025-12-21 04:42:04 | -16.1502 | -3722.7814 | -100.7873 | 84.17 | Close | 75
3237 | 18 | 4 | CC DChg | 00:06:03 | 36:40:07 | -13848.6 | 1.1635 | 1396.4 | 37.8 | 0 | 0 | 1396.4 | 37.8 | 1.8932 | 51.26 | 0 | 0 | 1.8932 | 51.26 | 2025-12-21 04:42:07 | -16.1128 | -4274.1728 | -115.7152 | 83.97 | Close | 75.62499
3238 | 18 | 4 | CC DChg | 00:06:06 | 36:40:10 | -13848.6 | 1.16 | 1407.9 | 38.12 | 0 | 0 | 1407.9 | 38.12 | 1.9066 | 51.62 | 0 | 0 | 1.9066 | 51.62 | 2025-12-21 04:42:10 | -16.0644 | -3297.2952 | -89.2681 | 83.73 | Close | 76.25
3239 | 18 | 4 | CC DChg | 00:06:09 | 36:40:13 | -13848.6 | 1.1569 | 1419.5 | 38.43 | 0 | 0 | 1419.5 | 38.43 | 1.92 | 51.98 | 0 | 0 | 1.92 | 51.98 | 2025-12-21 04:42:13 | -16.0214 | -3722.81 | -100.7881 | 83.5 | Close | 76.87501
3240 | 18 | 4 | CC DChg | 00:06:12 | 36:40:16 | -13848.6 | 1.1535 | 1431 | 38.74 | 0 | 0 | 1431 | 38.74 | 1.9333 | 52.34 | 0 | 0 | 1.9333 | 52.34 | 2025-12-21 04:42:16 | -15.9743 | -3394.2222 | -91.8922 | 83.25 | Close | 77.5
3241 | 18 | 4 | CC DChg | 00:06:15 | 36:40:19 | -13848.6 | 1.1504 | 1442.6 | 39.05 | 0 | 0 | 1442.6 | 39.05 | 1.9466 | 52.7 | 0 | 0 | 1.9466 | 52.7 | 2025-12-21 04:42:19 | -15.9314 | -3722.7814 | -100.7873 | 83.03 | Close | 78.12501
3242 | 18 | 4 | CC DChg | 00:06:18 | 36:40:22 | -13848.6 | 1.1476 | 1454.1 | 39.37 | 0 | 0 | 1454.1 | 39.37 | 1.9599 | 53.06 | 0 | 0 | 1.9599 | 53.06 | 2025-12-21 04:42:22 | -15.8926 | -4121.5238 | -111.5825 | 82.82 | Close | 78.75
3243 | 18 | 4 | CC DChg | 00:06:21 | 36:40:25 | -13848.6 | 1.1442 | 1465.6 | 39.68 | 0 | 0 | 1465.6 | 39.68 | 1.9731 | 53.42 | 0 | 0 | 1.9731 | 53.42 | 2025-12-21 04:42:25 | -15.8455 | -3394.2745 | -91.8936 | 82.57 | Close | 79.375
3244 | 18 | 4 | CC DChg | 00:06:24 | 36:40:28 | -13848.6 | 1.1411 | 1477.2 | 39.99 | 0 | 0 | 1477.2 | 39.99 | 1.9863 | 53.77 | 0 | 0 | 1.9863 | 53.77 | 2025-12-21 04:42:28 | -15.8026 | -3722.7527 | -100.7865 | 82.36 | Close | 80
3245 | 18 | 4 | CC DChg | 00:06:27 | 36:40:31 | -13848.6 | 1.138 | 1488.7 | 40.3 | 0 | 0 | 1488.7 | 40.3 | 1.9994 | 54.13 | 0 | 0 | 1.9994 | 54.13 | 2025-12-21 04:42:31 | -15.7597 | -3722.724 | -100.7858 | 82.12 | Close | 80.625
3246 | 18 | 4 | CC DChg | 00:06:30 | 36:40:34 | -13848.6 | 1.1346 | 1500.3 | 40.62 | 0 | 0 | 1500.3 | 40.62 | 2.0125 | 54.49 | 0 | 0 | 2.0125 | 54.49 | 2025-12-21 04:42:34 | -15.7126 | -3394.2745 | -91.8936 | 81.89 | Close | 81.25
3247 | 18 | 4 | CC DChg | 00:06:33 | 36:40:37 | -13848.6 | 1.1315 | 1511.8 | 40.93 | 0 | 0 | 1511.8 | 40.93 | 2.0256 | 54.84 | 0 | 0 | 2.0256 | 54.84 | 2025-12-21 04:42:37 | -15.6697 | -3722.6667 | -100.7842 | 81.65 | Close | 81.87499
3248 | 18 | 4 | CC DChg | 00:06:36 | 36:40:40 | -13848.6 | 1.1281 | 1523.3 | 41.24 | 0 | 0 | 1523.3 | 41.24 | 2.0387 | 55.19 | 0 | 0 | 2.0387 | 55.19 | 2025-12-21 04:42:40 | -15.6226 | -3394.3007 | -91.8943 | 81.42 | Close | 82.5
3249 | 18 | 4 | CC DChg | 00:06:39 | 36:40:43 | -13848.6 | 1.1247 | 1534.9 | 41.55 | 0 | 0 | 1534.9 | 41.55 | 2.0517 | 55.54 | 0 | 0 | 2.0517 | 55.54 | 2025-12-21 04:42:43 | -15.5755 | -3394.2484 | -91.8929 | 81.17 | Close | 83.125
3250 | 18 | 4 | CC DChg | 00:06:42 | 36:40:46 | -13848.6 | 1.1213 | 1546.4 | 41.87 | 0 | 0 | 1546.4 | 41.87 | 2.0646 | 55.9 | 0 | 0 | 2.0646 | 55.9 | 2025-12-21 04:42:46 | -15.5284 | -3394.2484 | -91.8929 | 80.93 | Close | 83.75
3251 | 18 | 4 | CC DChg | 00:06:45 | 36:40:49 | -13848.6 | 1.1182 | 1558 | 42.18 | 0 | 0 | 1558 | 42.18 | 2.0775 | 56.25 | 0 | 0 | 2.0775 | 56.25 | 2025-12-21 04:42:49 | -15.4855 | -3722.8387 | -100.7889 | 80.72 | Close | 84.37501
3252 | 18 | 4 | CC DChg | 00:06:48 | 36:40:52 | -13848.6 | 1.1148 | 1569.5 | 42.49 | 0 | 0 | 1569.5 | 42.49 | 2.0904 | 56.59 | 0 | 0 | 2.0904 | 56.59 | 2025-12-21 04:42:52 | -15.4384 | -3394.1961 | -91.8915 | 80.46 | Close | 85
3253 | 18 | 4 | CC DChg | 00:06:51 | 36:40:55 | -13848.6 | 1.1114 | 1581 | 42.8 | 0 | 0 | 1581 | 42.8 | 2.1033 | 56.94 | 0 | 0 | 2.1033 | 56.94 | 2025-12-21 04:42:55 | -15.3913 | -3394.2484 | -91.8929 | 80.21 | Close | 85.625
3254 | 18 | 4 | CC DChg | 00:06:54 | 36:40:58 | -13848.6 | 1.108 | 1592.6 | 43.12 | 0 | 0 | 1592.6 | 43.12 | 2.1161 | 57.29 | 0 | 0 | 2.1161 | 57.29 | 2025-12-21 04:42:58 | -15.3442 | -3394.2484 | -91.8929 | 79.96 | Close | 86.25
3255 | 18 | 4 | CC DChg | 00:06:57 | 36:41:01 | -13848.6 | 1.1042 | 1604.1 | 43.43 | 0 | 0 | 1604.1 | 43.43 | 2.1288 | 57.63 | 0 | 0 | 2.1288 | 57.63 | 2025-12-21 04:43:01 | -15.2916 | -3037.0058 | -82.2212 | 79.69 | Close | 86.875
3256 | 18 | 4 | CC DChg | 00:07:00 | 36:41:04 | -13848.6 | 1.1008 | 1615.7 | 43.74 | 0 | 0 | 1615.7 | 43.74 | 2.1416 | 57.98 | 0 | 0 | 2.1416 | 57.98 | 2025-12-21 04:43:04 | -15.2445 | -3394.2484 | -91.8929 | 79.44 | Close | 87.5
3257 | 18 | 4 | CC DChg | 00:07:03 | 36:41:07 | -13848.6 | 1.0977 | 1627.2 | 44.05 | 0 | 0 | 1627.2 | 44.05 | 2.1542 | 58.32 | 0 | 0 | 2.1542 | 58.32 | 2025-12-21 04:43:07 | -15.2016 | -3722.724 | -100.7858 | 79.22 | Close | 88.125
3258 | 18 | 4 | CC DChg | 00:07:06 | 36:41:10 | -13848.6 | 1.094 | 1638.7 | 44.37 | 0 | 0 | 1638.7 | 44.37 | 2.1669 | 58.66 | 0 | 0 | 2.1669 | 58.66 | 2025-12-21 04:43:10 | -15.1503 | -3119.039 | -84.4421 | 78.95 | Close | 88.75
3259 | 18 | 4 | CC DChg | 00:07:09 | 36:41:13 | -13848.6 | 1.0906 | 1650.3 | 44.68 | 0 | 0 | 1650.3 | 44.68 | 2.1795 | 59.01 | 0 | 0 | 2.1795 | 59.01 | 2025-12-21 04:43:13 | -15.1033 | -3394.2484 | -91.8929 | 78.71 | Close | 89.375
3260 | 18 | 4 | CC DChg | 00:07:12 | 36:41:16 | -13848.6 | 1.0869 | 1661.8 | 44.99 | 0 | 0 | 1661.8 | 44.99 | 2.1921 | 59.35 | 0 | 0 | 2.1921 | 59.35 | 2025-12-21 04:43:16 | -15.052 | -3119.0871 | -84.4434 | 78.44 | Close | 90
3261 | 18 | 4 | CC DChg | 00:07:15 | 36:41:19 | -13848.6 | 1.0832 | 1673.4 | 45.3 | 0 | 0 | 1673.4 | 45.3 | 2.2046 | 59.68 | 0 | 0 | 2.2046 | 59.68 | 2025-12-21 04:43:19 | -15.0008 | -3119.039 | -84.4421 | 78.17 | Close | 90.625
3262 | 18 | 4 | CC DChg | 00:07:18 | 36:41:22 | -13848.6 | 1.0794 | 1684.9 | 45.62 | 0 | 0 | 1684.9 | 45.62 | 2.2171 | 60.02 | 0 | 0 | 2.2171 | 60.02 | 2025-12-21 04:43:22 | -14.9482 | -3036.9591 | -82.22 | 77.9 | Close | 91.25
3263 | 18 | 4 | CC DChg | 00:07:21 | 36:41:25 | -13848.6 | 1.076 | 1696.5 | 45.93 | 0 | 0 | 1696.5 | 45.93 | 2.2295 | 60.36 | 0 | 0 | 2.2295 | 60.36 | 2025-12-21 04:43:25 | -14.9011 | -3394.3007 | -91.8943 | 77.65 | Close | 91.87501
3264 | 18 | 4 | CC DChg | 00:07:24 | 36:41:28 | -13848.6 | 1.0723 | 1708 | 46.24 | 0 | 0 | 1708 | 46.24 | 2.2419 | 60.69 | 0 | 0 | 2.2419 | 60.69 | 2025-12-21 04:43:28 | -14.8498 | -3119.039 | -84.4421 | 77.39 | Close | 92.50001
3265 | 18 | 4 | CC DChg | 00:07:27 | 36:41:31 | -13848.6 | 1.0689 | 1719.5 | 46.55 | 0 | 0 | 1719.5 | 46.55 | 2.2542 | 61.03 | 0 | 0 | 2.2542 | 61.03 | 2025-12-21 04:43:31 | -14.8027 | -3394.2484 | -91.8929 | 77.14 | Close | 93.125
3266 | 18 | 4 | CC DChg | 00:07:30 | 36:41:34 | -13848.6 | 1.0655 | 1731.1 | 46.87 | 0 | 0 | 1731.1 | 46.87 | 2.2666 | 61.36 | 0 | 0 | 2.2666 | 61.36 | 2025-12-21 04:43:34 | -14.7557 | -3394.3007 | -91.8943 | 76.9 | Close | 93.75001
3267 | 18 | 4 | CC DChg | 00:07:33 | 36:41:37 | -13848.6 | 1.0618 | 1742.6 | 47.18 | 0 | 0 | 1742.6 | 47.18 | 2.2788 | 61.69 | 0 | 0 | 2.2788 | 61.69 | 2025-12-21 04:43:37 | -14.7044 | -3118.991 | -84.4408 | 76.62 | Close | 94.375
3268 | 18 | 4 | CC DChg | 00:07:36 | 36:41:40 | -13848.6 | 1.058 | 1754.2 | 47.49 | 0 | 0 | 1754.2 | 47.49 | 2.2911 | 62.03 | 0 | 0 | 2.2911 | 62.03 | 2025-12-21 04:43:40 | -14.6518 | -3036.9591 | -82.22 | 76.35 | Close | 95
3269 | 18 | 4 | CC DChg | 00:07:39 | 36:41:43 | -13848.6 | 1.0543 | 1765.7 | 47.8 | 0 | 0 | 1765.7 | 47.8 | 2.3032 | 62.36 | 0 | 0 | 2.3032 | 62.36 | 2025-12-21 04:43:43 | -14.6006 | -3119.039 | -84.4421 | 76.09 | Close | 95.625
3270 | 18 | 4 | CC DChg | 00:07:42 | 36:41:46 | -13848.6 | 1.0512 | 1777.2 | 48.12 | 0 | 0 | 1777.2 | 48.12 | 2.3154 | 62.68 | 0 | 0 | 2.3154 | 62.68 | 2025-12-21 04:43:46 | -14.5576 | -3722.7814 | -100.7873 | 75.86 | Close | 96.25
3271 | 18 | 4 | CC DChg | 00:07:45 | 36:41:49 | -13848.6 | 1.0475 | 1788.8 | 48.43 | 0 | 0 | 1788.8 | 48.43 | 2.3275 | 63.01 | 0 | 0 | 2.3275 | 63.01 | 2025-12-21 04:43:49 | -14.5064 | -3119.0871 | -84.4434 | 75.6 | Close | 96.87501
3272 | 18 | 4 | CC DChg | 00:07:48 | 36:41:52 | -13848.6 | 1.0441 | 1800.3 | 48.74 | 0 | 0 | 1800.3 | 48.74 | 2.3396 | 63.34 | 0 | 0 | 2.3396 | 63.34 | 2025-12-21 04:43:52 | -14.4593 | -3394.1961 | -91.8915 | 75.35 | Close | 97.5
3273 | 18 | 4 | CC DChg | 00:07:51 | 36:41:55 | -13848.6 | 1.0407 | 1811.9 | 49.05 | 0 | 0 | 1811.9 | 49.05 | 2.3516 | 63.67 | 0 | 0 | 2.3516 | 63.67 | 2025-12-21 04:43:55 | -14.4122 | -3394.2484 | -91.8929 | 75.11 | Close | 98.125
3274 | 18 | 4 | CC DChg | 00:07:54 | 36:41:58 | -13848.6 | 1.0373 | 1823.4 | 49.37 | 0 | 0 | 1823.4 | 49.37 | 2.3636 | 63.99 | 0 | 0 | 2.3636 | 63.99 | 2025-12-21 04:43:58 | -14.3651 | -3394.3007 | -91.8943 | 74.86 | Close | 98.75
3275 | 18 | 4 | CC DChg | 00:07:57 | 36:42:01 | -13848.6 | 1.0339 | 1834.9 | 49.68 | 0 | 0 | 1834.9 | 49.68 | 2.3755 | 64.31 | 0 | 0 | 2.3755 | 64.31 | 2025-12-21 04:44:01 | -14.318 | -3394.3007 | -91.8943 | 74.61 | Close | 99.37501
3276 | 18 | 4 | CC DChg | 00:08:00 | 36:42:04 | -13848.6 | 1.0305 | 1846.5 | 49.99 | 0 | 0 | 1846.5 | 49.99 | 2.3874 | 64.64 | 0 | 0 | 2.3874 | 64.64 | 2025-12-21 04:44:04 | -14.271 | -3394.1961 | -91.8915 | 74.38 | Close | 100 |  | 1
3277 | 18 | 5 | CC Chg | 00:00:00 | 36:42:04 | 34.1 | 1.2208 | 0 | 0 | 0 | 0 | 0 | 0 | 0 | 0 | 0 | 0 | 0 | 0 | 2025-12-21 04:44:04 | 0.0416 | 0 | 0 | 35782.99 | Close | 0 |  | 0
3278 | 18 | 5 | CC Chg | 00:05:00 | 36:47:04 | 914.5 | 1.5469 | 76.1 | 2.06 | 76.1 | 2.06 | 0 | 0 | 0.1136 | 3.08 | 0.1136 | 3.08 | 0 | 0 | 2025-12-21 04:49:04 | 1.4147 | 233.3728 | 6.3181 | 1690.67 | Close | 4.084671
3279 | 18 | 5 | CC Chg | 00:10:00 | 36:52:04 | 914.5 | 1.5798 | 152.3 | 4.12 | 152.3 | 4.12 | 0 | 0 | 0.2329 | 6.31 | 0.2329 | 6.31 | 0 | 0 | 2025-12-21 04:54:04 | 1.4448 | 2316.4895 | 62.7146 | 1726.97 | Close | 8.175225
3280 | 18 | 5 | CC Chg | 00:15:00 | 36:57:04 | 914.5 | 1.5993 | 228.5 | 6.19 | 228.5 | 6.19 | 0 | 0 | 0.3541 | 9.59 | 0.3541 | 9.59 | 0 | 0 | 2025-12-21 04:59:04 | 1.4626 | 3908.3328 | 105.8108 | 1747.96 | Close | 12.26578
3281 | 18 | 5 | CC Chg | 00:20:00 | 37:02:04 | 914.5 | 1.6142 | 304.7 | 8.25 | 304.7 | 8.25 | 0 | 0 | 0.4766 | 12.9 | 0.4766 | 12.9 | 0 | 0 | 2025-12-21 05:04:04 | 1.4763 | 5114.9321 | 138.4772 | 1764.26 | Close | 16.35633
3282 | 18 | 5 | CC Chg | 00:25:00 | 37:07:04 | 914.5 | 1.6285 | 381 | 10.31 | 381 | 10.31 | 0 | 0 | 0.6002 | 16.25 | 0.6002 | 16.25 | 0 | 0 | 2025-12-21 05:09:04 | 1.4893 | 5329.5478 | 144.2875 | 1780 | Close | 20.44689
3283 | 18 | 5 | CC Chg | 00:30:00 | 37:12:04 | 914.5 | 1.6412 | 457.2 | 12.38 | 457.2 | 12.38 | 0 | 0 | 0.7248 | 19.62 | 0.7248 | 19.62 | 0 | 0 | 2025-12-21 05:14:04 | 1.501 | 6000.9834 | 162.4654 | 1793.89 | Close | 24.53744
3284 | 18 | 5 | CC Chg | 00:35:00 | 37:17:04 | 914.5 | 1.653 | 533.4 | 14.44 | 533.4 | 14.44 | 0 | 0 | 0.8503 | 23.02 | 0.8503 | 23.02 | 0 | 0 | 2025-12-21 05:19:04 | 1.5118 | 6458.6855 | 174.8568 | 1806.79 | Close | 28.628
3285 | 18 | 5 | CC Chg | 00:40:00 | 37:22:04 | 914.5 | 1.6644 | 609.6 | 16.5 | 609.6 | 16.5 | 0 | 0 | 0.9767 | 26.44 | 0.9767 | 26.44 | 0 | 0 | 2025-12-21 05:24:04 | 1.5222 | 6685.3099 | 180.9922 | 1819.26 | Close | 32.71855
3286 | 18 | 5 | CC Chg | 00:45:00 | 37:27:04 | 914.5 | 1.6753 | 685.8 | 18.57 | 685.8 | 18.57 | 0 | 0 | 1.104 | 29.89 | 1.104 | 29.89 | 0 | 0 | 2025-12-21 05:29:04 | 1.5321 | 6991.9755 | 189.2946 | 1831.17 | Close | 36.80911
3287 | 18 | 5 | CC Chg | 00:50:00 | 37:32:04 | 914.5 | 1.6861 | 762 | 20.63 | 762 | 20.63 | 0 | 0 | 1.2321 | 33.36 | 1.2321 | 33.36 | 0 | 0 | 2025-12-21 05:34:04 | 1.542 | 7056.7078 | 191.0471 | 1842.98 | Close | 40.89966
3288 | 18 | 5 | CC Chg | 00:55:00 | 37:37:04 | 914.5 | 1.6973 | 838.2 | 22.69 | 838.2 | 22.69 | 0 | 0 | 1.361 | 36.85 | 1.361 | 36.85 | 0 | 0 | 2025-12-21 05:39:04 | 1.5523 | 6804.6825 | 184.224 | 1855.23 | Close | 44.99021
3289 | 18 | 5 | CC Chg | 01:00:00 | 37:42:04 | 914.5 | 1.7082 | 914.4 | 24.76 | 914.4 | 24.76 | 0 | 0 | 1.4907 | 40.36 | 1.4907 | 40.36 | 0 | 0 | 2025-12-21 05:44:04 | 1.5622 | 6991.9755 | 189.2946 | 1867.15 | Close | 49.08077
3290 | 18 | 5 | CC Chg | 01:05:00 | 37:47:04 | 914.5 | 1.719 | 990.7 | 26.82 | 990.7 | 26.82 | 0 | 0 | 1.6213 | 43.89 | 1.6213 | 43.89 | 0 | 0 | 2025-12-21 05:49:04 | 1.5721 | 7056.716 | 191.0474 | 1878.96 | Close | 53.17133
3291 | 18 | 5 | CC Chg | 01:10:00 | 37:52:04 | 914.5 | 1.7308 | 1066.9 | 28.88 | 1066.9 | 28.88 | 0 | 0 | 1.7528 | 47.45 | 1.7528 | 47.45 | 0 | 0 | 2025-12-21 05:54:04 | 1.5829 | 6458.6893 | 174.8569 | 1891.86 | Close | 57.26188
3292 | 18 | 5 | CC Chg | 01:15:00 | 37:57:04 | 914.5 | 1.7426 | 1143.1 | 30.95 | 1143.1 | 30.95 | 0 | 0 | 1.8852 | 51.04 | 1.8852 | 51.04 | 0 | 0 | 2025-12-21 05:59:04 | 1.5937 | 6458.6742 | 174.8565 | 1904.76 | Close | 61.35243
3293 | 18 | 5 | CC Chg | 01:20:00 | 38:02:04 | 914.5 | 1.7553 | 1219.3 | 33.01 | 1219.3 | 33.01 | 0 | 0 | 2.0184 | 54.65 | 2.0184 | 54.65 | 0 | 0 | 2025-12-21 06:04:04 | 1.6053 | 6000.9939 | 162.4657 | 1918.65 | Close | 65.44299
3294 | 18 | 5 | CC Chg | 01:25:00 | 38:07:04 | 914.5 | 1.7683 | 1295.5 | 35.07 | 1295.5 | 35.07 | 0 | 0 | 2.1527 | 58.28 | 2.1527 | 58.28 | 0 | 0 | 2025-12-21 06:09:04 | 1.6172 | 5862.5026 | 158.7163 | 1933.08 | Close | 69.53355
3295 | 18 | 5 | CC Chg | 01:30:00 | 38:12:04 | 914.5 | 1.7823 | 1371.7 | 37.14 | 1371.7 | 37.14 | 0 | 0 | 2.288 | 61.94 | 2.288 | 61.94 | 0 | 0 | 2025-12-21 06:14:04 | 1.63 | 5443.746 | 147.3792 | 1948.17 | Close | 73.6241
3296 | 18 | 5 | CC Chg | 01:35:00 | 38:17:04 | 914.5 | 1.7974 | 1447.9 | 39.2 | 1447.9 | 39.2 | 0 | 0 | 2.4244 | 65.64 | 2.4244 | 65.64 | 0 | 0 | 2025-12-21 06:19:04 | 1.6438 | 5047.1818 | 136.643 | 1964.68 | Close | 77.71465
3297 | 18 | 5 | CC Chg | 01:40:00 | 38:22:04 | 914.5 | 1.8136 | 1524.1 | 41.26 | 1524.1 | 41.26 | 0 | 0 | 2.562 | 69.36 | 2.562 | 69.36 | 0 | 0 | 2025-12-21 06:24:04 | 1.6586 | 4704.4829 | 127.3651 | 1982.4 | Close | 81.80521
3298 | 18 | 5 | CC Chg | 01:45:00 | 38:27:04 | 914.5 | 1.8315 | 1600.4 | 43.33 | 1600.4 | 43.33 | 0 | 0 | 2.7009 | 73.12 | 2.7009 | 73.12 | 0 | 0 | 2025-12-21 06:29:04 | 1.675 | 4257.6785 | 115.2687 | 2001.97 | Close | 85.89576
3299 | 18 | 5 | CC Chg | 01:50:00 | 38:32:04 | 914.5 | 1.8505 | 1676.6 | 45.39 | 1676.6 | 45.39 | 0 | 0 | 2.8412 | 76.92 | 2.8412 | 76.92 | 0 | 0 | 2025-12-21 06:34:04 | 1.6924 | 4011.1813 | 108.5952 | 2022.74 | Close | 89.98631
3300 | 18 | 5 | CC Chg | 01:55:00 | 38:37:04 | 914.5 | 1.8703 | 1752.8 | 47.45 | 1752.8 | 47.45 | 0 | 0 | 2.983 | 80.76 | 2.983 | 80.76 | 0 | 0 | 2025-12-21 06:39:04 | 1.7105 | 3849.1223 | 104.2078 | 2044.39 | Close | 94.07688
3301 | 18 | 5 | CC Chg | 02:00:00 | 38:42:04 | 914.5 | 1.8908 | 1829 | 49.52 | 1829 | 49.52 | 0 | 0 | 3.1263 | 84.64 | 3.1263 | 84.64 | 0 | 0 | 2025-12-21 06:44:04 | 1.7292 | 3717.6715 | 100.649 | 2066.7 | Close | 98.16742
3302 | 18 | 5 | CC Chg | 02:02:14 | 38:44:19 | 914.5 | 1.9001 | 1863.1 | 50.44 | 1863.1 | 50.44 | 0 | 0 | 3.191 | 86.39 | 3.191 | 86.39 | 0 | 0 | 2025-12-21 06:46:19 | 1.7377 | 3671.3405 | 99.3947 | 2076.98 | Close | 100 |  | 1
3303 | 19 | 4 | CC DChg | 00:00:00 | 38:44:19 | -13848.6 | 1.7165 | 0 | 0 | 0 | 0 | 0 | 0 | 0 | 0 | 0 | 0 | 0 | 0 | 2025-12-21 06:46:19 | -23.7711 | 0 | 0 | 123.9 | Close | 0 |  | 0
3304 | 19 | 4 | CC DChg | 00:00:03 | 38:44:22 | -13848.6 | 1.6319 | 11.5 | 0.31 | 0 | 0 | 11.5 | 0.31 | 0.0192 | 0.52 | 0 | 0 | 0.0192 | 0.52 | 2025-12-21 06:46:22 | -22.5995 | -136.4123 | -3.6931 | 117.8 | Close | 0.625
3305 | 19 | 4 | CC DChg | 00:00:06 | 38:44:25 | -13848.6 | 1.6065 | 23.1 | 0.62 | 0 | 0 | 23.1 | 0.62 | 0.0378 | 1.02 | 0 | 0 | 0.0378 | 1.02 | 2025-12-21 06:46:25 | -22.2477 | -454.3497 | -12.3007 | 115.95 | Close | 1.25
3306 | 19 | 4 | CC DChg | 00:00:09 | 38:44:28 | -13848.6 | 1.5904 | 34.6 | 0.94 | 0 | 0 | 34.6 | 0.94 | 0.0563 | 1.52 | 0 | 0 | 0.0563 | 1.52 | 2025-12-21 06:46:28 | -22.0248 | -716.8002 | -19.406 | 114.8 | Close | 1.875
3307 | 19 | 4 | CC DChg | 00:00:12 | 38:44:31 | -13848.6 | 1.5776 | 46.2 | 1.25 | 0 | 0 | 46.2 | 1.25 | 0.0746 | 2.02 | 0 | 0 | 0.0746 | 2.02 | 2025-12-21 06:46:31 | -21.8475 | -901.6005 | -24.4091 | 113.87 | Close | 2.5
3308 | 19 | 4 | CC DChg | 00:00:15 | 38:44:34 | -13848.6 | 1.5671 | 57.7 | 1.56 | 0 | 0 | 57.7 | 1.56 | 0.0927 | 2.51 | 0 | 0 | 0.0927 | 2.51 | 2025-12-21 06:46:34 | -21.7021 | -1099.0934 | -29.7559 | 113.12 | Close | 3.125
3309 | 19 | 4 | CC DChg | 00:00:18 | 38:44:37 | -13848.6 | 1.5581 | 69.2 | 1.87 | 0 | 0 | 69.2 | 1.87 | 0.1107 | 3 | 0 | 0 | 0.1107 | 3 | 2025-12-21 06:46:37 | -21.5775 | -1282.2759 | -34.7152 | 112.46 | Close | 3.75
3310 | 19 | 4 | CC DChg | 00:00:21 | 38:44:40 | -13848.6 | 1.55 | 80.8 | 2.19 | 0 | 0 | 80.8 | 2.19 | 0.1287 | 3.48 | 0 | 0 | 0.1287 | 3.48 | 2025-12-21 06:46:40 | -21.4653 | -1424.751 | -38.5725 | 111.88 | Close | 4.375
3311 | 19 | 4 | CC DChg | 00:00:24 | 38:44:43 | -13848.6 | 1.5423 | 92.3 | 2.5 | 0 | 0 | 92.3 | 2.5 | 0.1465 | 3.97 | 0 | 0 | 0.1465 | 3.97 | 2025-12-21 06:46:43 | -21.3587 | -1498.7648 | -40.5762 | 111.33 | Close | 5
3312 | 19 | 4 | CC DChg | 00:00:27 | 38:44:46 | -13848.6 | 1.5355 | 103.9 | 2.81 | 0 | 0 | 103.9 | 2.81 | 0.1643 | 4.45 | 0 | 0 | 0.1643 | 4.45 | 2025-12-21 06:46:46 | -21.2645 | -1697.1283 | -45.9466 | 110.83 | Close | 5.625
3313 | 19 | 4 | CC DChg | 00:00:30 | 38:44:49 | -13848.6 | 1.529 | 115.4 | 3.12 | 0 | 0 | 115.4 | 3.12 | 0.1819 | 4.93 | 0 | 0 | 0.1819 | 4.93 | 2025-12-21 06:46:49 | -21.1745 | -1775.4598 | -48.0672 | 110.37 | Close | 6.25
3314 | 19 | 4 | CC DChg | 00:00:33 | 38:44:52 | -13848.6 | 1.5228 | 126.9 | 3.44 | 0 | 0 | 126.9 | 3.44 | 0.1996 | 5.4 | 0 | 0 | 0.1996 | 5.4 | 2025-12-21 06:46:52 | -21.0886 | -1861.3692 | -50.3931 | 109.93 | Close | 6.875
3315 | 19 | 4 | CC DChg | 00:00:36 | 38:44:55 | -13848.6 | 1.5172 | 138.5 | 3.75 | 0 | 0 | 138.5 | 3.75 | 0.2171 | 5.88 | 0 | 0 | 0.2171 | 5.88 | 2025-12-21 06:46:55 | -21.0111 | -2060.7996 | -55.7923 | 109.51 | Close | 7.5
3316 | 19 | 4 | CC DChg | 00:00:39 | 38:44:58 | -13848.6 | 1.5116 | 150 | 4.06 | 0 | 0 | 150 | 4.06 | 0.2346 | 6.35 | 0 | 0 | 0.2346 | 6.35 | 2025-12-21 06:46:58 | -20.9335 | -2060.8036 | -55.7924 | 109.11 | Close | 8.125001
3317 | 19 | 4 | CC DChg | 00:00:42 | 38:45:01 | -13848.6 | 1.5063 | 161.6 | 4.37 | 0 | 0 | 161.6 | 4.37 | 0.252 | 6.82 | 0 | 0 | 0.252 | 6.82 | 2025-12-21 06:47:01 | -20.8601 | -2177.4465 | -58.9503 | 108.73 | Close | 8.75
3318 | 19 | 4 | CC DChg | 00:00:45 | 38:45:04 | -13848.6 | 1.5017 | 173.1 | 4.69 | 0 | 0 | 173.1 | 4.69 | 0.2693 | 7.29 | 0 | 0 | 0.2693 | 7.29 | 2025-12-21 06:47:04 | -20.7964 | -2508.8019 | -67.9211 | 108.39 | Close | 9.375
3319 | 19 | 4 | CC DChg | 00:00:48 | 38:45:07 | -13848.6 | 1.4964 | 184.6 | 5 | 0 | 0 | 184.6 | 5 | 0.2866 | 7.76 | 0 | 0 | 0.2866 | 7.76 | 2025-12-21 06:47:07 | -20.723 | -2177.4507 | -58.9504 | 108.01 | Close | 10
3320 | 19 | 4 | CC DChg | 00:00:51 | 38:45:10 | -13848.6 | 1.4921 | 196.2 | 5.31 | 0 | 0 | 196.2 | 5.31 | 0.3039 | 8.23 | 0 | 0 | 0.3039 | 8.23 | 2025-12-21 06:47:10 | -20.6635 | -2683.832 | -72.6597 | 107.7 | Close | 10.625
3321 | 19 | 4 | CC DChg | 00:00:54 | 38:45:13 | -13848.6 | 1.4874 | 207.7 | 5.62 | 0 | 0 | 207.7 | 5.62 | 0.3211 | 8.69 | 0 | 0 | 0.3211 | 8.69 | 2025-12-21 06:47:13 | -20.5984 | -2455.4184 | -66.4758 | 107.35 | Close | 11.25
3322 | 19 | 4 | CC DChg | 00:00:57 | 38:45:16 | -13848.6 | 1.4831 | 219.3 | 5.94 | 0 | 0 | 219.3 | 5.94 | 0.3382 | 9.16 | 0 | 0 | 0.3382 | 9.16 | 2025-12-21 06:47:16 | -20.5388 | -2683.8346 | -72.6598 | 107.05 | Close | 11.875
3323 | 19 | 4 | CC DChg | 00:01:00 | 38:45:19 | -13848.6 | 1.4791 | 230.8 | 6.25 | 0 | 0 | 230.8 | 6.25 | 0.3553 | 9.62 | 0 | 0 | 0.3553 | 9.62 | 2025-12-21 06:47:19 | -20.4834 | -2885.1222 | -78.1093 | 106.76 | Close | 12.5
3324 | 19 | 4 | CC DChg | 00:01:03 | 38:45:22 | -13848.6 | 1.475 | 242.4 | 6.56 | 0 | 0 | 242.4 | 6.56 | 0.3724 | 10.08 | 0 | 0 | 0.3724 | 10.08 | 2025-12-21 06:47:22 | -20.4267 | -2814.7534 | -76.2042 | 106.47 | Close | 13.125
3325 | 19 | 4 | CC DChg | 00:01:06 | 38:45:25 | -13848.6 | 1.471 | 253.9 | 6.87 | 0 | 0 | 253.9 | 6.87 | 0.3894 | 10.54 | 0 | 0 | 0.3894 | 10.54 | 2025-12-21 06:47:25 | -20.3713 | -2885.1222 | -78.1093 | 106.19 | Close | 13.75
3326 | 19 | 4 | CC DChg | 00:01:09 | 38:45:28 | -13848.6 | 1.4676 | 265.4 | 7.19 | 0 | 0 | 265.4 | 7.19 | 0.4063 | 11 | 0 | 0 | 0.4063 | 11 | 2025-12-21 06:47:28 | -20.3242 | -3394.2614 | -91.8933 | 105.92 | Close | 14.375
3327 | 19 | 4 | CC DChg | 00:01:12 | 38:45:31 | -13848.6 | 1.4636 | 277 | 7.5 | 0 | 0 | 277 | 7.5 | 0.4232 | 11.46 | 0 | 0 | 0.4232 | 11.46 | 2025-12-21 06:47:31 | -20.2688 | -2885.1167 | -78.1091 | 105.64 | Close | 15
3328 | 19 | 4 | CC DChg | 00:01:15 | 38:45:34 | -13848.6 | 1.4598 | 288.5 | 7.81 | 0 | 0 | 288.5 | 7.81 | 0.4401 | 11.91 | 0 | 0 | 0.4401 | 11.91 | 2025-12-21 06:47:34 | -20.2162 | -3036.9649 | -82.2201 | 105.37 | Close | 15.625
3329 | 19 | 4 | CC DChg | 00:01:18 | 38:45:37 | -13848.6 | 1.4561 | 300.1 | 8.12 | 0 | 0 | 300.1 | 8.12 | 0.4569 | 12.37 | 0 | 0 | 0.4569 | 12.37 | 2025-12-21 06:47:37 | -20.1649 | -3119.0631 | -84.4428 | 105.1 | Close | 16.25
3330 | 19 | 4 | CC DChg | 00:01:21 | 38:45:40 | -13848.6 | 1.4527 | 311.6 | 8.44 | 0 | 0 | 311.6 | 8.44 | 0.4737 | 12.82 | 0 | 0 | 0.4737 | 12.82 | 2025-12-21 06:47:40 | -20.1178 | -3394.2549 | -91.8931 | 104.86 | Close | 16.875
3331 | 19 | 4 | CC DChg | 00:01:24 | 38:45:43 | -13848.6 | 1.449 | 323.1 | 8.75 | 0 | 0 | 323.1 | 8.75 | 0.4904 | 13.28 | 0 | 0 | 0.4904 | 13.28 | 2025-12-21 06:47:43 | -20.0666 | -3119.045 | -84.4423 | 104.59 | Close | 17.5
3332 | 19 | 4 | CC DChg | 00:01:27 | 38:45:46 | -13848.6 | 1.4459 | 334.7 | 9.06 | 0 | 0 | 334.7 | 9.06 | 0.5071 | 13.73 | 0 | 0 | 0.5071 | 13.73 | 2025-12-21 06:47:46 | -20.0237 | -3722.7384 | -100.7862 | 104.36 | Close | 18.125
3333 | 19 | 4 | CC DChg | 00:01:30 | 38:45:49 | -13848.6 | 1.4422 | 346.2 | 9.37 | 0 | 0 | 346.2 | 9.37 | 0.5238 | 14.18 | 0 | 0 | 0.5238 | 14.18 | 2025-12-21 06:47:49 | -19.9724 | -3119.0511 | -84.4425 | 104.1 | Close | 18.75
3334 | 19 | 4 | CC DChg | 00:01:33 | 38:45:52 | -13848.6 | 1.4391 | 357.8 | 9.69 | 0 | 0 | 357.8 | 9.69 | 0.5404 | 14.63 | 0 | 0 | 0.5404 | 14.63 | 2025-12-21 06:47:52 | -19.9295 | -3722.7384 | -100.7862 | 103.87 | Close | 19.375
3335 | 19 | 4 | CC DChg | 00:01:36 | 38:45:55 | -13848.6 | 1.436 | 369.3 | 10 | 0 | 0 | 369.3 | 10 | 0.557 | 15.08 | 0 | 0 | 0.557 | 15.08 | 2025-12-21 06:47:55 | -19.8866 | -3722.7384 | -100.7862 | 103.65 | Close | 20
3336 | 19 | 4 | CC DChg | 00:01:39 | 38:45:58 | -13848.6 | 1.4322 | 380.8 | 10.31 | 0 | 0 | 380.8 | 10.31 | 0.5736 | 15.53 | 0 | 0 | 0.5736 | 15.53 | 2025-12-21 06:47:58 | -19.8339 | -3036.9649 | -82.2201 | 103.38 | Close | 20.625
3337 | 19 | 4 | CC DChg | 00:01:42 | 38:46:01 | -13848.6 | 1.4291 | 392.4 | 10.62 | 0 | 0 | 392.4 | 10.62 | 0.5901 | 15.98 | 0 | 0 | 0.5901 | 15.98 | 2025-12-21 06:48:01 | -19.791 | -3722.7384 | -100.7862 | 103.15 | Close | 21.25
3338 | 19 | 4 | CC DChg | 00:01:45 | 38:46:04 | -13848.6 | 1.4257 | 403.9 | 10.94 | 0 | 0 | 403.9 | 10.94 | 0.6066 | 16.42 | 0 | 0 | 0.6066 | 16.42 | 2025-12-21 06:48:04 | -19.7439 | -3394.2614 | -91.8933 | 102.9 | Close | 21.875
3339 | 19 | 4 | CC DChg | 00:01:48 | 38:46:07 | -13848.6 | 1.4229 | 415.5 | 11.25 | 0 | 0 | 415.5 | 11.25 | 0.623 | 16.87 | 0 | 0 | 0.623 | 16.87 | 2025-12-21 06:48:07 | -19.7051 | -4121.5873 | -111.5842 | 102.7 | Close | 22.5
3340 | 19 | 4 | CC DChg | 00:01:51 | 38:46:10 | -13848.6 | 1.4198 | 427 | 11.56 | 0 | 0 | 427 | 11.56 | 0.6394 | 17.31 | 0 | 0 | 0.6394 | 17.31 | 2025-12-21 06:48:10 | -19.6622 | -3722.7384 | -100.7862 | 102.47 | Close | 23.125
3341 | 19 | 4 | CC DChg | 00:01:54 | 38:46:13 | -13848.6 | 1.4164 | 438.5 | 11.87 | 0 | 0 | 438.5 | 11.87 | 0.6558 | 17.75 | 0 | 0 | 0.6558 | 17.75 | 2025-12-21 06:48:13 | -19.6151 | -3394.2614 | -91.8933 | 102.23 | Close | 23.75
3342 | 19 | 4 | CC DChg | 00:01:57 | 38:46:16 | -13848.6 | 1.4136 | 450.1 | 12.19 | 0 | 0 | 450.1 | 12.19 | 0.6721 | 18.2 | 0 | 0 | 0.6721 | 18.2 | 2025-12-21 06:48:16 | -19.5764 | -4121.6032 | -111.5847 | 102.03 | Close | 24.375
3343 | 19 | 4 | CC DChg | 00:02:00 | 38:46:19 | -13848.6 | 1.4102 | 461.6 | 12.5 | 0 | 0 | 461.6 | 12.5 | 0.6884 | 18.64 | 0 | 0 | 0.6884 | 18.64 | 2025-12-21 06:48:19 | -19.5293 | -3394.2614 | -91.8933 | 101.78 | Close | 25
3344 | 19 | 4 | CC DChg | 00:02:03 | 38:46:22 | -13848.6 | 1.4071 | 473.2 | 12.81 | 0 | 0 | 473.2 | 12.81 | 0.7046 | 19.08 | 0 | 0 | 0.7046 | 19.08 | 2025-12-21 06:48:22 | -19.4863 | -3722.7384 | -100.7862 | 101.56 | Close | 25.625
3345 | 19 | 4 | CC DChg | 00:02:06 | 38:46:25 | -13848.6 | 1.4043 | 484.7 | 13.12 | 0 | 0 | 484.7 | 13.12 | 0.7209 | 19.52 | 0 | 0 | 0.7209 | 19.52 | 2025-12-21 06:48:25 | -19.4476 | -4121.6032 | -111.5847 | 101.36 | Close | 26.25
3346 | 19 | 4 | CC DChg | 00:02:09 | 38:46:28 | -13848.6 | 1.4009 | 496.2 | 13.43 | 0 | 0 | 496.2 | 13.43 | 0.737 | 19.95 | 0 | 0 | 0.737 | 19.95 | 2025-12-21 06:48:28 | -19.4005 | -3394.2614 | -91.8933 | 101.12 | Close | 26.875
3347 | 19 | 4 | CC DChg | 00:02:12 | 38:46:31 | -13848.6 | 1.3981 | 507.8 | 13.75 | 0 | 0 | 507.8 | 13.75 | 0.7532 | 20.39 | 0 | 0 | 0.7532 | 20.39 | 2025-12-21 06:48:31 | -19.3617 | -4121.6032 | -111.5847 | 100.91 | Close | 27.5
3348 | 19 | 4 | CC DChg | 00:02:15 | 38:46:34 | -13848.6 | 1.3947 | 519.3 | 14.06 | 0 | 0 | 519.3 | 14.06 | 0.7693 | 20.83 | 0 | 0 | 0.7693 | 20.83 | 2025-12-21 06:48:34 | -19.3146 | -3394.2484 | -91.8929 | 100.67 | Close | 28.125
3349 | 19 | 4 | CC DChg | 00:02:18 | 38:46:37 | -13848.6 | 1.3919 | 530.9 | 14.37 | 0 | 0 | 530.9 | 14.37 | 0.7854 | 21.26 | 0 | 0 | 0.7854 | 21.26 | 2025-12-21 06:48:37 | -19.2758 | -4121.619 | -111.5851 | 100.47 | Close | 28.75
3350 | 19 | 4 | CC DChg | 00:02:21 | 38:46:40 | -13848.6 | 1.3891 | 542.4 | 14.68 | 0 | 0 | 542.4 | 14.68 | 0.8014 | 21.7 | 0 | 0 | 0.8014 | 21.7 | 2025-12-21 06:48:40 | -19.2371 | -4121.6032 | -111.5847 | 100.26 | Close | 29.375
3351 | 19 | 4 | CC DChg | 00:02:24 | 38:46:43 | -13848.6 | 1.3857 | 553.9 | 15 | 0 | 0 | 553.9 | 15 | 0.8175 | 22.13 | 0 | 0 | 0.8175 | 22.13 | 2025-12-21 06:48:43 | -19.19 | -3394.2484 | -91.8929 | 100.02 | Close | 30
3352 | 19 | 4 | CC DChg | 00:02:27 | 38:46:46 | -13848.6 | 1.3829 | 565.5 | 15.31 | 0 | 0 | 565.5 | 15.31 | 0.8334 | 22.56 | 0 | 0 | 0.8334 | 22.56 | 2025-12-21 06:48:46 | -19.1512 | -4121.619 | -111.5851 | 99.82 | Close | 30.625
3353 | 19 | 4 | CC DChg | 00:02:30 | 38:46:49 | -13848.6 | 1.3802 | 577 | 15.62 | 0 | 0 | 577 | 15.62 | 0.8494 | 23 | 0 | 0 | 0.8494 | 23 | 2025-12-21 06:48:49 | -19.1138 | -4274.2222 | -115.7166 | 99.62 | Close | 31.25
3354 | 19 | 4 | CC DChg | 00:02:33 | 38:46:52 | -13848.6 | 1.3767 | 588.6 | 15.93 | 0 | 0 | 588.6 | 15.93 | 0.8653 | 23.43 | 0 | 0 | 0.8653 | 23.43 | 2025-12-21 06:48:52 | -19.0653 | -3297.3079 | -89.2684 | 99.37 | Close | 31.875
3355 | 19 | 4 | CC DChg | 00:02:36 | 38:46:55 | -13848.6 | 1.374 | 600.1 | 16.25 | 0 | 0 | 600.1 | 16.25 | 0.8811 | 23.86 | 0 | 0 | 0.8811 | 23.86 | 2025-12-21 06:48:55 | -19.0279 | -4274.2551 | -115.7174 | 99.17 | Close | 32.5
3356 | 19 | 4 | CC DChg | 00:02:39 | 38:46:58 | -13848.6 | 1.3705 | 611.6 | 16.56 | 0 | 0 | 611.6 | 16.56 | 0.897 | 24.28 | 0 | 0 | 0.897 | 24.28 | 2025-12-21 06:48:58 | -18.9795 | -3297.2698 | -89.2674 | 98.92 | Close | 33.125
3357 | 19 | 4 | CC DChg | 00:02:42 | 38:47:01 | -13848.6 | 1.3678 | 623.2 | 16.87 | 0 | 0 | 623.2 | 16.87 | 0.9128 | 24.71 | 0 | 0 | 0.9128 | 24.71 | 2025-12-21 06:49:01 | -18.9421 | -4274.2551 | -115.7174 | 98.72 | Close | 33.75
3358 | 19 | 4 | CC DChg | 00:02:45 | 38:47:04 | -13848.6 | 1.365 | 634.7 | 17.18 | 0 | 0 | 634.7 | 17.18 | 0.9286 | 25.14 | 0 | 0 | 0.9286 | 25.14 | 2025-12-21 06:49:04 | -18.9033 | -4121.5714 | -111.5838 | 98.54 | Close | 34.375
3359 | 19 | 4 | CC DChg | 00:02:48 | 38:47:07 | -13848.6 | 1.3616 | 646.3 | 17.5 | 0 | 0 | 646.3 | 17.5 | 0.9443 | 25.56 | 0 | 0 | 0.9443 | 25.56 | 2025-12-21 06:49:07 | -18.8562 | -3394.2745 | -91.8936 | 98.28 | Close | 35
3360 | 19 | 4 | CC DChg | 00:02:51 | 38:47:10 | -13848.6 | 1.3588 | 657.8 | 17.81 | 0 | 0 | 657.8 | 17.81 | 0.96 | 25.99 | 0 | 0 | 0.96 | 25.99 | 2025-12-21 06:49:10 | -18.8175 | -4121.6349 | -111.5855 | 98.08 | Close | 35.62501
3361 | 19 | 4 | CC DChg | 00:02:54 | 38:47:13 | -13848.6 | 1.3557 | 669.3 | 18.12 | 0 | 0 | 669.3 | 18.12 | 0.9756 | 26.41 | 0 | 0 | 0.9756 | 26.41 | 2025-12-21 06:49:13 | -18.7745 | -3722.7097 | -100.7854 | 97.85 | Close | 36.25
3362 | 19 | 4 | CC DChg | 00:02:57 | 38:47:16 | -13848.6 | 1.3523 | 680.9 | 18.43 | 0 | 0 | 680.9 | 18.43 | 0.9913 | 26.84 | 0 | 0 | 0.9913 | 26.84 | 2025-12-21 06:49:16 | -18.7274 | -3394.2614 | -91.8933 | 97.61 | Close | 36.875
3363 | 19 | 4 | CC DChg | 00:03:00 | 38:47:19 | -13848.6 | 1.3495 | 692.4 | 18.75 | 0 | 0 | 692.4 | 18.75 | 1.0069 | 27.26 | 0 | 0 | 1.0069 | 27.26 | 2025-12-21 06:49:19 | -18.6887 | -4121.6032 | -111.5847 | 97.4 | Close | 37.5
3364 | 19 | 4 | CC DChg | 00:03:03 | 38:47:22 | -13848.6 | 1.3464 | 704 | 19.06 | 0 | 0 | 704 | 19.06 | 1.0224 | 27.68 | 0 | 0 | 1.0224 | 27.68 | 2025-12-21 06:49:22 | -18.6457 | -3722.7097 | -100.7854 | 97.18 | Close | 38.125
3365 | 19 | 4 | CC DChg | 00:03:06 | 38:47:25 | -13848.6 | 1.3433 | 715.5 | 19.37 | 0 | 0 | 715.5 | 19.37 | 1.0379 | 28.1 | 0 | 0 | 1.0379 | 28.1 | 2025-12-21 06:49:25 | -18.6028 | -3722.767 | -100.7869 | 96.96 | Close | 38.75
3366 | 19 | 4 | CC DChg | 00:03:09 | 38:47:28 | -13848.6 | 1.3405 | 727.1 | 19.68 | 0 | 0 | 727.1 | 19.68 | 1.0534 | 28.52 | 0 | 0 | 1.0534 | 28.52 | 2025-12-21 06:49:28 | -18.564 | -4121.6032 | -111.5847 | 96.75 | Close | 39.375
3367 | 19 | 4 | CC DChg | 00:03:12 | 38:47:31 | -13848.6 | 1.3371 | 738.6 | 20 | 0 | 0 | 738.6 | 20 | 1.0689 | 28.94 | 0 | 0 | 1.0689 | 28.94 | 2025-12-21 06:49:31 | -18.5169 | -3394.2614 | -91.8933 | 96.5 | Close | 40
3368 | 19 | 4 | CC DChg | 00:03:15 | 38:47:34 | -13848.6 | 1.3343 | 750.1 | 20.31 | 0 | 0 | 750.1 | 20.31 | 1.0843 | 29.35 | 0 | 0 | 1.0843 | 29.35 | 2025-12-21 06:49:34 | -18.4782 | -4121.6032 | -111.5847 | 96.31 | Close | 40.625
3369 | 19 | 4 | CC DChg | 00:03:18 | 38:47:37 | -13848.6 | 1.3312 | 761.7 | 20.62 | 0 | 0 | 761.7 | 20.62 | 1.0997 | 29.77 | 0 | 0 | 1.0997 | 29.77 | 2025-12-21 06:49:37 | -18.4352 | -3722.724 | -100.7858 | 96.08 | Close | 41.25
3370 | 19 | 4 | CC DChg | 00:03:21 | 38:47:40 | -13848.6 | 1.3278 | 773.2 | 20.93 | 0 | 0 | 773.2 | 20.93 | 1.115 | 30.19 | 0 | 0 | 1.115 | 30.19 | 2025-12-21 06:49:40 | -18.3881 | -3394.2745 | -91.8936 | 95.84 | Close | 41.875
3371 | 19 | 4 | CC DChg | 00:03:24 | 38:47:43 | -13848.6 | 1.325 | 784.8 | 21.25 | 0 | 0 | 784.8 | 21.25 | 1.1303 | 30.6 | 0 | 0 | 1.1303 | 30.6 | 2025-12-21 06:49:43 | -18.3494 | -4121.5873 | -111.5842 | 95.63 | Close | 42.5
3372 | 19 | 4 | CC DChg | 00:03:27 | 38:47:46 | -13848.6 | 1.3216 | 796.3 | 21.56 | 0 | 0 | 796.3 | 21.56 | 1.1456 | 31.01 | 0 | 0 | 1.1456 | 31.01 | 2025-12-21 06:49:46 | -18.3023 | -3394.2745 | -91.8936 | 95.39 | Close | 43.125
3373 | 19 | 4 | CC DChg | 00:03:30 | 38:47:49 | -13848.6 | 1.3188 | 807.8 | 21.87 | 0 | 0 | 807.8 | 21.87 | 1.1608 | 31.43 | 0 | 0 | 1.1608 | 31.43 | 2025-12-21 06:49:49 | -18.2635 | -4121.5873 | -111.5842 | 95.19 | Close | 43.75
3374 | 19 | 4 | CC DChg | 00:03:33 | 38:47:52 | -13848.6 | 1.3157 | 819.4 | 22.18 | 0 | 0 | 819.4 | 22.18 | 1.176 | 31.84 | 0 | 0 | 1.176 | 31.84 | 2025-12-21 06:49:52 | -18.2206 | -3722.724 | -100.7858 | 94.98 | Close | 44.375
3375 | 19 | 4 | CC DChg | 00:03:36 | 38:47:55 | -13848.6 | 1.3126 | 830.9 | 22.5 | 0 | 0 | 830.9 | 22.5 | 1.1912 | 32.25 | 0 | 0 | 1.1912 | 32.25 | 2025-12-21 06:49:55 | -18.1776 | -3722.724 | -100.7858 | 94.74 | Close | 45
3376 | 19 | 4 | CC DChg | 00:03:39 | 38:47:58 | -13848.6 | 1.3095 | 842.5 | 22.81 | 0 | 0 | 842.5 | 22.81 | 1.2063 | 32.66 | 0 | 0 | 1.2063 | 32.66 | 2025-12-21 06:49:58 | -18.1347 | -3722.7527 | -100.7865 | 94.52 | Close | 45.625
3377 | 19 | 4 | CC DChg | 00:03:42 | 38:48:01 | -13848.6 | 1.3061 | 854 | 23.12 | 0 | 0 | 854 | 23.12 | 1.2214 | 33.07 | 0 | 0 | 1.2214 | 33.07 | 2025-12-21 06:50:01 | -18.0876 | -3394.2484 | -91.8929 | 94.27 | Close | 46.25
3378 | 19 | 4 | CC DChg | 00:03:45 | 38:48:04 | -13848.6 | 1.3033 | 865.5 | 23.43 | 0 | 0 | 865.5 | 23.43 | 1.2365 | 33.47 | 0 | 0 | 1.2365 | 33.47 | 2025-12-21 06:50:04 | -18.0489 | -4121.6508 | -111.586 | 94.07 | Close | 46.87501
3379 | 19 | 4 | CC DChg | 00:03:48 | 38:48:07 | -13848.6 | 1.3002 | 877.1 | 23.75 | 0 | 0 | 877.1 | 23.75 | 1.2515 | 33.88 | 0 | 0 | 1.2515 | 33.88 | 2025-12-21 06:50:07 | -18.0059 | -3722.6953 | -100.785 | 93.86 | Close | 47.5
3380 | 19 | 4 | CC DChg | 00:03:51 | 38:48:10 | -13848.6 | 1.2971 | 888.6 | 24.06 | 0 | 0 | 888.6 | 24.06 | 1.2665 | 34.29 | 0 | 0 | 1.2665 | 34.29 | 2025-12-21 06:50:10 | -17.963 | -3722.7527 | -100.7865 | 93.63 | Close | 48.125
3381 | 19 | 4 | CC DChg | 00:03:54 | 38:48:13 | -13848.6 | 1.294 | 900.2 | 24.37 | 0 | 0 | 900.2 | 24.37 | 1.2814 | 34.69 | 0 | 0 | 1.2814 | 34.69 | 2025-12-21 06:50:13 | -17.9201 | -3722.724 | -100.7858 | 93.4 | Close | 48.75
3382 | 19 | 4 | CC DChg | 00:03:57 | 38:48:16 | -13848.6 | 1.2912 | 911.7 | 24.68 | 0 | 0 | 911.7 | 24.68 | 1.2963 | 35.1 | 0 | 0 | 1.2963 | 35.1 | 2025-12-21 06:50:16 | -17.8813 | -4121.619 | -111.5851 | 93.19 | Close | 49.375
3383 | 19 | 4 | CC DChg | 00:04:00 | 38:48:19 | -13848.6 | 1.2878 | 923.2 | 24.99 | 0 | 0 | 923.2 | 24.99 | 1.3112 | 35.5 | 0 | 0 | 1.3112 | 35.5 | 2025-12-21 06:50:19 | -17.8342 | -3394.2484 | -91.8929 | 92.95 | Close | 50
3384 | 19 | 4 | CC DChg | 00:04:03 | 38:48:22 | -13848.6 | 1.2847 | 934.8 | 25.31 | 0 | 0 | 934.8 | 25.31 | 1.3261 | 35.9 | 0 | 0 | 1.3261 | 35.9 | 2025-12-21 06:50:22 | -17.7913 | -3722.7527 | -100.7865 | 92.72 | Close | 50.625
3385 | 19 | 4 | CC DChg | 00:04:06 | 38:48:25 | -13848.6 | 1.2816 | 946.3 | 25.62 | 0 | 0 | 946.3 | 25.62 | 1.3409 | 36.3 | 0 | 0 | 1.3409 | 36.3 | 2025-12-21 06:50:25 | -17.7483 | -3722.724 | -100.7858 | 92.49 | Close | 51.25
3386 | 19 | 4 | CC DChg | 00:04:09 | 38:48:28 | -13848.6 | 1.2785 | 957.9 | 25.93 | 0 | 0 | 957.9 | 25.93 | 1.3556 | 36.7 | 0 | 0 | 1.3556 | 36.7 | 2025-12-21 06:50:28 | -17.7054 | -3722.7527 | -100.7865 | 92.28 | Close | 51.875
3387 | 19 | 4 | CC DChg | 00:04:12 | 38:48:31 | -13848.6 | 1.2754 | 969.4 | 26.24 | 0 | 0 | 969.4 | 26.24 | 1.3704 | 37.1 | 0 | 0 | 1.3704 | 37.1 | 2025-12-21 06:50:31 | -17.6625 | -3722.724 | -100.7858 | 92.05 | Close | 52.5
3388 | 19 | 4 | CC DChg | 00:04:15 | 38:48:34 | -13848.6 | 1.2723 | 980.9 | 26.56 | 0 | 0 | 980.9 | 26.56 | 1.3851 | 37.5 | 0 | 0 | 1.3851 | 37.5 | 2025-12-21 06:50:34 | -17.6195 | -3722.7527 | -100.7865 | 91.83 | Close | 53.125
3389 | 19 | 4 | CC DChg | 00:04:18 | 38:48:37 | -13848.6 | 1.2692 | 992.5 | 26.87 | 0 | 0 | 992.5 | 26.87 | 1.3997 | 37.9 | 0 | 0 | 1.3997 | 37.9 | 2025-12-21 06:50:37 | -17.5766 | -3722.724 | -100.7858 | 91.6 | Close | 53.75
3390 | 19 | 4 | CC DChg | 00:04:21 | 38:48:40 | -13848.6 | 1.2661 | 1004 | 27.18 | 0 | 0 | 1004 | 27.18 | 1.4144 | 38.29 | 0 | 0 | 1.4144 | 38.29 | 2025-12-21 06:50:40 | -17.5337 | -3722.7527 | -100.7865 | 91.37 | Close | 54.375
3391 | 19 | 4 | CC DChg | 00:04:24 | 38:48:43 | -13848.6 | 1.263 | 1015.6 | 27.49 | 0 | 0 | 1015.6 | 27.49 | 1.429 | 38.69 | 0 | 0 | 1.429 | 38.69 | 2025-12-21 06:50:43 | -17.4908 | -3722.724 | -100.7858 | 91.16 | Close | 55
3392 | 19 | 4 | CC DChg | 00:04:27 | 38:48:46 | -13848.6 | 1.2599 | 1027.1 | 27.81 | 0 | 0 | 1027.1 | 27.81 | 1.4435 | 39.08 | 0 | 0 | 1.4435 | 39.08 | 2025-12-21 06:50:46 | -17.4478 | -3722.724 | -100.7858 | 90.95 | Close | 55.625
3393 | 19 | 4 | CC DChg | 00:04:30 | 38:48:49 | -13848.6 | 1.2568 | 1038.6 | 28.12 | 0 | 0 | 1038.6 | 28.12 | 1.458 | 39.47 | 0 | 0 | 1.458 | 39.47 | 2025-12-21 06:50:49 | -17.4049 | -3722.724 | -100.7858 | 90.71 | Close | 56.25
3394 | 19 | 4 | CC DChg | 00:04:33 | 38:48:52 | -13848.6 | 1.2537 | 1050.2 | 28.43 | 0 | 0 | 1050.2 | 28.43 | 1.4725 | 39.87 | 0 | 0 | 1.4725 | 39.87 | 2025-12-21 06:50:52 | -17.362 | -3722.7527 | -100.7865 | 90.49 | Close | 56.875
3395 | 19 | 4 | CC DChg | 00:04:36 | 38:48:55 | -13848.6 | 1.2509 | 1061.7 | 28.74 | 0 | 0 | 1061.7 | 28.74 | 1.487 | 40.26 | 0 | 0 | 1.487 | 40.26 | 2025-12-21 06:50:55 | -17.3232 | -4121.619 | -111.5851 | 90.28 | Close | 57.5
3396 | 19 | 4 | CC DChg | 00:04:39 | 38:48:58 | -13848.6 | 1.2475 | 1073.3 | 29.06 | 0 | 0 | 1073.3 | 29.06 | 1.5014 | 40.65 | 0 | 0 | 1.5014 | 40.65 | 2025-12-21 06:50:58 | -17.2761 | -3394.2484 | -91.8929 | 90.04 | Close | 58.125
3397 | 19 | 4 | CC DChg | 00:04:42 | 38:49:01 | -13848.6 | 1.2444 | 1084.8 | 29.37 | 0 | 0 | 1084.8 | 29.37 | 1.5158 | 41.04 | 0 | 0 | 1.5158 | 41.04 | 2025-12-21 06:51:01 | -17.2332 | -3722.7527 | -100.7865 | 89.83 | Close | 58.75
3398 | 19 | 4 | CC DChg | 00:04:45 | 38:49:04 | -13848.6 | 1.2413 | 1096.3 | 29.68 | 0 | 0 | 1096.3 | 29.68 | 1.5301 | 41.42 | 0 | 0 | 1.5301 | 41.42 | 2025-12-21 06:51:04 | -17.1902 | -3722.6953 | -100.785 | 89.59 | Close | 59.375
3399 | 19 | 4 | CC DChg | 00:04:48 | 38:49:07 | -13848.6 | 1.2382 | 1107.9 | 29.99 | 0 | 0 | 1107.9 | 29.99 | 1.5444 | 41.81 | 0 | 0 | 1.5444 | 41.81 | 2025-12-21 06:51:07 | -17.1473 | -3722.7527 | -100.7865 | 89.36 | Close | 60
3400 | 19 | 4 | CC DChg | 00:04:51 | 38:49:10 | -13848.6 | 1.2354 | 1119.4 | 30.31 | 0 | 0 | 1119.4 | 30.31 | 1.5587 | 42.2 | 0 | 0 | 1.5587 | 42.2 | 2025-12-21 06:51:10 | -17.1085 | -4121.619 | -111.5851 | 89.16 | Close | 60.625
3401 | 19 | 4 | CC DChg | 00:04:54 | 38:49:13 | -13848.6 | 1.232 | 1131 | 30.62 | 0 | 0 | 1131 | 30.62 | 1.5729 | 42.58 | 0 | 0 | 1.5729 | 42.58 | 2025-12-21 06:51:13 | -17.0615 | -3394.2745 | -91.8936 | 88.92 | Close | 61.25001
3402 | 19 | 4 | CC DChg | 00:04:57 | 38:49:16 | -13848.6 | 1.2292 | 1142.5 | 30.93 | 0 | 0 | 1142.5 | 30.93 | 1.5871 | 42.97 | 0 | 0 | 1.5871 | 42.97 | 2025-12-21 06:51:16 | -17.0227 | -4121.5556 | -111.5834 | 88.71 | Close | 61.875
3403 | 19 | 4 | CC DChg | 00:05:00 | 38:49:19 | -13848.6 | 1.2258 | 1154 | 31.24 | 0 | 0 | 1154 | 31.24 | 1.6013 | 43.35 | 0 | 0 | 1.6013 | 43.35 | 2025-12-21 06:51:19 | -16.9756 | -3394.2484 | -91.8929 | 88.47 | Close | 62.5
3404 | 19 | 4 | CC DChg | 00:05:03 | 38:49:22 | -13848.6 | 1.2227 | 1165.6 | 31.56 | 0 | 0 | 1165.6 | 31.56 | 1.6154 | 43.73 | 0 | 0 | 1.6154 | 43.73 | 2025-12-21 06:51:22 | -16.9327 | -3722.7814 | -100.7873 | 88.25 | Close | 63.125
3405 | 19 | 4 | CC DChg | 00:05:06 | 38:49:25 | -13848.6 | 1.2199 | 1177.1 | 31.87 | 0 | 0 | 1177.1 | 31.87 | 1.6295 | 44.12 | 0 | 0 | 1.6295 | 44.12 | 2025-12-21 06:51:25 | -16.8939 | -4121.619 | -111.5851 | 88.05 | Close | 63.75001
3406 | 19 | 4 | CC DChg | 00:05:09 | 38:49:28 | -13848.6 | 1.2165 | 1188.7 | 32.18 | 0 | 0 | 1188.7 | 32.18 | 1.6436 | 44.5 | 0 | 0 | 1.6436 | 44.5 | 2025-12-21 06:51:28 | -16.8468 | -3394.2484 | -91.8929 | 87.8 | Close | 64.375
3407 | 19 | 4 | CC DChg | 00:05:12 | 38:49:31 | -13848.6 | 1.2137 | 1200.2 | 32.49 | 0 | 0 | 1200.2 | 32.49 | 1.6576 | 44.88 | 0 | 0 | 1.6576 | 44.88 | 2025-12-21 06:51:31 | -16.808 | -4121.619 | -111.5851 | 87.6 | Close | 65.00001
3408 | 19 | 4 | CC DChg | 00:05:15 | 38:49:34 | -13848.6 | 1.2106 | 1211.8 | 32.81 | 0 | 0 | 1211.8 | 32.81 | 1.6716 | 45.25 | 0 | 0 | 1.6716 | 45.25 | 2025-12-21 06:51:34 | -16.7651 | -3722.6667 | -100.7842 | 87.37 | Close | 65.625
3409 | 19 | 4 | CC DChg | 00:05:18 | 38:49:37 | -13848.6 | 1.2075 | 1223.3 | 33.12 | 0 | 0 | 1223.3 | 33.12 | 1.6855 | 45.63 | 0 | 0 | 1.6855 | 45.63 | 2025-12-21 06:51:37 | -16.7222 | -3722.7814 | -100.7873 | 87.15 | Close | 66.25
3410 | 19 | 4 | CC DChg | 00:05:21 | 38:49:40 | -13848.6 | 1.2044 | 1234.8 | 33.43 | 0 | 0 | 1234.8 | 33.43 | 1.6994 | 46.01 | 0 | 0 | 1.6994 | 46.01 | 2025-12-21 06:51:40 | -16.6792 | -3722.6953 | -100.785 | 86.93 | Close | 66.875
3411 | 19 | 4 | CC DChg | 00:05:24 | 38:49:43 | -13848.6 | 1.201 | 1246.4 | 33.74 | 0 | 0 | 1246.4 | 33.74 | 1.7133 | 46.39 | 0 | 0 | 1.7133 | 46.39 | 2025-12-21 06:51:43 | -16.6321 | -3394.3007 | -91.8943 | 86.68 | Close | 67.5
3412 | 19 | 4 | CC DChg | 00:05:27 | 38:49:46 | -13848.6 | 1.1982 | 1257.9 | 34.06 | 0 | 0 | 1257.9 | 34.06 | 1.7272 | 46.76 | 0 | 0 | 1.7272 | 46.76 | 2025-12-21 06:51:46 | -16.5934 | -4121.619 | -111.5851 | 86.47 | Close | 68.12501
3413 | 19 | 4 | CC DChg | 00:05:30 | 38:49:49 | -13848.6 | 1.1951 | 1269.5 | 34.37 | 0 | 0 | 1269.5 | 34.37 | 1.741 | 47.13 | 0 | 0 | 1.741 | 47.13 | 2025-12-21 06:51:49 | -16.5504 | -3722.6667 | -100.7842 | 86.25 | Close | 68.74999
3414 | 19 | 4 | CC DChg | 00:05:33 | 38:49:52 | -13848.6 | 1.192 | 1281 | 34.68 | 0 | 0 | 1281 | 34.68 | 1.7547 | 47.51 | 0 | 0 | 1.7547 | 47.51 | 2025-12-21 06:51:52 | -16.5075 | -3722.7527 | -100.7865 | 86.03 | Close | 69.375
3415 | 19 | 4 | CC DChg | 00:05:36 | 38:49:55 | -13848.6 | 1.1889 | 1292.5 | 34.99 | 0 | 0 | 1292.5 | 34.99 | 1.7685 | 47.88 | 0 | 0 | 1.7685 | 47.88 | 2025-12-21 06:51:55 | -16.4646 | -3722.7527 | -100.7865 | 85.81 | Close | 70
3416 | 19 | 4 | CC DChg | 00:05:39 | 38:49:58 | -13848.6 | 1.1855 | 1304.1 | 35.31 | 0 | 0 | 1304.1 | 35.31 | 1.7822 | 48.25 | 0 | 0 | 1.7822 | 48.25 | 2025-12-21 06:51:58 | -16.4175 | -3394.3007 | -91.8943 | 85.56 | Close | 70.62501
3417 | 19 | 4 | CC DChg | 00:05:42 | 38:50:01 | -13848.6 | 1.1827 | 1315.6 | 35.62 | 0 | 0 | 1315.6 | 35.62 | 1.7959 | 48.62 | 0 | 0 | 1.7959 | 48.62 | 2025-12-21 06:52:01 | -16.3787 | -4121.619 | -111.5851 | 85.37 | Close | 71.25001
3418 | 19 | 4 | CC DChg | 00:05:45 | 38:50:04 | -13848.6 | 1.1796 | 1327.2 | 35.93 | 0 | 0 | 1327.2 | 35.93 | 1.8095 | 48.99 | 0 | 0 | 1.8095 | 48.99 | 2025-12-21 06:52:04 | -16.3358 | -3722.724 | -100.7858 | 85.14 | Close | 71.87501
3419 | 19 | 4 | CC DChg | 00:05:48 | 38:50:07 | -13848.6 | 1.1762 | 1338.7 | 36.24 | 0 | 0 | 1338.7 | 36.24 | 1.8231 | 49.36 | 0 | 0 | 1.8231 | 49.36 | 2025-12-21 06:52:07 | -16.2887 | -3394.2222 | -91.8922 | 84.88 | Close | 72.5
3420 | 19 | 4 | CC DChg | 00:05:51 | 38:50:10 | -13848.6 | 1.1734 | 1350.2 | 36.56 | 0 | 0 | 1350.2 | 36.56 | 1.8366 | 49.72 | 0 | 0 | 1.8366 | 49.72 | 2025-12-21 06:52:10 | -16.2499 | -4121.5873 | -111.5842 | 84.69 | Close | 73.125
3421 | 19 | 4 | CC DChg | 00:05:54 | 38:50:13 | -13848.6 | 1.1703 | 1361.8 | 36.87 | 0 | 0 | 1361.8 | 36.87 | 1.8502 | 50.09 | 0 | 0 | 1.8502 | 50.09 | 2025-12-21 06:52:13 | -16.207 | -3722.7527 | -100.7865 | 84.46 | Close | 73.75
3422 | 19 | 4 | CC DChg | 00:05:57 | 38:50:16 | -13848.6 | 1.1669 | 1373.3 | 37.18 | 0 | 0 | 1373.3 | 37.18 | 1.8636 | 50.45 | 0 | 0 | 1.8636 | 50.45 | 2025-12-21 06:52:16 | -16.1599 | -3394.2745 | -91.8936 | 84.22 | Close | 74.375
3423 | 19 | 4 | CC DChg | 00:06:00 | 38:50:19 | -13848.6 | 1.1638 | 1384.9 | 37.49 | 0 | 0 | 1384.9 | 37.49 | 1.8771 | 50.82 | 0 | 0 | 1.8771 | 50.82 | 2025-12-21 06:52:19 | -16.117 | -3722.724 | -100.7858 | 84.01 | Close | 75
3424 | 19 | 4 | CC DChg | 00:06:03 | 38:50:22 | -13848.6 | 1.1604 | 1396.4 | 37.8 | 0 | 0 | 1396.4 | 37.8 | 1.8905 | 51.18 | 0 | 0 | 1.8905 | 51.18 | 2025-12-21 06:52:22 | -16.0699 | -3394.2484 | -91.8929 | 83.75 | Close | 75.625
3425 | 19 | 4 | CC DChg | 00:06:06 | 38:50:25 | -13848.6 | 1.1576 | 1407.9 | 38.12 | 0 | 0 | 1407.9 | 38.12 | 1.9039 | 51.54 | 0 | 0 | 1.9039 | 51.54 | 2025-12-21 06:52:25 | -16.0311 | -4121.5556 | -111.5834 | 83.55 | Close | 76.24999
3426 | 19 | 4 | CC DChg | 00:06:09 | 38:50:28 | -13848.6 | 1.1545 | 1419.5 | 38.43 | 0 | 0 | 1419.5 | 38.43 | 1.9172 | 51.9 | 0 | 0 | 1.9172 | 51.9 | 2025-12-21 06:52:28 | -15.9882 | -3722.7814 | -100.7873 | 83.32 | Close | 76.875
3427 | 19 | 4 | CC DChg | 00:06:12 | 38:50:31 | -13848.6 | 1.1511 | 1431 | 38.74 | 0 | 0 | 1431 | 38.74 | 1.9305 | 52.26 | 0 | 0 | 1.9305 | 52.26 | 2025-12-21 06:52:31 | -15.9411 | -3394.2745 | -91.8936 | 83.08 | Close | 77.5
3428 | 19 | 4 | CC DChg | 00:06:15 | 38:50:34 | -13848.6 | 1.148 | 1442.6 | 39.05 | 0 | 0 | 1442.6 | 39.05 | 1.9438 | 52.62 | 0 | 0 | 1.9438 | 52.62 | 2025-12-21 06:52:34 | -15.8982 | -3722.7527 | -100.7865 | 82.85 | Close | 78.12501
3429 | 19 | 4 | CC DChg | 00:06:18 | 38:50:37 | -13848.6 | 1.1445 | 1454.1 | 39.37 | 0 | 0 | 1454.1 | 39.37 | 1.957 | 52.98 | 0 | 0 | 1.957 | 52.98 | 2025-12-21 06:52:37 | -15.8497 | -3297.2698 | -89.2674 | 82.6 | Close | 78.75
3430 | 19 | 4 | CC DChg | 00:06:21 | 38:50:40 | -13848.6 | 1.1414 | 1465.6 | 39.68 | 0 | 0 | 1465.6 | 39.68 | 1.9702 | 53.34 | 0 | 0 | 1.9702 | 53.34 | 2025-12-21 06:52:40 | -15.8068 | -3722.724 | -100.7858 | 82.38 | Close | 79.375
3431 | 19 | 4 | CC DChg | 00:06:24 | 38:50:43 | -13848.6 | 1.1383 | 1477.2 | 39.99 | 0 | 0 | 1477.2 | 39.99 | 1.9834 | 53.7 | 0 | 0 | 1.9834 | 53.7 | 2025-12-21 06:52:43 | -15.7638 | -3722.7527 | -100.7865 | 82.15 | Close | 80
3432 | 19 | 4 | CC DChg | 00:06:27 | 38:50:46 | -13848.6 | 1.1349 | 1488.7 | 40.3 | 0 | 0 | 1488.7 | 40.3 | 1.9965 | 54.05 | 0 | 0 | 1.9965 | 54.05 | 2025-12-21 06:52:46 | -15.7168 | -3394.2745 | -91.8936 | 81.91 | Close | 80.62501
3433 | 19 | 4 | CC DChg | 00:06:30 | 38:50:49 | -13848.6 | 1.1318 | 1500.3 | 40.62 | 0 | 0 | 1500.3 | 40.62 | 2.0095 | 54.4 | 0 | 0 | 2.0095 | 54.4 | 2025-12-21 06:52:49 | -15.6738 | -3722.724 | -100.7858 | 81.68 | Close | 81.25001
3434 | 19 | 4 | CC DChg | 00:06:33 | 38:50:52 | -13848.6 | 1.1284 | 1511.8 | 40.93 | 0 | 0 | 1511.8 | 40.93 | 2.0226 | 54.76 | 0 | 0 | 2.0226 | 54.76 | 2025-12-21 06:52:52 | -15.6267 | -3394.2484 | -91.8929 | 81.44 | Close | 81.875
3435 | 19 | 4 | CC DChg | 00:06:36 | 38:50:55 | -13848.6 | 1.1253 | 1523.3 | 41.24 | 0 | 0 | 1523.3 | 41.24 | 2.0356 | 55.11 | 0 | 0 | 2.0356 | 55.11 | 2025-12-21 06:52:55 | -15.5838 | -3722.724 | -100.7858 | 81.21 | Close | 82.5
3436 | 19 | 4 | CC DChg | 00:06:39 | 38:50:58 | -13848.6 | 1.1219 | 1534.9 | 41.55 | 0 | 0 | 1534.9 | 41.55 | 2.0486 | 55.46 | 0 | 0 | 2.0486 | 55.46 | 2025-12-21 06:52:58 | -15.5367 | -3394.2484 | -91.8929 | 80.97 | Close | 83.125
3437 | 19 | 4 | CC DChg | 00:06:42 | 38:51:01 | -13848.6 | 1.1185 | 1546.4 | 41.87 | 0 | 0 | 1546.4 | 41.87 | 2.0615 | 55.81 | 0 | 0 | 2.0615 | 55.81 | 2025-12-21 06:53:01 | -15.4896 | -3394.3007 | -91.8943 | 80.72 | Close | 83.75001
3438 | 19 | 4 | CC DChg | 00:06:45 | 38:51:04 | -13848.6 | 1.1151 | 1558 | 42.18 | 0 | 0 | 1558 | 42.18 | 2.0744 | 56.16 | 0 | 0 | 2.0744 | 56.16 | 2025-12-21 06:53:04 | -15.4426 | -3394.2484 | -91.8929 | 80.48 | Close | 84.375
3439 | 19 | 4 | CC DChg | 00:06:48 | 38:51:07 | -13848.6 | 1.1117 | 1569.5 | 42.49 | 0 | 0 | 1569.5 | 42.49 | 2.0872 | 56.51 | 0 | 0 | 2.0872 | 56.51 | 2025-12-21 06:53:07 | -15.3955 | -3394.2484 | -91.8929 | 80.23 | Close | 85
3440 | 19 | 4 | CC DChg | 00:06:51 | 38:51:10 | -13848.6 | 1.1083 | 1581 | 42.8 | 0 | 0 | 1581 | 42.8 | 2.1 | 56.85 | 0 | 0 | 2.1 | 56.85 | 2025-12-21 06:53:10 | -15.3484 | -3394.2484 | -91.8929 | 79.99 | Close | 85.625
3441 | 19 | 4 | CC DChg | 00:06:54 | 38:51:13 | -13848.6 | 1.1046 | 1592.6 | 43.12 | 0 | 0 | 1592.6 | 43.12 | 2.1128 | 57.2 | 0 | 0 | 2.1128 | 57.2 | 2025-12-21 06:53:13 | -15.2971 | -3119.0871 | -84.4434 | 79.72 | Close | 86.25001
3442 | 19 | 4 | CC DChg | 00:06:57 | 38:51:16 | -13848.6 | 1.1015 | 1604.1 | 43.43 | 0 | 0 | 1604.1 | 43.43 | 2.1255 | 57.54 | 0 | 0 | 2.1255 | 57.54 | 2025-12-21 06:53:16 | -15.2542 | -3722.724 | -100.7858 | 79.5 | Close | 86.87501
3443 | 19 | 4 | CC DChg | 00:07:00 | 38:51:19 | -13848.6 | 1.098 | 1615.7 | 43.74 | 0 | 0 | 1615.7 | 43.74 | 2.1382 | 57.89 | 0 | 0 | 2.1382 | 57.89 | 2025-12-21 06:53:19 | -15.2057 | -3297.2698 | -89.2674 | 79.24 | Close | 87.5
3444 | 19 | 4 | CC DChg | 00:07:03 | 38:51:22 | -13848.6 | 1.0943 | 1627.2 | 44.05 | 0 | 0 | 1627.2 | 44.05 | 2.1509 | 58.23 | 0 | 0 | 2.1509 | 58.23 | 2025-12-21 06:53:22 | -15.1545 | -3119.039 | -84.4421 | 78.98 | Close | 88.125
3445 | 19 | 4 | CC DChg | 00:07:06 | 38:51:25 | -13848.6 | 1.0909 | 1638.7 | 44.37 | 0 | 0 | 1638.7 | 44.37 | 2.1635 | 58.57 | 0 | 0 | 2.1635 | 58.57 | 2025-12-21 06:53:25 | -15.1074 | -3394.2484 | -91.8929 | 78.73 | Close | 88.75
3446 | 19 | 4 | CC DChg | 00:07:09 | 38:51:28 | -13848.6 | 1.0872 | 1650.3 | 44.68 | 0 | 0 | 1650.3 | 44.68 | 2.176 | 58.91 | 0 | 0 | 2.176 | 58.91 | 2025-12-21 06:53:28 | -15.0562 | -3119.0871 | -84.4434 | 78.46 | Close | 89.37501
3447 | 19 | 4 | CC DChg | 00:07:12 | 38:51:31 | -13848.6 | 1.0835 | 1661.8 | 44.99 | 0 | 0 | 1661.8 | 44.99 | 2.1886 | 59.25 | 0 | 0 | 2.1886 | 59.25 | 2025-12-21 06:53:31 | -15.0049 | -3118.991 | -84.4408 | 78.2 | Close | 90
3448 | 19 | 4 | CC DChg | 00:07:15 | 38:51:34 | -13848.6 | 1.0797 | 1673.4 | 45.3 | 0 | 0 | 1673.4 | 45.3 | 2.201 | 59.59 | 0 | 0 | 2.201 | 59.59 | 2025-12-21 06:53:34 | -14.9523 | -3037.0058 | -82.2212 | 77.92 | Close | 90.625
3449 | 19 | 4 | CC DChg | 00:07:18 | 38:51:37 | -13848.6 | 1.0763 | 1684.9 | 45.62 | 0 | 0 | 1684.9 | 45.62 | 2.2135 | 59.93 | 0 | 0 | 2.2135 | 59.93 | 2025-12-21 06:53:37 | -14.9052 | -3394.2484 | -91.8929 | 77.68 | Close | 91.25
3450 | 19 | 4 | CC DChg | 00:07:21 | 38:51:40 | -13848.6 | 1.0723 | 1696.5 | 45.93 | 0 | 0 | 1696.5 | 45.93 | 2.2259 | 60.26 | 0 | 0 | 2.2259 | 60.26 | 2025-12-21 06:53:40 | -14.8498 | -2885.1111 | -78.109 | 77.39 | Close | 91.875
3451 | 19 | 4 | CC DChg | 00:07:24 | 38:51:43 | -13848.6 | 1.0689 | 1708 | 46.24 | 0 | 0 | 1708 | 46.24 | 2.2382 | 60.6 | 0 | 0 | 2.2382 | 60.6 | 2025-12-21 06:53:43 | -14.8027 | -3394.2484 | -91.8929 | 77.14 | Close | 92.5
3452 | 19 | 4 | CC DChg | 00:07:27 | 38:51:46 | -13848.6 | 1.0649 | 1719.5 | 46.55 | 0 | 0 | 1719.5 | 46.55 | 2.2506 | 60.93 | 0 | 0 | 2.2506 | 60.93 | 2025-12-21 06:53:46 | -14.7474 | -2885.1556 | -78.1102 | 76.85 | Close | 93.125
3453 | 19 | 4 | CC DChg | 00:07:30 | 38:51:49 | -13848.6 | 1.0615 | 1731.1 | 46.87 | 0 | 0 | 1731.1 | 46.87 | 2.2628 | 61.26 | 0 | 0 | 2.2628 | 61.26 | 2025-12-21 06:53:49 | -14.7003 | -3394.3007 | -91.8943 | 76.61 | Close | 93.75001
3454 | 19 | 4 | CC DChg | 00:07:33 | 38:51:52 | -13848.6 | 1.058 | 1742.6 | 47.18 | 0 | 0 | 1742.6 | 47.18 | 2.2751 | 61.59 | 0 | 0 | 2.2751 | 61.59 | 2025-12-21 06:53:52 | -14.6518 | -3297.219 | -89.266 | 76.35 | Close | 94.375
3455 | 19 | 4 | CC DChg | 00:07:36 | 38:51:55 | -13848.6 | 1.0543 | 1754.2 | 47.49 | 0 | 0 | 1754.2 | 47.49 | 2.2872 | 61.92 | 0 | 0 | 2.2872 | 61.92 | 2025-12-21 06:53:55 | -14.6006 | -3119.039 | -84.4421 | 76.08 | Close | 95
3456 | 19 | 4 | CC DChg | 00:07:39 | 38:51:58 | -13848.6 | 1.0509 | 1765.7 | 47.8 | 0 | 0 | 1765.7 | 47.8 | 2.2994 | 62.25 | 0 | 0 | 2.2994 | 62.25 | 2025-12-21 06:53:58 | -14.5535 | -3394.3007 | -91.8943 | 75.84 | Close | 95.62501
3457 | 19 | 4 | CC DChg | 00:07:42 | 38:52:01 | -13848.6 | 1.0472 | 1777.2 | 48.12 | 0 | 0 | 1777.2 | 48.12 | 2.3115 | 62.58 | 0 | 0 | 2.3115 | 62.58 | 2025-12-21 06:54:01 | -14.5022 | -3119.039 | -84.4421 | 75.57 | Close | 96.25
3458 | 19 | 4 | CC DChg | 00:07:45 | 38:52:04 | -13848.6 | 1.0435 | 1788.8 | 48.43 | 0 | 0 | 1788.8 | 48.43 | 2.3236 | 62.91 | 0 | 0 | 2.3236 | 62.91 | 2025-12-21 06:54:04 | -14.451 | -3119.039 | -84.4421 | 75.31 | Close | 96.875
3459 | 19 | 4 | CC DChg | 00:07:48 | 38:52:07 | -13848.6 | 1.0401 | 1800.3 | 48.74 | 0 | 0 | 1800.3 | 48.74 | 2.3356 | 63.23 | 0 | 0 | 2.3356 | 63.23 | 2025-12-21 06:54:07 | -14.4039 | -3394.2484 | -91.8929 | 75.06 | Close | 97.5
3460 | 19 | 4 | CC DChg | 00:07:51 | 38:52:10 | -13848.6 | 1.0367 | 1811.9 | 49.05 | 0 | 0 | 1811.9 | 49.05 | 2.3476 | 63.56 | 0 | 0 | 2.3476 | 63.56 | 2025-12-21 06:54:10 | -14.3568 | -3394.2484 | -91.8929 | 74.82 | Close | 98.125
3461 | 19 | 4 | CC DChg | 00:07:54 | 38:52:13 | -13848.6 | 1.0329 | 1823.4 | 49.37 | 0 | 0 | 1823.4 | 49.37 | 2.3595 | 63.88 | 0 | 0 | 2.3595 | 63.88 | 2025-12-21 06:54:13 | -14.3042 | -3037.0058 | -82.2212 | 74.54 | Close | 98.75
3462 | 19 | 4 | CC DChg | 00:07:57 | 38:52:16 | -13848.6 | 1.0295 | 1834.9 | 49.68 | 0 | 0 | 1834.9 | 49.68 | 2.3714 | 64.2 | 0 | 0 | 2.3714 | 64.2 | 2025-12-21 06:54:16 | -14.2571 | -3394.2484 | -91.8929 | 74.3 | Close | 99.375
3463 | 19 | 4 | CC DChg | 00:08:00 | 38:52:19 | -13848.6 | 1.0264 | 1846.5 | 49.99 | 0 | 0 | 1846.5 | 49.99 | 2.3833 | 64.52 | 0 | 0 | 2.3833 | 64.52 | 2025-12-21 06:54:19 | -14.2142 | -3722.724 | -100.7858 | 74.07 | Close | 100 |  | 1
3464 | 19 | 5 | CC Chg | 00:00:00 | 38:52:19 | 34.1 | 1.2143 | 0 | 0 | 0 | 0 | 0 | 0 | 0 | 0 | 0 | 0 | 0 | 0 | 2025-12-21 06:54:19 | 0.0414 | 0 | 0 | 35598.24 | Close | 0 |  | 0
3465 | 19 | 5 | CC Chg | 00:05:00 | 38:57:19 | 914.5 | 1.5488 | 76.1 | 2.06 | 76.1 | 2.06 | 0 | 0 | 0.1138 | 3.08 | 0.1138 | 3.08 | 0 | 0 | 2025-12-21 06:59:19 | 1.4165 | 227.5182 | 6.1596 | 1692.85 | Close | 4.084216
3466 | 19 | 5 | CC Chg | 00:10:00 | 39:02:19 | 914.5 | 1.5814 | 152.3 | 4.12 | 152.3 | 4.12 | 0 | 0 | 0.2332 | 6.31 | 0.2332 | 6.31 | 0 | 0 | 2025-12-21 07:04:19 | 1.4463 | 2337.8066 | 63.2917 | 1728.5 | Close | 8.174209
3467 | 19 | 5 | CC Chg | 00:15:00 | 39:07:19 | 914.5 | 1.6006 | 228.5 | 6.19 | 228.5 | 6.19 | 0 | 0 | 0.3545 | 9.6 | 0.3545 | 9.6 | 0 | 0 | 2025-12-21 07:09:19 | 1.4638 | 3969.401 | 107.4641 | 1749.49 | Close | 12.2642
3468 | 19 | 5 | CC Chg | 00:20:00 | 39:12:19 | 914.5 | 1.6158 | 304.7 | 8.25 | 304.7 | 8.25 | 0 | 0 | 0.4771 | 12.92 | 0.4771 | 12.92 | 0 | 0 | 2025-12-21 07:14:19 | 1.4777 | 5013.981 | 135.7441 | 1766.11 | Close | 16.3542
3469 | 19 | 5 | CC Chg | 00:25:00 | 39:17:19 | 914.5 | 1.6294 | 381 | 10.31 | 381 | 10.31 | 0 | 0 | 0.6008 | 16.26 | 0.6008 | 16.26 | 0 | 0 | 2025-12-21 07:19:19 | 1.4902 | 5603.8595 | 151.714 | 1780.99 | Close | 20.44419
3470 | 19 | 5 | CC Chg | 00:30:00 | 39:22:19 | 914.5 | 1.6421 | 457.2 | 12.38 | 457.2 | 12.38 | 0 | 0 | 0.7255 | 19.64 | 0.7255 | 19.64 | 0 | 0 | 2025-12-21 07:24:19 | 1.5018 | 6000.9869 | 162.4655 | 1794.76 | Close | 24.53418
3471 | 19 | 5 | CC Chg | 00:35:00 | 39:27:19 | 914.5 | 1.6539 | 533.4 | 14.44 | 533.4 | 14.44 | 0 | 0 | 0.8511 | 23.04 | 0.8511 | 23.04 | 0 | 0 | 2025-12-21 07:29:19 | 1.5126 | 6458.6855 | 174.8568 | 1807.77 | Close | 28.62417
3472 | 19 | 5 | CC Chg | 00:40:00 | 39:32:19 | 914.5 | 1.6651 | 609.6 | 16.5 | 609.6 | 16.5 | 0 | 0 | 0.9775 | 26.47 | 0.9775 | 26.47 | 0 | 0 | 2025-12-21 07:34:19 | 1.5228 | 6804.6865 | 184.2241 | 1820.02 | Close | 32.71417
3473 | 19 | 5 | CC Chg | 00:45:00 | 39:37:19 | 914.5 | 1.6759 | 685.8 | 18.57 | 685.8 | 18.57 | 0 | 0 | 1.1049 | 29.91 | 1.1049 | 29.91 | 0 | 0 | 2025-12-21 07:39:19 | 1.5327 | 7056.7119 | 191.0472 | 1831.83 | Close | 36.80416
3474 | 19 | 5 | CC Chg | 00:50:00 | 39:42:19 | 914.5 | 1.6868 | 762 | 20.63 | 762 | 20.63 | 0 | 0 | 1.233 | 33.38 | 1.233 | 33.38 | 0 | 0 | 2025-12-21 07:44:19 | 1.5427 | 6991.9715 | 189.2945 | 1843.75 | Close | 40.89415
3475 | 19 | 5 | CC Chg | 00:55:00 | 39:47:19 | 914.5 | 1.6976 | 838.2 | 22.69 | 838.2 | 22.69 | 0 | 0 | 1.362 | 36.87 | 1.362 | 36.87 | 0 | 0 | 2025-12-21 07:49:19 | 1.5525 | 7056.716 | 191.0474 | 1855.56 | Close | 44.98415
3476 | 19 | 5 | CC Chg | 01:00:00 | 39:52:19 | 914.5 | 1.7085 | 914.4 | 24.76 | 914.4 | 24.76 | 0 | 0 | 1.4918 | 40.39 | 1.4918 | 40.39 | 0 | 0 | 2025-12-21 07:54:19 | 1.5625 | 6991.9755 | 189.2946 | 1867.37 | Close | 49.07414
3477 | 19 | 5 | CC Chg | 01:05:00 | 39:57:19 | 914.5 | 1.7199 | 990.7 | 26.82 | 990.7 | 26.82 | 0 | 0 | 1.6224 | 43.92 | 1.6224 | 43.92 | 0 | 0 | 2025-12-21 07:59:19 | 1.5729 | 6685.3099 | 180.9922 | 1879.94 | Close | 53.16414
3478 | 19 | 5 | CC Chg | 01:10:00 | 40:02:19 | 914.5 | 1.7311 | 1066.9 | 28.88 | 1066.9 | 28.88 | 0 | 0 | 1.7539 | 47.48 | 1.7539 | 47.48 | 0 | 0 | 2025-12-21 08:04:19 | 1.5832 | 6804.6825 | 184.224 | 1892.19 | Close | 57.25413
3479 | 19 | 5 | CC Chg | 01:15:00 | 40:07:19 | 914.5 | 1.7429 | 1143.1 | 30.95 | 1143.1 | 30.95 | 0 | 0 | 1.8863 | 51.07 | 1.8863 | 51.07 | 0 | 0 | 2025-12-21 08:09:19 | 1.594 | 6458.6817 | 174.8567 | 1905.09 | Close | 61.34412
3480 | 19 | 5 | CC Chg | 01:20:00 | 40:12:19 | 914.5 | 1.7556 | 1219.3 | 33.01 | 1219.3 | 33.01 | 0 | 0 | 2.0196 | 54.68 | 2.0196 | 54.68 | 0 | 0 | 2025-12-21 08:14:19 | 1.6056 | 6000.9869 | 162.4655 | 1918.87 | Close | 65.43411
3481 | 19 | 5 | CC Chg | 01:25:00 | 40:17:19 | 914.5 | 1.7689 | 1295.5 | 35.07 | 1295.5 | 35.07 | 0 | 0 | 2.1539 | 58.31 | 2.1539 | 58.31 | 0 | 0 | 2025-12-21 08:19:19 | 1.6177 | 5730.2657 | 155.1362 | 1933.52 | Close | 69.52411
3482 | 19 | 5 | CC Chg | 01:30:00 | 40:22:19 | 914.5 | 1.7829 | 1371.7 | 37.14 | 1371.7 | 37.14 | 0 | 0 | 2.2893 | 61.98 | 2.2893 | 61.98 | 0 | 0 | 2025-12-21 08:24:19 | 1.6306 | 5443.746 | 147.3792 | 1948.72 | Close | 73.6141
3483 | 19 | 5 | CC Chg | 01:35:00 | 40:27:19 | 914.5 | 1.7981 | 1447.9 | 39.2 | 1447.9 | 39.2 | 0 | 0 | 2.4257 | 65.67 | 2.4257 | 65.67 | 0 | 0 | 2025-12-21 08:29:19 | 1.6445 | 5013.9825 | 135.7442 | 1965.45 | Close | 77.70409
3484 | 19 | 5 | CC Chg | 01:40:00 | 40:32:19 | 914.5 | 1.8142 | 1524.1 | 41.26 | 1524.1 | 41.26 | 0 | 0 | 2.5634 | 69.4 | 2.5634 | 69.4 | 0 | 0 | 2025-12-21 08:34:19 | 1.6592 | 4733.6977 | 128.156 | 1983.05 | Close | 81.79408
3485 | 19 | 5 | CC Chg | 01:45:00 | 40:37:19 | 914.5 | 1.8322 | 1600.4 | 43.33 | 1600.4 | 43.33 | 0 | 0 | 2.7023 | 73.16 | 2.7023 | 73.16 | 0 | 0 | 2025-12-21 08:39:19 | 1.6756 | 4234.0346 | 114.6285 | 2002.73 | Close | 85.88408
3486 | 19 | 5 | CC Chg | 01:50:00 | 40:42:19 | 914.5 | 1.8508 | 1676.6 | 45.39 | 1676.6 | 45.39 | 0 | 0 | 2.8427 | 76.96 | 2.8427 | 76.96 | 0 | 0 | 2025-12-21 08:44:19 | 1.6926 | 4097.4337 | 110.9303 | 2022.96 | Close | 89.97406
3487 | 19 | 5 | CC Chg | 01:55:00 | 40:47:19 | 914.5 | 1.8706 | 1752.8 | 47.45 | 1752.8 | 47.45 | 0 | 0 | 2.9845 | 80.8 | 2.9845 | 80.8 | 0 | 0 | 2025-12-21 08:49:19 | 1.7108 | 3849.1223 | 104.2078 | 2044.72 | Close | 94.06406
3488 | 19 | 5 | CC Chg | 02:00:00 | 40:52:19 | 914.5 | 1.8908 | 1829 | 49.52 | 1829 | 49.52 | 0 | 0 | 3.1278 | 84.68 | 3.1278 | 84.68 | 0 | 0 | 2025-12-21 08:54:19 | 1.7292 | 3772.8933 | 102.144 | 2066.81 | Close | 98.15405
3489 | 19 | 5 | CC Chg | 02:02:15 | 40:54:34 | 914.5 | 1.9001 | 1863.4 | 50.45 | 1863.4 | 50.45 | 0 | 0 | 3.193 | 86.44 | 3.193 | 86.44 | 0 | 0 | 2025-12-21 08:56:34 | 1.7377 | 3698.6189 | 100.1332 | 2076.98 | Close | 100 |  | 1
3490 | 20 | 4 | CC DChg | 00:00:00 | 40:54:34 | -13845.5 | 1.7181 | 0 | 0 | 0 | 0 | 0 | 0 | 0 | 0 | 0 | 0 | 0 | 0 | 2025-12-21 08:56:34 | -23.7879 | 0 | 0 | 124.04 | Close | 0 |  | 0
3491 | 20 | 4 | CC DChg | 00:00:03 | 40:54:37 | -13848.6 | 1.63 | 11.5 | 0.31 | 0 | 0 | 11.5 | 0.31 | 0.0192 | 0.52 | 0 | 0 | 0.0192 | 0.52 | 2025-12-21 08:56:37 | -22.5732 | -130.9891 | -3.5463 | 117.66 | Close | 0.6249814
3492 | 20 | 4 | CC DChg | 00:00:06 | 40:54:40 | -13848.6 | 1.6043 | 23.1 | 0.62 | 0 | 0 | 23.1 | 0.62 | 0.0378 | 1.02 | 0 | 0 | 0.0378 | 1.02 | 2025-12-21 08:56:40 | -22.2173 | -449.046 | -12.1571 | 115.8 | Close | 1.249981
3493 | 20 | 4 | CC DChg | 00:00:09 | 40:54:43 | -13848.6 | 1.5882 | 34.6 | 0.94 | 0 | 0 | 34.6 | 0.94 | 0.0562 | 1.52 | 0 | 0 | 0.0562 | 1.52 | 2025-12-21 08:56:43 | -21.9943 | -716.8002 | -19.406 | 114.64 | Close | 1.874982
3494 | 20 | 4 | CC DChg | 00:00:12 | 40:54:46 | -13848.6 | 1.5755 | 46.2 | 1.25 | 0 | 0 | 46.2 | 1.25 | 0.0745 | 2.02 | 0 | 0 | 0.0745 | 2.02 | 2025-12-21 08:56:46 | -21.8184 | -908.6997 | -24.6013 | 113.72 | Close | 2.499982
3495 | 20 | 4 | CC DChg | 00:00:15 | 40:54:49 | -13848.6 | 1.5652 | 57.7 | 1.56 | 0 | 0 | 57.7 | 1.56 | 0.0926 | 2.51 | 0 | 0 | 0.0926 | 2.51 | 2025-12-21 08:56:49 | -21.6758 | -1120.435 | -30.3337 | 112.98 | Close | 3.124982
3496 | 20 | 4 | CC DChg | 00:00:18 | 40:54:52 | -13848.6 | 1.5562 | 69.2 | 1.87 | 0 | 0 | 69.2 | 1.87 | 0.1106 | 2.99 | 0 | 0 | 0.1106 | 2.99 | 2025-12-21 08:56:52 | -21.5512 | -1282.2759 | -34.7152 | 112.33 | Close | 3.749982
3497 | 20 | 4 | CC DChg | 00:00:21 | 40:54:55 | -13848.6 | 1.5476 | 80.8 | 2.19 | 0 | 0 | 80.8 | 2.19 | 0.1285 | 3.48 | 0 | 0 | 0.1285 | 3.48 | 2025-12-21 08:56:55 | -21.4321 | -1341.9167 | -36.3299 | 111.71 | Close | 4.374982
3498 | 20 | 4 | CC DChg | 00:00:24 | 40:54:58 | -13848.6 | 1.5404 | 92.3 | 2.5 | 0 | 0 | 92.3 | 2.5 | 0.1463 | 3.96 | 0 | 0 | 0.1463 | 3.96 | 2025-12-21 08:56:58 | -21.3324 | -1602.8449 | -43.394 | 111.19 | Close | 4.999982
3499 | 20 | 4 | CC DChg | 00:00:27 | 40:55:01 | -13848.6 | 1.5336 | 103.9 | 2.81 | 0 | 0 | 103.9 | 2.81 | 0.1641 | 4.44 | 0 | 0 | 0.1641 | 4.44 | 2025-12-21 08:57:01 | -21.2382 | -1697.1307 | -45.9466 | 110.7 | Close | 5.624982
3500 | 20 | 4 | CC DChg | 00:00:30 | 40:55:04 | -13848.6 | 1.5271 | 115.4 | 3.12 | 0 | 0 | 115.4 | 3.12 | 0.1817 | 4.92 | 0 | 0 | 0.1817 | 4.92 | 2025-12-21 08:57:04 | -21.1482 | -1775.4598 | -48.0672 | 110.23 | Close | 6.249983
3501 | 20 | 4 | CC DChg | 00:00:33 | 40:55:07 | -13848.6 | 1.5209 | 126.9 | 3.44 | 0 | 0 | 126.9 | 3.44 | 0.1993 | 5.4 | 0 | 0 | 0.1993 | 5.4 | 2025-12-21 08:57:07 | -21.0623 | -1861.3674 | -50.393 | 109.78 | Close | 6.874982
3502 | 20 | 4 | CC DChg | 00:00:36 | 40:55:10 | -13848.6 | 1.515 | 138.5 | 3.75 | 0 | 0 | 138.5 | 3.75 | 0.2168 | 5.87 | 0 | 0 | 0.2168 | 5.87 | 2025-12-21 08:57:10 | -20.9806 | -1956.0132 | -52.9554 | 109.35 | Close | 7.499982
3503 | 20 | 4 | CC DChg | 00:00:39 | 40:55:13 | -13848.6 | 1.5097 | 150 | 4.06 | 0 | 0 | 150 | 4.06 | 0.2343 | 6.34 | 0 | 0 | 0.2343 | 6.34 | 2025-12-21 08:57:13 | -20.9072 | -2177.4528 | -58.9505 | 108.97 | Close | 8.124983
3504 | 20 | 4 | CC DChg | 00:00:42 | 40:55:16 | -13848.6 | 1.5048 | 161.6 | 4.37 | 0 | 0 | 161.6 | 4.37 | 0.2517 | 6.81 | 0 | 0 | 0.2517 | 6.81 | 2025-12-21 08:57:16 | -20.8393 | -2355.1973 | -63.7625 | 108.62 | Close | 8.749982
3505 | 20 | 4 | CC DChg | 00:00:45 | 40:55:19 | -13848.6 | 1.4998 | 173.1 | 4.69 | 0 | 0 | 173.1 | 4.69 | 0.269 | 7.28 | 0 | 0 | 0.269 | 7.28 | 2025-12-21 08:57:19 | -20.7701 | -2308.0978 | -62.4874 | 108.26 | Close | 9.374983
3506 | 20 | 4 | CC DChg | 00:00:48 | 40:55:22 | -13848.6 | 1.4949 | 184.6 | 5 | 0 | 0 | 184.6 | 5 | 0.2863 | 7.75 | 0 | 0 | 0.2863 | 7.75 | 2025-12-21 08:57:22 | -20.7022 | -2355.2018 | -63.7627 | 107.9 | Close | 9.999983
3507 | 20 | 4 | CC DChg | 00:00:51 | 40:55:25 | -13848.6 | 1.4902 | 196.2 | 5.31 | 0 | 0 | 196.2 | 5.31 | 0.3035 | 8.22 | 0 | 0 | 0.3035 | 8.22 | 2025-12-21 08:57:25 | -20.6372 | -2455.4232 | -66.476 | 107.56 | Close | 10.62498
3508 | 20 | 4 | CC DChg | 00:00:54 | 40:55:28 | -13848.6 | 1.4862 | 207.7 | 5.62 | 0 | 0 | 207.7 | 5.62 | 0.3207 | 8.68 | 0 | 0 | 0.3207 | 8.68 | 2025-12-21 08:57:28 | -20.5818 | -2885.1167 | -78.1091 | 107.27 | Close | 11.24998
3509 | 20 | 4 | CC DChg | 00:00:57 | 40:55:31 | -13848.6 | 1.4815 | 219.3 | 5.94 | 0 | 0 | 219.3 | 5.94 | 0.3378 | 9.15 | 0 | 0 | 0.3378 | 9.15 | 2025-12-21 08:57:31 | -20.5167 | -2455.4232 | -66.476 | 106.93 | Close | 11.87498
3510 | 20 | 4 | CC DChg | 00:01:00 | 40:55:34 | -13848.6 | 1.4778 | 230.8 | 6.25 | 0 | 0 | 230.8 | 6.25 | 0.3549 | 9.61 | 0 | 0 | 0.3549 | 9.61 | 2025-12-21 08:57:34 | -20.4654 | -3119.0511 | -84.4425 | 106.67 | Close | 12.49998
3511 | 20 | 4 | CC DChg | 00:01:03 | 40:55:37 | -13848.6 | 1.4735 | 242.3 | 6.56 | 0 | 0 | 242.3 | 6.56 | 0.3719 | 10.07 | 0 | 0 | 0.3719 | 10.07 | 2025-12-21 08:57:37 | -20.4059 | -2683.8346 | -72.6598 | 106.36 | Close | 13.12498
3512 | 20 | 4 | CC DChg | 00:01:06 | 40:55:40 | -13848.6 | 1.4698 | 253.9 | 6.87 | 0 | 0 | 253.9 | 6.87 | 0.3889 | 10.53 | 0 | 0 | 0.3889 | 10.53 | 2025-12-21 08:57:40 | -20.3546 | -3119.0511 | -84.4425 | 106.09 | Close | 13.74998
3513 | 20 | 4 | CC DChg | 00:01:09 | 40:55:43 | -13848.6 | 1.4657 | 265.4 | 7.19 | 0 | 0 | 265.4 | 7.19 | 0.4058 | 10.99 | 0 | 0 | 0.4058 | 10.99 | 2025-12-21 08:57:43 | -20.2979 | -2814.7425 | -76.2039 | 105.79 | Close | 14.37498
3514 | 20 | 4 | CC DChg | 00:01:12 | 40:55:46 | -13848.6 | 1.4623 | 277 | 7.5 | 0 | 0 | 277 | 7.5 | 0.4227 | 11.44 | 0 | 0 | 0.4227 | 11.44 | 2025-12-21 08:57:46 | -20.2508 | -3394.2614 | -91.8933 | 105.55 | Close | 14.99998
3515 | 20 | 4 | CC DChg | 00:01:15 | 40:55:49 | -13848.6 | 1.4583 | 288.5 | 7.81 | 0 | 0 | 288.5 | 7.81 | 0.4396 | 11.9 | 0 | 0 | 0.4396 | 11.9 | 2025-12-21 08:57:49 | -20.1954 | -2885.1278 | -78.1094 | 105.26 | Close | 15.62498
3516 | 20 | 4 | CC DChg | 00:01:18 | 40:55:52 | -13848.6 | 1.4549 | 300.1 | 8.12 | 0 | 0 | 300.1 | 8.12 | 0.4564 | 12.36 | 0 | 0 | 0.4564 | 12.36 | 2025-12-21 08:57:52 | -20.1483 | -3394.2549 | -91.8931 | 105.01 | Close | 16.24998
3517 | 20 | 4 | CC DChg | 00:01:21 | 40:55:55 | -13848.6 | 1.4515 | 311.6 | 8.44 | 0 | 0 | 311.6 | 8.44 | 0.4731 | 12.81 | 0 | 0 | 0.4731 | 12.81 | 2025-12-21 08:57:55 | -20.1012 | -3394.2614 | -91.8933 | 104.77 | Close | 16.87498
3518 | 20 | 4 | CC DChg | 00:01:24 | 40:55:58 | -13848.6 | 1.4477 | 323.1 | 8.75 | 0 | 0 | 323.1 | 8.75 | 0.4899 | 13.26 | 0 | 0 | 0.4899 | 13.26 | 2025-12-21 08:57:58 | -20.0486 | -3036.9708 | -82.2203 | 104.49 | Close | 17.49998
3519 | 20 | 4 | CC DChg | 00:01:27 | 40:56:01 | -13848.6 | 1.4446 | 334.7 | 9.06 | 0 | 0 | 334.7 | 9.06 | 0.5066 | 13.71 | 0 | 0 | 0.5066 | 13.71 | 2025-12-21 08:58:01 | -20.0057 | -3722.7384 | -100.7862 | 104.27 | Close | 18.12498
3520 | 20 | 4 | CC DChg | 00:01:30 | 40:56:04 | -13848.6 | 1.4409 | 346.2 | 9.37 | 0 | 0 | 346.2 | 9.37 | 0.5232 | 14.17 | 0 | 0 | 0.5232 | 14.17 | 2025-12-21 08:58:04 | -19.9544 | -3119.0511 | -84.4425 | 104 | Close | 18.74998
3521 | 20 | 4 | CC DChg | 00:01:33 | 40:56:07 | -13848.6 | 1.4378 | 357.8 | 9.69 | 0 | 0 | 357.8 | 9.69 | 0.5398 | 14.61 | 0 | 0 | 0.5398 | 14.61 | 2025-12-21 08:58:07 | -19.9115 | -3722.7312 | -100.786 | 103.78 | Close | 19.37498
3522 | 20 | 4 | CC DChg | 00:01:36 | 40:56:10 | -13848.6 | 1.4341 | 369.3 | 10 | 0 | 0 | 369.3 | 10 | 0.5564 | 15.06 | 0 | 0 | 0.5564 | 15.06 | 2025-12-21 08:58:10 | -19.8602 | -3119.045 | -84.4423 | 103.51 | Close | 19.99998
3523 | 20 | 4 | CC DChg | 00:01:39 | 40:56:13 | -13848.6 | 1.431 | 380.8 | 10.31 | 0 | 0 | 380.8 | 10.31 | 0.5729 | 15.51 | 0 | 0 | 0.5729 | 15.51 | 2025-12-21 08:58:13 | -19.8173 | -3722.7527 | -100.7865 | 103.29 | Close | 20.62499
3524 | 20 | 4 | CC DChg | 00:01:42 | 40:56:16 | -13848.6 | 1.4279 | 392.4 | 10.62 | 0 | 0 | 392.4 | 10.62 | 0.5894 | 15.96 | 0 | 0 | 0.5894 | 15.96 | 2025-12-21 08:58:16 | -19.7744 | -3722.724 | -100.7858 | 103.06 | Close | 21.24998
3525 | 20 | 4 | CC DChg | 00:01:45 | 40:56:19 | -13848.6 | 1.4245 | 403.9 | 10.94 | 0 | 0 | 403.9 | 10.94 | 0.6059 | 16.4 | 0 | 0 | 0.6059 | 16.4 | 2025-12-21 08:58:19 | -19.7273 | -3394.2614 | -91.8933 | 102.82 | Close | 21.87498
3526 | 20 | 4 | CC DChg | 00:01:48 | 40:56:22 | -13848.6 | 1.4214 | 415.5 | 11.25 | 0 | 0 | 415.5 | 11.25 | 0.6223 | 16.85 | 0 | 0 | 0.6223 | 16.85 | 2025-12-21 08:58:22 | -19.6844 | -3722.7384 | -100.7862 | 102.6 | Close | 22.49998
3527 | 20 | 4 | CC DChg | 00:01:51 | 40:56:25 | -13848.6 | 1.4183 | 427 | 11.56 | 0 | 0 | 427 | 11.56 | 0.6387 | 17.29 | 0 | 0 | 0.6387 | 17.29 | 2025-12-21 08:58:25 | -19.6414 | -3722.7384 | -100.7862 | 102.37 | Close | 23.12498
3528 | 20 | 4 | CC DChg | 00:01:54 | 40:56:28 | -13848.6 | 1.4152 | 438.5 | 11.87 | 0 | 0 | 438.5 | 11.87 | 0.655 | 17.73 | 0 | 0 | 0.655 | 17.73 | 2025-12-21 08:58:28 | -19.5985 | -3722.7384 | -100.7862 | 102.15 | Close | 23.74998
3529 | 20 | 4 | CC DChg | 00:01:57 | 40:56:31 | -13848.6 | 1.4121 | 450.1 | 12.19 | 0 | 0 | 450.1 | 12.19 | 0.6714 | 18.18 | 0 | 0 | 0.6714 | 18.18 | 2025-12-21 08:58:31 | -19.5556 | -3722.7384 | -100.7862 | 101.92 | Close | 24.37499
3530 | 20 | 4 | CC DChg | 00:02:00 | 40:56:34 | -13848.6 | 1.409 | 461.6 | 12.5 | 0 | 0 | 461.6 | 12.5 | 0.6876 | 18.62 | 0 | 0 | 0.6876 | 18.62 | 2025-12-21 08:58:34 | -19.5126 | -3722.724 | -100.7858 | 101.7 | Close | 24.99998
3531 | 20 | 4 | CC DChg | 00:02:03 | 40:56:37 | -13848.6 | 1.4059 | 473.2 | 12.81 | 0 | 0 | 473.2 | 12.81 | 0.7039 | 19.06 | 0 | 0 | 0.7039 | 19.06 | 2025-12-21 08:58:37 | -19.4697 | -3722.7384 | -100.7862 | 101.48 | Close | 25.62498
3532 | 20 | 4 | CC DChg | 00:02:06 | 40:56:40 | -13848.6 | 1.4028 | 484.7 | 13.12 | 0 | 0 | 484.7 | 13.12 | 0.7201 | 19.49 | 0 | 0 | 0.7201 | 19.49 | 2025-12-21 08:58:40 | -19.4268 | -3722.7384 | -100.7862 | 101.25 | Close | 26.24998
3533 | 20 | 4 | CC DChg | 00:02:09 | 40:56:43 | -13848.6 | 1.3997 | 496.2 | 13.43 | 0 | 0 | 496.2 | 13.43 | 0.7362 | 19.93 | 0 | 0 | 0.7362 | 19.93 | 2025-12-21 08:58:43 | -19.3839 | -3722.7384 | -100.7862 | 101.04 | Close | 26.87498
3534 | 20 | 4 | CC DChg | 00:02:12 | 40:56:46 | -13848.6 | 1.3969 | 507.8 | 13.75 | 0 | 0 | 507.8 | 13.75 | 0.7524 | 20.37 | 0 | 0 | 0.7524 | 20.37 | 2025-12-21 08:58:46 | -19.3451 | -4121.5873 | -111.5842 | 100.83 | Close | 27.49998
3535 | 20 | 4 | CC DChg | 00:02:15 | 40:56:49 | -13848.6 | 1.3935 | 519.3 | 14.06 | 0 | 0 | 519.3 | 14.06 | 0.7685 | 20.81 | 0 | 0 | 0.7685 | 20.81 | 2025-12-21 08:58:49 | -19.298 | -3394.2745 | -91.8936 | 100.58 | Close | 28.12498
3536 | 20 | 4 | CC DChg | 00:02:18 | 40:56:52 | -13848.6 | 1.3907 | 530.9 | 14.37 | 0 | 0 | 530.9 | 14.37 | 0.7845 | 21.24 | 0 | 0 | 0.7845 | 21.24 | 2025-12-21 08:58:52 | -19.2592 | -4121.6032 | -111.5847 | 100.38 | Close | 28.74999
3537 | 20 | 4 | CC DChg | 00:02:21 | 40:56:55 | -13848.6 | 1.3876 | 542.4 | 14.68 | 0 | 0 | 542.4 | 14.68 | 0.8006 | 21.67 | 0 | 0 | 0.8006 | 21.67 | 2025-12-21 08:58:55 | -19.2163 | -3722.724 | -100.7858 | 100.15 | Close | 29.37498
3538 | 20 | 4 | CC DChg | 00:02:24 | 40:56:58 | -13848.6 | 1.3845 | 553.9 | 15 | 0 | 0 | 553.9 | 15 | 0.8166 | 22.11 | 0 | 0 | 0.8166 | 22.11 | 2025-12-21 08:58:58 | -19.1734 | -3722.7527 | -100.7865 | 99.93 | Close | 29.99999
3539 | 20 | 4 | CC DChg | 00:02:27 | 40:57:01 | -13848.6 | 1.3814 | 565.5 | 15.31 | 0 | 0 | 565.5 | 15.31 | 0.8325 | 22.54 | 0 | 0 | 0.8325 | 22.54 | 2025-12-21 08:59:01 | -19.1304 | -3722.724 | -100.7858 | 99.71 | Close | 30.62498
3540 | 20 | 4 | CC DChg | 00:02:30 | 40:57:04 | -13848.6 | 1.3783 | 577 | 15.62 | 0 | 0 | 577 | 15.62 | 0.8485 | 22.97 | 0 | 0 | 0.8485 | 22.97 | 2025-12-21 08:59:04 | -19.0875 | -3722.7527 | -100.7865 | 99.48 | Close | 31.24999
3541 | 20 | 4 | CC DChg | 00:02:33 | 40:57:07 | -13848.6 | 1.3752 | 588.6 | 15.93 | 0 | 0 | 588.6 | 15.93 | 0.8643 | 23.4 | 0 | 0 | 0.8643 | 23.4 | 2025-12-21 08:59:07 | -19.0446 | -3722.724 | -100.7858 | 99.26 | Close | 31.87498
3542 | 20 | 4 | CC DChg | 00:02:36 | 40:57:10 | -13848.6 | 1.3724 | 600.1 | 16.25 | 0 | 0 | 600.1 | 16.25 | 0.8802 | 23.83 | 0 | 0 | 0.8802 | 23.83 | 2025-12-21 08:59:10 | -19.0058 | -4121.6032 | -111.5847 | 99.06 | Close | 32.49999
3543 | 20 | 4 | CC DChg | 00:02:39 | 40:57:13 | -13848.6 | 1.369 | 611.6 | 16.56 | 0 | 0 | 611.6 | 16.56 | 0.896 | 24.26 | 0 | 0 | 0.896 | 24.26 | 2025-12-21 08:59:13 | -18.9587 | -3394.2614 | -91.8933 | 98.81 | Close | 33.12499
3544 | 20 | 4 | CC DChg | 00:02:42 | 40:57:16 | -13848.6 | 1.3662 | 623.2 | 16.87 | 0 | 0 | 623.2 | 16.87 | 0.9118 | 24.69 | 0 | 0 | 0.9118 | 24.69 | 2025-12-21 08:59:16 | -18.9199 | -4121.6032 | -111.5847 | 98.61 | Close | 33.74999
3545 | 20 | 4 | CC DChg | 00:02:45 | 40:57:19 | -13848.6 | 1.3631 | 634.7 | 17.18 | 0 | 0 | 634.7 | 17.18 | 0.9275 | 25.11 | 0 | 0 | 0.9275 | 25.11 | 2025-12-21 08:59:19 | -18.877 | -3722.7384 | -100.7862 | 98.39 | Close | 34.37499
3546 | 20 | 4 | CC DChg | 00:02:48 | 40:57:22 | -13848.6 | 1.36 | 646.3 | 17.5 | 0 | 0 | 646.3 | 17.5 | 0.9433 | 25.54 | 0 | 0 | 0.9433 | 25.54 | 2025-12-21 08:59:22 | -18.8341 | -3722.7384 | -100.7862 | 98.16 | Close | 34.99999
3547 | 20 | 4 | CC DChg | 00:02:51 | 40:57:25 | -13848.6 | 1.3572 | 657.8 | 17.81 | 0 | 0 | 657.8 | 17.81 | 0.9589 | 25.96 | 0 | 0 | 0.9589 | 25.96 | 2025-12-21 08:59:25 | -18.7953 | -4121.5873 | -111.5842 | 97.96 | Close | 35.62498
3548 | 20 | 4 | CC DChg | 00:02:54 | 40:57:28 | -13848.6 | 1.3538 | 669.3 | 18.12 | 0 | 0 | 669.3 | 18.12 | 0.9746 | 26.38 | 0 | 0 | 0.9746 | 26.38 | 2025-12-21 08:59:28 | -18.7482 | -3394.2484 | -91.8929 | 97.71 | Close | 36.24998
3549 | 20 | 4 | CC DChg | 00:02:57 | 40:57:31 | -13848.6 | 1.3507 | 680.9 | 18.43 | 0 | 0 | 680.9 | 18.43 | 0.9902 | 26.81 | 0 | 0 | 0.9902 | 26.81 | 2025-12-21 08:59:31 | -18.7053 | -3722.7527 | -100.7865 | 97.49 | Close | 36.87499
3550 | 20 | 4 | CC DChg | 00:03:00 | 40:57:34 | -13848.6 | 1.3479 | 692.4 | 18.75 | 0 | 0 | 692.4 | 18.75 | 1.0058 | 27.23 | 0 | 0 | 1.0058 | 27.23 | 2025-12-21 08:59:34 | -18.6665 | -4121.6032 | -111.5847 | 97.29 | Close | 37.49999
3551 | 20 | 4 | CC DChg | 00:03:03 | 40:57:37 | -13848.6 | 1.3445 | 704 | 19.06 | 0 | 0 | 704 | 19.06 | 1.0213 | 27.65 | 0 | 0 | 1.0213 | 27.65 | 2025-12-21 08:59:37 | -18.6194 | -3394.2614 | -91.8933 | 97.04 | Close | 38.12499
3552 | 20 | 4 | CC DChg | 00:03:06 | 40:57:40 | -13848.6 | 1.3417 | 715.5 | 19.37 | 0 | 0 | 715.5 | 19.37 | 1.0368 | 28.07 | 0 | 0 | 1.0368 | 28.07 | 2025-12-21 08:59:40 | -18.5806 | -4121.6032 | -111.5847 | 96.84 | Close | 38.74999
3553 | 20 | 4 | CC DChg | 00:03:09 | 40:57:43 | -13848.6 | 1.3383 | 727.1 | 19.68 | 0 | 0 | 727.1 | 19.68 | 1.0523 | 28.49 | 0 | 0 | 1.0523 | 28.49 | 2025-12-21 08:59:43 | -18.5336 | -3394.2484 | -91.8929 | 96.59 | Close | 39.37498
3554 | 20 | 4 | CC DChg | 00:03:12 | 40:57:46 | -13848.6 | 1.3355 | 738.6 | 20 | 0 | 0 | 738.6 | 20 | 1.0677 | 28.91 | 0 | 0 | 1.0677 | 28.91 | 2025-12-21 08:59:46 | -18.4948 | -4121.619 | -111.5851 | 96.39 | Close | 39.99999
3555 | 20 | 4 | CC DChg | 00:03:15 | 40:57:49 | -13848.6 | 1.3324 | 750.1 | 20.31 | 0 | 0 | 750.1 | 20.31 | 1.0831 | 29.32 | 0 | 0 | 1.0831 | 29.32 | 2025-12-21 08:59:49 | -18.4518 | -3722.7384 | -100.7862 | 96.17 | Close | 40.62499
3556 | 20 | 4 | CC DChg | 00:03:18 | 40:57:52 | -13848.6 | 1.329 | 761.7 | 20.62 | 0 | 0 | 761.7 | 20.62 | 1.0984 | 29.74 | 0 | 0 | 1.0984 | 29.74 | 2025-12-21 08:59:52 | -18.4048 | -3394.2484 | -91.8929 | 95.92 | Close | 41.24999
3557 | 20 | 4 | CC DChg | 00:03:21 | 40:57:55 | -13848.6 | 1.3262 | 773.2 | 20.93 | 0 | 0 | 773.2 | 20.93 | 1.1138 | 30.15 | 0 | 0 | 1.1138 | 30.15 | 2025-12-21 08:59:55 | -18.366 | -4121.619 | -111.5851 | 95.72 | Close | 41.87499
3558 | 20 | 4 | CC DChg | 00:03:24 | 40:57:58 | -13848.6 | 1.3231 | 784.8 | 21.25 | 0 | 0 | 784.8 | 21.25 | 1.129 | 30.57 | 0 | 0 | 1.129 | 30.57 | 2025-12-21 08:59:58 | -18.3231 | -3722.724 | -100.7858 | 95.5 | Close | 42.49999
3559 | 20 | 4 | CC DChg | 00:03:27 | 40:58:01 | -13848.6 | 1.32 | 796.3 | 21.56 | 0 | 0 | 796.3 | 21.56 | 1.1443 | 30.98 | 0 | 0 | 1.1443 | 30.98 | 2025-12-21 09:00:00 | -18.2801 | -3722.724 | -100.7858 | 95.27 | Close | 43.12498
3560 | 20 | 4 | CC DChg | 00:03:30 | 40:58:04 | -13848.6 | 1.3169 | 807.8 | 21.87 | 0 | 0 | 807.8 | 21.87 | 1.1595 | 31.39 | 0 | 0 | 1.1595 | 31.39 | 2025-12-21 09:00:03 | -18.2372 | -3722.7527 | -100.7865 | 95.05 | Close | 43.74999
3561 | 20 | 4 | CC DChg | 00:03:33 | 40:58:07 | -13848.6 | 1.3135 | 819.4 | 22.18 | 0 | 0 | 819.4 | 22.18 | 1.1747 | 31.8 | 0 | 0 | 1.1747 | 31.8 | 2025-12-21 09:00:06 | -18.1901 | -3394.2484 | -91.8929 | 94.8 | Close | 44.37498
3562 | 20 | 4 | CC DChg | 00:03:36 | 40:58:10 | -13848.6 | 1.3107 | 830.9 | 22.5 | 0 | 0 | 830.9 | 22.5 | 1.1898 | 32.21 | 0 | 0 | 1.1898 | 32.21 | 2025-12-21 09:00:09 | -18.1513 | -4121.619 | -111.5851 | 94.6 | Close | 44.99999
3563 | 20 | 4 | CC DChg | 00:03:39 | 40:58:13 | -13848.6 | 1.3076 | 842.5 | 22.81 | 0 | 0 | 842.5 | 22.81 | 1.2049 | 32.62 | 0 | 0 | 1.2049 | 32.62 | 2025-12-21 09:00:12 | -18.1084 | -3722.7527 | -100.7865 | 94.38 | Close | 45.62499
3564 | 20 | 4 | CC DChg | 00:03:42 | 40:58:16 | -13848.6 | 1.3045 | 854 | 23.12 | 0 | 0 | 854 | 23.12 | 1.22 | 33.03 | 0 | 0 | 1.22 | 33.03 | 2025-12-21 09:00:15 | -18.0655 | -3722.6953 | -100.785 | 94.15 | Close | 46.24998
3565 | 20 | 4 | CC DChg | 00:03:45 | 40:58:19 | -13848.6 | 1.3014 | 865.5 | 23.43 | 0 | 0 | 865.5 | 23.43 | 1.235 | 33.44 | 0 | 0 | 1.235 | 33.44 | 2025-12-21 09:00:18 | -18.0225 | -3722.7527 | -100.7865 | 93.93 | Close | 46.87499
3566 | 20 | 4 | CC DChg | 00:03:48 | 40:58:22 | -13848.6 | 1.298 | 877.1 | 23.75 | 0 | 0 | 877.1 | 23.75 | 1.25 | 33.84 | 0 | 0 | 1.25 | 33.84 | 2025-12-21 09:00:21 | -17.9755 | -3394.2484 | -91.8929 | 93.68 | Close | 47.49998
3567 | 20 | 4 | CC DChg | 00:03:51 | 40:58:25 | -13848.6 | 1.2952 | 888.6 | 24.06 | 0 | 0 | 888.6 | 24.06 | 1.265 | 34.25 | 0 | 0 | 1.265 | 34.25 | 2025-12-21 09:00:24 | -17.9367 | -4121.6508 | -111.586 | 93.48 | Close | 48.12499
3568 | 20 | 4 | CC DChg | 00:03:54 | 40:58:28 | -13848.6 | 1.2921 | 900.2 | 24.37 | 0 | 0 | 900.2 | 24.37 | 1.2799 | 34.65 | 0 | 0 | 1.2799 | 34.65 | 2025-12-21 09:00:27 | -17.8938 | -3722.724 | -100.7858 | 93.26 | Close | 48.74999
3569 | 20 | 4 | CC DChg | 00:03:57 | 40:58:31 | -13848.6 | 1.289 | 911.7 | 24.68 | 0 | 0 | 911.7 | 24.68 | 1.2948 | 35.05 | 0 | 0 | 1.2948 | 35.05 | 2025-12-21 09:00:30 | -17.8508 | -3722.724 | -100.7858 | 93.03 | Close | 49.37499
3570 | 20 | 4 | CC DChg | 00:04:00 | 40:58:34 | -13848.6 | 1.2859 | 923.2 | 24.99 | 0 | 0 | 923.2 | 24.99 | 1.3097 | 35.46 | 0 | 0 | 1.3097 | 35.46 | 2025-12-21 09:00:33 | -17.8079 | -3722.724 | -100.7858 | 92.81 | Close | 49.99999
3571 | 20 | 4 | CC DChg | 00:04:03 | 40:58:37 | -13848.6 | 1.2828 | 934.8 | 25.31 | 0 | 0 | 934.8 | 25.31 | 1.3245 | 35.86 | 0 | 0 | 1.3245 | 35.86 | 2025-12-21 09:00:36 | -17.765 | -3722.724 | -100.7858 | 92.59 | Close | 50.62498
3572 | 20 | 4 | CC DChg | 00:04:06 | 40:58:40 | -13848.6 | 1.2797 | 946.3 | 25.62 | 0 | 0 | 946.3 | 25.62 | 1.3393 | 36.26 | 0 | 0 | 1.3393 | 36.26 | 2025-12-21 09:00:39 | -17.722 | -3722.7527 | -100.7865 | 92.36 | Close | 51.24999
3573 | 20 | 4 | CC DChg | 00:04:09 | 40:58:43 | -13848.6 | 1.2766 | 957.9 | 25.93 | 0 | 0 | 957.9 | 25.93 | 1.354 | 36.66 | 0 | 0 | 1.354 | 36.66 | 2025-12-21 09:00:42 | -17.6791 | -3722.7527 | -100.7865 | 92.14 | Close | 51.87499
3574 | 20 | 4 | CC DChg | 00:04:12 | 40:58:46 | -13848.6 | 1.2732 | 969.4 | 26.24 | 0 | 0 | 969.4 | 26.24 | 1.3688 | 37.06 | 0 | 0 | 1.3688 | 37.06 | 2025-12-21 09:00:45 | -17.632 | -3394.2484 | -91.8929 | 91.89 | Close | 52.49999
3575 | 20 | 4 | CC DChg | 00:04:15 | 40:58:49 | -13848.6 | 1.2704 | 980.9 | 26.56 | 0 | 0 | 980.9 | 26.56 | 1.3834 | 37.45 | 0 | 0 | 1.3834 | 37.45 | 2025-12-21 09:00:48 | -17.5932 | -4121.619 | -111.5851 | 91.68 | Close | 53.12499
3576 | 20 | 4 | CC DChg | 00:04:18 | 40:58:52 | -13848.6 | 1.2673 | 992.5 | 26.87 | 0 | 0 | 992.5 | 26.87 | 1.3981 | 37.85 | 0 | 0 | 1.3981 | 37.85 | 2025-12-21 09:00:51 | -17.5503 | -3722.6953 | -100.785 | 91.47 | Close | 53.74998
3577 | 20 | 4 | CC DChg | 00:04:21 | 40:58:55 | -13848.6 | 1.2642 | 1004 | 27.18 | 0 | 0 | 1004 | 27.18 | 1.4127 | 38.25 | 0 | 0 | 1.4127 | 38.25 | 2025-12-21 09:00:54 | -17.5074 | -3722.7814 | -100.7873 | 91.24 | Close | 54.37499
3578 | 20 | 4 | CC DChg | 00:04:24 | 40:58:58 | -13848.6 | 1.2611 | 1015.6 | 27.49 | 0 | 0 | 1015.6 | 27.49 | 1.4272 | 38.64 | 0 | 0 | 1.4272 | 38.64 | 2025-12-21 09:00:57 | -17.4644 | -3722.724 | -100.7858 | 91.02 | Close | 54.99999
3579 | 20 | 4 | CC DChg | 00:04:27 | 40:59:01 | -13848.6 | 1.2577 | 1027.1 | 27.81 | 0 | 0 | 1027.1 | 27.81 | 1.4418 | 39.03 | 0 | 0 | 1.4418 | 39.03 | 2025-12-21 09:01:00 | -17.4174 | -3394.2484 | -91.8929 | 90.77 | Close | 55.62499
3580 | 20 | 4 | CC DChg | 00:04:30 | 40:59:04 | -13848.6 | 1.2549 | 1038.6 | 28.12 | 0 | 0 | 1038.6 | 28.12 | 1.4563 | 39.43 | 0 | 0 | 1.4563 | 39.43 | 2025-12-21 09:01:03 | -17.3786 | -4121.6508 | -111.586 | 90.57 | Close | 56.24999
3581 | 20 | 4 | CC DChg | 00:04:33 | 40:59:07 | -13848.6 | 1.2518 | 1050.2 | 28.43 | 0 | 0 | 1050.2 | 28.43 | 1.4707 | 39.82 | 0 | 0 | 1.4707 | 39.82 | 2025-12-21 09:01:06 | -17.3357 | -3722.6953 | -100.785 | 90.35 | Close | 56.87499
3582 | 20 | 4 | CC DChg | 00:04:36 | 40:59:10 | -13848.6 | 1.2484 | 1061.7 | 28.74 | 0 | 0 | 1061.7 | 28.74 | 1.4852 | 40.21 | 0 | 0 | 1.4852 | 40.21 | 2025-12-21 09:01:09 | -17.2886 | -3394.2745 | -91.8936 | 90.1 | Close | 57.49999
3583 | 20 | 4 | CC DChg | 00:04:39 | 40:59:13 | -13848.6 | 1.2456 | 1073.3 | 29.06 | 0 | 0 | 1073.3 | 29.06 | 1.4996 | 40.6 | 0 | 0 | 1.4996 | 40.6 | 2025-12-21 09:01:12 | -17.2498 | -4121.5873 | -111.5842 | 89.9 | Close | 58.12499
3584 | 20 | 4 | CC DChg | 00:04:42 | 40:59:16 | -13848.6 | 1.2425 | 1084.8 | 29.37 | 0 | 0 | 1084.8 | 29.37 | 1.5139 | 40.99 | 0 | 0 | 1.5139 | 40.99 | 2025-12-21 09:01:15 | -17.2069 | -3722.7527 | -100.7865 | 89.68 | Close | 58.74999
3585 | 20 | 4 | CC DChg | 00:04:45 | 40:59:19 | -13848.6 | 1.2391 | 1096.3 | 29.68 | 0 | 0 | 1096.3 | 29.68 | 1.5282 | 41.37 | 0 | 0 | 1.5282 | 41.37 | 2025-12-21 09:01:18 | -17.1598 | -3394.2484 | -91.8929 | 89.43 | Close | 59.37499
3586 | 20 | 4 | CC DChg | 00:04:48 | 40:59:22 | -13848.6 | 1.2363 | 1107.9 | 29.99 | 0 | 0 | 1107.9 | 29.99 | 1.5425 | 41.76 | 0 | 0 | 1.5425 | 41.76 | 2025-12-21 09:01:21 | -17.121 | -4121.619 | -111.5851 | 89.23 | Close | 59.99999
3587 | 20 | 4 | CC DChg | 00:04:51 | 40:59:25 | -13848.6 | 1.2329 | 1119.4 | 30.31 | 0 | 0 | 1119.4 | 30.31 | 1.5568 | 42.15 | 0 | 0 | 1.5568 | 42.15 | 2025-12-21 09:01:24 | -17.0739 | -3394.2484 | -91.8929 | 88.98 | Close | 60.62499
3588 | 20 | 4 | CC DChg | 00:04:54 | 40:59:28 | -13848.6 | 1.2301 | 1131 | 30.62 | 0 | 0 | 1131 | 30.62 | 1.571 | 42.53 | 0 | 0 | 1.571 | 42.53 | 2025-12-21 09:01:27 | -17.0351 | -4121.5873 | -111.5842 | 88.77 | Close | 61.24999
3589 | 20 | 4 | CC DChg | 00:04:57 | 40:59:31 | -13848.6 | 1.227 | 1142.5 | 30.93 | 0 | 0 | 1142.5 | 30.93 | 1.5852 | 42.91 | 0 | 0 | 1.5852 | 42.91 | 2025-12-21 09:01:30 | -16.9922 | -3722.7527 | -100.7865 | 88.56 | Close | 61.87499
3590 | 20 | 4 | CC DChg | 00:05:00 | 40:59:34 | -13848.6 | 1.2236 | 1154 | 31.24 | 0 | 0 | 1154 | 31.24 | 1.5993 | 43.3 | 0 | 0 | 1.5993 | 43.3 | 2025-12-21 09:01:33 | -16.9451 | -3394.2484 | -91.8929 | 88.31 | Close | 62.49999
3591 | 20 | 4 | CC DChg | 00:05:03 | 40:59:37 | -13848.6 | 1.2208 | 1165.6 | 31.56 | 0 | 0 | 1165.6 | 31.56 | 1.6134 | 43.68 | 0 | 0 | 1.6134 | 43.68 | 2025-12-21 09:01:36 | -16.9063 | -4121.5873 | -111.5842 | 88.1 | Close | 63.12499
3592 | 20 | 4 | CC DChg | 00:05:06 | 40:59:40 | -13848.6 | 1.2174 | 1177.1 | 31.87 | 0 | 0 | 1177.1 | 31.87 | 1.6275 | 44.06 | 0 | 0 | 1.6275 | 44.06 | 2025-12-21 09:01:39 | -16.8593 | -3394.3007 | -91.8943 | 87.86 | Close | 63.74999
3593 | 20 | 4 | CC DChg | 00:05:09 | 40:59:43 | -13848.6 | 1.2143 | 1188.7 | 32.18 | 0 | 0 | 1188.7 | 32.18 | 1.6415 | 44.44 | 0 | 0 | 1.6415 | 44.44 | 2025-12-21 09:01:42 | -16.8163 | -3722.6953 | -100.785 | 87.64 | Close | 64.37499
3594 | 20 | 4 | CC DChg | 00:05:12 | 40:59:46 | -13848.6 | 1.2115 | 1200.2 | 32.49 | 0 | 0 | 1200.2 | 32.49 | 1.6555 | 44.82 | 0 | 0 | 1.6555 | 44.82 | 2025-12-21 09:01:45 | -16.7776 | -4121.619 | -111.5851 | 87.44 | Close | 64.99999
3595 | 20 | 4 | CC DChg | 00:05:15 | 40:59:49 | -13848.6 | 1.2081 | 1211.8 | 32.81 | 0 | 0 | 1211.8 | 32.81 | 1.6695 | 45.2 | 0 | 0 | 1.6695 | 45.2 | 2025-12-21 09:01:48 | -16.7305 | -3394.2484 | -91.8929 | 87.21 | Close | 65.62499
3596 | 20 | 4 | CC DChg | 00:05:18 | 40:59:52 | -13848.6 | 1.205 | 1223.3 | 33.12 | 0 | 0 | 1223.3 | 33.12 | 1.6834 | 45.57 | 0 | 0 | 1.6834 | 45.57 | 2025-12-21 09:01:51 | -16.6875 | -3722.724 | -100.7858 | 86.98 | Close | 66.24999
3597 | 20 | 4 | CC DChg | 00:05:21 | 40:59:55 | -13848.6 | 1.2022 | 1234.8 | 33.43 | 0 | 0 | 1234.8 | 33.43 | 1.6973 | 45.95 | 0 | 0 | 1.6973 | 45.95 | 2025-12-21 09:01:54 | -16.6488 | -4121.619 | -111.5851 | 86.77 | Close | 66.87499
3598 | 20 | 4 | CC DChg | 00:05:24 | 40:59:58 | -13848.6 | 1.1988 | 1246.4 | 33.74 | 0 | 0 | 1246.4 | 33.74 | 1.7111 | 46.33 | 0 | 0 | 1.7111 | 46.33 | 2025-12-21 09:01:57 | -16.6017 | -3394.2484 | -91.8929 | 86.51 | Close | 67.49999
3599 | 20 | 4 | CC DChg | 00:05:27 | 41:00:01 | -13848.6 | 1.1957 | 1257.9 | 34.06 | 0 | 0 | 1257.9 | 34.06 | 1.7249 | 46.7 | 0 | 0 | 1.7249 | 46.7 | 2025-12-21 09:02:00 | -16.5587 | -3722.81 | -100.7881 | 86.3 | Close | 68.125
3600 | 20 | 4 | CC DChg | 00:05:30 | 41:00:04 | -13848.6 | 1.1926 | 1269.5 | 34.37 | 0 | 0 | 1269.5 | 34.37 | 1.7387 | 47.07 | 0 | 0 | 1.7387 | 47.07 | 2025-12-21 09:02:03 | -16.5158 | -3722.6953 | -100.785 | 86.07 | Close | 68.74999
3601 | 20 | 4 | CC DChg | 00:05:33 | 41:00:07 | -13848.6 | 1.1895 | 1281 | 34.68 | 0 | 0 | 1281 | 34.68 | 1.7525 | 47.44 | 0 | 0 | 1.7525 | 47.44 | 2025-12-21 09:02:06 | -16.4729 | -3722.724 | -100.7858 | 85.84 | Close | 69.37499
3602 | 20 | 4 | CC DChg | 00:05:36 | 41:00:10 | -13848.6 | 1.1867 | 1292.5 | 34.99 | 0 | 0 | 1292.5 | 34.99 | 1.7662 | 47.82 | 0 | 0 | 1.7662 | 47.82 | 2025-12-21 09:02:09 | -16.4341 | -4121.619 | -111.5851 | 85.64 | Close | 69.99999
3603 | 20 | 4 | CC DChg | 00:05:39 | 41:00:13 | -13848.6 | 1.1833 | 1304.1 | 35.31 | 0 | 0 | 1304.1 | 35.31 | 1.7798 | 48.19 | 0 | 0 | 1.7798 | 48.19 | 2025-12-21 09:02:12 | -16.387 | -3394.2484 | -91.8929 | 85.4 | Close | 70.62499
3604 | 20 | 4 | CC DChg | 00:05:42 | 41:00:16 | -13848.6 | 1.1802 | 1315.6 | 35.62 | 0 | 0 | 1315.6 | 35.62 | 1.7935 | 48.56 | 0 | 0 | 1.7935 | 48.56 | 2025-12-21 09:02:15 | -16.3441 | -3722.7527 | -100.7865 | 85.18 | Close | 71.24999
3605 | 20 | 4 | CC DChg | 00:05:45 | 41:00:19 | -13848.6 | 1.1768 | 1327.2 | 35.93 | 0 | 0 | 1327.2 | 35.93 | 1.8071 | 48.92 | 0 | 0 | 1.8071 | 48.92 | 2025-12-21 09:02:18 | -16.297 | -3394.2484 | -91.8929 | 84.93 | Close | 71.87499
3606 | 20 | 4 | CC DChg | 00:05:48 | 41:00:22 | -13848.6 | 1.174 | 1338.7 | 36.24 | 0 | 0 | 1338.7 | 36.24 | 1.8206 | 49.29 | 0 | 0 | 1.8206 | 49.29 | 2025-12-21 09:02:21 | -16.2582 | -4121.5873 | -111.5842 | 84.73 | Close | 72.49999
3607 | 20 | 4 | CC DChg | 00:05:51 | 41:00:25 | -13848.6 | 1.1709 | 1350.2 | 36.56 | 0 | 0 | 1350.2 | 36.56 | 1.8342 | 49.66 | 0 | 0 | 1.8342 | 49.66 | 2025-12-21 09:02:24 | -16.2153 | -3722.7527 | -100.7865 | 84.51 | Close | 73.12499
3608 | 20 | 4 | CC DChg | 00:05:54 | 41:00:28 | -13848.6 | 1.1675 | 1361.8 | 36.87 | 0 | 0 | 1361.8 | 36.87 | 1.8477 | 50.02 | 0 | 0 | 1.8477 | 50.02 | 2025-12-21 09:02:27 | -16.1682 | -3394.2484 | -91.8929 | 84.26 | Close | 73.74999
3609 | 20 | 4 | CC DChg | 00:05:57 | 41:00:31 | -13848.6 | 1.1644 | 1373.3 | 37.18 | 0 | 0 | 1373.3 | 37.18 | 1.8611 | 50.39 | 0 | 0 | 1.8611 | 50.39 | 2025-12-21 09:02:30 | -16.1253 | -3722.7527 | -100.7865 | 84.04 | Close | 74.37499
3610 | 20 | 4 | CC DChg | 00:06:00 | 41:00:34 | -13848.6 | 1.161 | 1384.9 | 37.49 | 0 | 0 | 1384.9 | 37.49 | 1.8745 | 50.75 | 0 | 0 | 1.8745 | 50.75 | 2025-12-21 09:02:33 | -16.0782 | -3394.2745 | -91.8936 | 83.79 | Close | 75
3611 | 20 | 4 | CC DChg | 00:06:03 | 41:00:37 | -13848.6 | 1.1579 | 1396.4 | 37.8 | 0 | 0 | 1396.4 | 37.8 | 1.8879 | 51.11 | 0 | 0 | 1.8879 | 51.11 | 2025-12-21 09:02:36 | -16.0353 | -3722.724 | -100.7858 | 83.57 | Close | 75.62499
3612 | 20 | 4 | CC DChg | 00:06:06 | 41:00:40 | -13848.6 | 1.1551 | 1407.9 | 38.12 | 0 | 0 | 1407.9 | 38.12 | 1.9013 | 51.47 | 0 | 0 | 1.9013 | 51.47 | 2025-12-21 09:02:39 | -15.9965 | -4121.5556 | -111.5834 | 83.37 | Close | 76.24999
3613 | 20 | 4 | CC DChg | 00:06:09 | 41:00:43 | -13848.6 | 1.1517 | 1419.5 | 38.43 | 0 | 0 | 1419.5 | 38.43 | 1.9146 | 51.83 | 0 | 0 | 1.9146 | 51.83 | 2025-12-21 09:02:42 | -15.9494 | -3394.3007 | -91.8943 | 83.12 | Close | 76.87499
3614 | 20 | 4 | CC DChg | 00:06:12 | 41:00:46 | -13848.6 | 1.1486 | 1431 | 38.74 | 0 | 0 | 1431 | 38.74 | 1.9278 | 52.19 | 0 | 0 | 1.9278 | 52.19 | 2025-12-21 09:02:45 | -15.9065 | -3722.7527 | -100.7865 | 82.9 | Close | 77.5
3615 | 20 | 4 | CC DChg | 00:06:15 | 41:00:49 | -13848.6 | 1.1452 | 1442.6 | 39.05 | 0 | 0 | 1442.6 | 39.05 | 1.9411 | 52.55 | 0 | 0 | 1.9411 | 52.55 | 2025-12-21 09:02:48 | -15.8594 | -3394.2484 | -91.8929 | 82.65 | Close | 78.12499
3616 | 20 | 4 | CC DChg | 00:06:18 | 41:00:52 | -13848.6 | 1.1421 | 1454.1 | 39.37 | 0 | 0 | 1454.1 | 39.37 | 1.9543 | 52.91 | 0 | 0 | 1.9543 | 52.91 | 2025-12-21 09:02:51 | -15.8165 | -3722.6953 | -100.785 | 82.43 | Close | 78.74999
3617 | 20 | 4 | CC DChg | 00:06:21 | 41:00:55 | -13848.6 | 1.1387 | 1465.6 | 39.68 | 0 | 0 | 1465.6 | 39.68 | 1.9674 | 53.26 | 0 | 0 | 1.9674 | 53.26 | 2025-12-21 09:02:54 | -15.7694 | -3394.2484 | -91.8929 | 82.18 | Close | 79.37499
3618 | 20 | 4 | CC DChg | 00:06:24 | 41:00:58 | -13848.6 | 1.1352 | 1477.2 | 39.99 | 0 | 0 | 1477.2 | 39.99 | 1.9806 | 53.62 | 0 | 0 | 1.9806 | 53.62 | 2025-12-21 09:02:57 | -15.7209 | -3297.2952 | -89.2681 | 81.93 | Close | 79.99999
3619 | 20 | 4 | CC DChg | 00:06:27 | 41:01:01 | -13848.6 | 1.1321 | 1488.7 | 40.3 | 0 | 0 | 1488.7 | 40.3 | 1.9936 | 53.97 | 0 | 0 | 1.9936 | 53.97 | 2025-12-21 09:03:00 | -15.678 | -3722.7527 | -100.7865 | 81.71 | Close | 80.62499
3620 | 20 | 4 | CC DChg | 00:06:30 | 41:01:04 | -13848.6 | 1.1287 | 1500.3 | 40.62 | 0 | 0 | 1500.3 | 40.62 | 2.0067 | 54.33 | 0 | 0 | 2.0067 | 54.33 | 2025-12-21 09:03:03 | -15.6309 | -3394.2745 | -91.8936 | 81.45 | Close | 81.24999
3621 | 20 | 4 | CC DChg | 00:06:33 | 41:01:07 | -13848.6 | 1.1256 | 1511.8 | 40.93 | 0 | 0 | 1511.8 | 40.93 | 2.0197 | 54.68 | 0 | 0 | 2.0197 | 54.68 | 2025-12-21 09:03:06 | -15.588 | -3722.6667 | -100.7842 | 81.23 | Close | 81.87498
3622 | 20 | 4 | CC DChg | 00:06:36 | 41:01:10 | -13848.6 | 1.1222 | 1523.3 | 41.24 | 0 | 0 | 1523.3 | 41.24 | 2.0327 | 55.03 | 0 | 0 | 2.0327 | 55.03 | 2025-12-21 09:03:09 | -15.5409 | -3394.3007 | -91.8943 | 80.99 | Close | 82.49999
3623 | 20 | 4 | CC DChg | 00:06:39 | 41:01:13 | -13848.6 | 1.1188 | 1534.9 | 41.55 | 0 | 0 | 1534.9 | 41.55 | 2.0456 | 55.38 | 0 | 0 | 2.0456 | 55.38 | 2025-12-21 09:03:12 | -15.4938 | -3394.3007 | -91.8943 | 80.74 | Close | 83.125
3624 | 20 | 4 | CC DChg | 00:06:42 | 41:01:16 | -13848.6 | 1.1154 | 1546.4 | 41.87 | 0 | 0 | 1546.4 | 41.87 | 2.0585 | 55.73 | 0 | 0 | 2.0585 | 55.73 | 2025-12-21 09:03:15 | -15.4467 | -3394.2484 | -91.8929 | 80.5 | Close | 83.75
3625 | 20 | 4 | CC DChg | 00:06:45 | 41:01:19 | -13848.6 | 1.112 | 1558 | 42.18 | 0 | 0 | 1558 | 42.18 | 2.0713 | 56.08 | 0 | 0 | 2.0713 | 56.08 | 2025-12-21 09:03:18 | -15.3996 | -3394.2484 | -91.8929 | 80.25 | Close | 84.37499
3626 | 20 | 4 | CC DChg | 00:06:48 | 41:01:22 | -13848.6 | 1.1086 | 1569.5 | 42.49 | 0 | 0 | 1569.5 | 42.49 | 2.0842 | 56.42 | 0 | 0 | 2.0842 | 56.42 | 2025-12-21 09:03:21 | -15.3525 | -3394.2484 | -91.8929 | 80.01 | Close | 84.99999
3627 | 20 | 4 | CC DChg | 00:06:51 | 41:01:25 | -13848.6 | 1.1049 | 1581 | 42.8 | 0 | 0 | 1581 | 42.8 | 2.0969 | 56.77 | 0 | 0 | 2.0969 | 56.77 | 2025-12-21 09:03:24 | -15.3013 | -3119.039 | -84.4421 | 79.74 | Close | 85.62499
3628 | 20 | 4 | CC DChg | 00:06:54 | 41:01:28 | -13848.6 | 1.1018 | 1592.6 | 43.12 | 0 | 0 | 1592.6 | 43.12 | 2.1097 | 57.12 | 0 | 0 | 2.1097 | 57.12 | 2025-12-21 09:03:27 | -15.2584 | -3722.724 | -100.7858 | 79.52 | Close | 86.24999
3629 | 20 | 4 | CC DChg | 00:06:57 | 41:01:31 | -13848.6 | 1.0984 | 1604.1 | 43.43 | 0 | 0 | 1604.1 | 43.43 | 2.1224 | 57.46 | 0 | 0 | 2.1224 | 57.46 | 2025-12-21 09:03:30 | -15.2113 | -3394.3007 | -91.8943 | 79.27 | Close | 86.87499
3630 | 20 | 4 | CC DChg | 00:07:00 | 41:01:34 | -13848.6 | 1.0946 | 1615.7 | 43.74 | 0 | 0 | 1615.7 | 43.74 | 2.135 | 57.8 | 0 | 0 | 2.135 | 57.8 | 2025-12-21 09:03:33 | -15.1587 | -3036.9591 | -82.22 | 78.99 | Close | 87.49999
3631 | 20 | 4 | CC DChg | 00:07:03 | 41:01:37 | -13848.6 | 1.0912 | 1627.2 | 44.05 | 0 | 0 | 1627.2 | 44.05 | 2.1476 | 58.14 | 0 | 0 | 2.1476 | 58.14 | 2025-12-21 09:03:36 | -15.1116 | -3394.2484 | -91.8929 | 78.75 | Close | 88.12499
3632 | 20 | 4 | CC DChg | 00:07:06 | 41:01:40 | -13848.6 | 1.0875 | 1638.7 | 44.37 | 0 | 0 | 1638.7 | 44.37 | 2.1602 | 58.48 | 0 | 0 | 2.1602 | 58.48 | 2025-12-21 09:03:39 | -15.0603 | -3119.039 | -84.4421 | 78.48 | Close | 88.74999
3633 | 20 | 4 | CC DChg | 00:07:09 | 41:01:43 | -13848.6 | 1.0838 | 1650.3 | 44.68 | 0 | 0 | 1650.3 | 44.68 | 2.1727 | 58.82 | 0 | 0 | 2.1727 | 58.82 | 2025-12-21 09:03:42 | -15.0091 | -3119.039 | -84.4421 | 78.21 | Close | 89.37499
3634 | 20 | 4 | CC DChg | 00:07:12 | 41:01:46 | -13848.6 | 1.0801 | 1661.8 | 44.99 | 0 | 0 | 1661.8 | 44.99 | 2.1852 | 59.16 | 0 | 0 | 2.1852 | 59.16 | 2025-12-21 09:03:45 | -14.9579 | -3119.0871 | -84.4434 | 77.95 | Close | 89.99999
3635 | 20 | 4 | CC DChg | 00:07:15 | 41:01:49 | -13848.6 | 1.0763 | 1673.4 | 45.3 | 0 | 0 | 1673.4 | 45.3 | 2.1976 | 59.5 | 0 | 0 | 2.1976 | 59.5 | 2025-12-21 09:03:48 | -14.9052 | -3036.9591 | -82.22 | 77.68 | Close | 90.62499
3636 | 20 | 4 | CC DChg | 00:07:18 | 41:01:52 | -13848.6 | 1.0726 | 1684.9 | 45.62 | 0 | 0 | 1684.9 | 45.62 | 2.21 | 59.83 | 0 | 0 | 2.21 | 59.83 | 2025-12-21 09:03:51 | -14.854 | -3119.039 | -84.4421 | 77.41 | Close | 91.24999
3637 | 20 | 4 | CC DChg | 00:07:21 | 41:01:55 | -13848.6 | 1.0689 | 1696.5 | 45.93 | 0 | 0 | 1696.5 | 45.93 | 2.2224 | 60.17 | 0 | 0 | 2.2224 | 60.17 | 2025-12-21 09:03:54 | -14.8027 | -3119.039 | -84.4421 | 77.14 | Close | 91.87499
3638 | 20 | 4 | CC DChg | 00:07:24 | 41:01:58 | -13848.6 | 1.0655 | 1708 | 46.24 | 0 | 0 | 1708 | 46.24 | 2.2347 | 60.5 | 0 | 0 | 2.2347 | 60.5 | 2025-12-21 09:03:57 | -14.7557 | -3394.3007 | -91.8943 | 76.9 | Close | 92.5
3639 | 20 | 4 | CC DChg | 00:07:27 | 41:02:01 | -13848.6 | 1.0615 | 1719.5 | 46.55 | 0 | 0 | 1719.5 | 46.55 | 2.247 | 60.83 | 0 | 0 | 2.247 | 60.83 | 2025-12-21 09:04:00 | -14.7003 | -2885.1111 | -78.109 | 76.61 | Close | 93.12499
3640 | 20 | 4 | CC DChg | 00:07:30 | 41:02:04 | -13848.6 | 1.058 | 1731.1 | 46.87 | 0 | 0 | 1731.1 | 46.87 | 2.2592 | 61.16 | 0 | 0 | 2.2592 | 61.16 | 2025-12-21 09:04:03 | -14.6518 | -3297.2698 | -89.2674 | 76.35 | Close | 93.74999
3641 | 20 | 4 | CC DChg | 00:07:33 | 41:02:07 | -13848.6 | 1.054 | 1742.6 | 47.18 | 0 | 0 | 1742.6 | 47.18 | 2.2714 | 61.49 | 0 | 0 | 2.2714 | 61.49 | 2025-12-21 09:04:06 | -14.5964 | -2885.1556 | -78.1102 | 76.07 | Close | 94.375
3642 | 20 | 4 | CC DChg | 00:07:36 | 41:02:10 | -13848.6 | 1.0506 | 1754.2 | 47.49 | 0 | 0 | 1754.2 | 47.49 | 2.2835 | 61.82 | 0 | 0 | 2.2835 | 61.82 | 2025-12-21 09:04:09 | -14.5493 | -3394.1961 | -91.8915 | 75.82 | Close | 94.99999
3643 | 20 | 4 | CC DChg | 00:07:39 | 41:02:13 | -13848.6 | 1.0466 | 1765.7 | 47.8 | 0 | 0 | 1765.7 | 47.8 | 2.2956 | 62.15 | 0 | 0 | 2.2956 | 62.15 | 2025-12-21 09:04:12 | -14.4939 | -2885.1556 | -78.1102 | 75.53 | Close | 95.625
3644 | 20 | 4 | CC DChg | 00:07:42 | 41:02:16 | -13848.6 | 1.0432 | 1777.2 | 48.12 | 0 | 0 | 1777.2 | 48.12 | 2.3077 | 62.48 | 0 | 0 | 2.3077 | 62.48 | 2025-12-21 09:04:15 | -14.4468 | -3394.1961 | -91.8915 | 75.29 | Close | 96.24998
3645 | 20 | 4 | CC DChg | 00:07:45 | 41:02:19 | -13848.6 | 1.0394 | 1788.8 | 48.43 | 0 | 0 | 1788.8 | 48.43 | 2.3197 | 62.8 | 0 | 0 | 2.3197 | 62.8 | 2025-12-21 09:04:18 | -14.3942 | -3037.0058 | -82.2212 | 75.01 | Close | 96.87499
3646 | 20 | 4 | CC DChg | 00:07:48 | 41:02:22 | -13848.6 | 1.036 | 1800.3 | 48.74 | 0 | 0 | 1800.3 | 48.74 | 2.3317 | 63.13 | 0 | 0 | 2.3317 | 63.13 | 2025-12-21 09:04:21 | -14.3471 | -3394.3007 | -91.8943 | 74.77 | Close | 97.5
3647 | 20 | 4 | CC DChg | 00:07:51 | 41:02:25 | -13848.6 | 1.0323 | 1811.9 | 49.05 | 0 | 0 | 1811.9 | 49.05 | 2.3436 | 63.45 | 0 | 0 | 2.3436 | 63.45 | 2025-12-21 09:04:24 | -14.2959 | -3119.039 | -84.4421 | 74.5 | Close | 98.125
3648 | 20 | 4 | CC DChg | 00:07:54 | 41:02:28 | -13848.6 | 1.0289 | 1823.4 | 49.37 | 0 | 0 | 1823.4 | 49.37 | 2.3555 | 63.77 | 0 | 0 | 2.3555 | 63.77 | 2025-12-21 09:04:27 | -14.2488 | -3394.2484 | -91.8929 | 74.25 | Close | 98.74999
3649 | 20 | 4 | CC DChg | 00:07:57 | 41:02:31 | -13848.6 | 1.0255 | 1834.9 | 49.68 | 0 | 0 | 1834.9 | 49.68 | 2.3674 | 64.09 | 0 | 0 | 2.3674 | 64.09 | 2025-12-21 09:04:30 | -14.2017 | -3394.2484 | -91.8929 | 74.01 | Close | 99.37499
3650 | 20 | 4 | CC DChg | 00:08:00 | 41:02:34 | -13848.6 | 1.0218 | 1846.5 | 49.99 | 0 | 0 | 1846.5 | 49.99 | 2.3792 | 64.41 | 0 | 0 | 2.3792 | 64.41 | 2025-12-21 09:04:33 | -14.1505 | -3119.0871 | -84.4434 | 73.74 | Close | 100 |  | 1
3651 | 20 | 5 | CC Chg | 00:00:00 | 41:02:34 | 34.1 | 1.2158 | 0 | 0 | 0 | 0 | 0 | 0 | 0 | 0 | 0 | 0 | 0 | 0 | 2025-12-21 09:04:33 | 0.0415 | 0 | 0 | 35636.36 | Close | 0 |  | 0
3652 | 20 | 5 | CC Chg | 00:05:00 | 41:07:34 | 914.5 | 1.5507 | 76.1 | 2.06 | 76.1 | 2.06 | 0 | 0 | 0.1139 | 3.08 | 0.1139 | 3.08 | 0 | 0 | 2025-12-21 09:09:33 | 1.4182 | 227.2393 | 6.1521 | 1694.93 | Close | 4.080977
3653 | 20 | 5 | CC Chg | 00:10:00 | 41:12:34 | 914.5 | 1.5829 | 152.3 | 4.12 | 152.3 | 4.12 | 0 | 0 | 0.2335 | 6.32 | 0.2335 | 6.32 | 0 | 0 | 2025-12-21 09:14:33 | 1.4476 | 2366.8477 | 64.078 | 1730.14 | Close | 8.167854
3654 | 20 | 5 | CC Chg | 00:15:00 | 41:17:34 | 914.5 | 1.6018 | 228.5 | 6.19 | 228.5 | 6.19 | 0 | 0 | 0.3549 | 9.61 | 0.3549 | 9.61 | 0 | 0 | 2025-12-21 09:19:33 | 1.4649 | 4032.4074 | 109.1699 | 1750.7 | Close | 12.25473
3655 | 20 | 5 | CC Chg | 00:20:00 | 41:22:34 | 914.5 | 1.617 | 304.7 | 8.25 | 304.7 | 8.25 | 0 | 0 | 0.4775 | 12.93 | 0.4775 | 12.93 | 0 | 0 | 2025-12-21 09:24:33 | 1.4788 | 5013.981 | 135.7441 | 1767.65 | Close | 16.34161
3656 | 20 | 5 | CC Chg | 00:25:00 | 41:27:34 | 914.5 | 1.6303 | 381 | 10.31 | 381 | 10.31 | 0 | 0 | 0.6013 | 16.28 | 0.6013 | 16.28 | 0 | 0 | 2025-12-21 09:29:33 | 1.491 | 5730.2623 | 155.1361 | 1781.97 | Close | 20.42849
3657 | 20 | 5 | CC Chg | 00:30:00 | 41:32:34 | 914.5 | 1.6431 | 457.2 | 12.38 | 457.2 | 12.38 | 0 | 0 | 0.726 | 19.66 | 0.726 | 19.66 | 0 | 0 | 2025-12-21 09:34:33 | 1.5027 | 5954.1042 | 161.1962 | 1795.97 | Close | 24.51537
3658 | 20 | 5 | CC Chg | 00:35:00 | 41:37:34 | 914.5 | 1.6545 | 533.4 | 14.44 | 533.4 | 14.44 | 0 | 0 | 0.8517 | 23.06 | 0.8517 | 23.06 | 0 | 0 | 2025-12-21 09:39:33 | 1.5131 | 6685.306 | 180.9921 | 1808.43 | Close | 28.60225
3659 | 20 | 5 | CC Chg | 00:40:00 | 41:42:34 | 914.5 | 1.6657 | 609.6 | 16.5 | 609.6 | 16.5 | 0 | 0 | 0.9782 | 26.48 | 0.9782 | 26.48 | 0 | 0 | 2025-12-21 09:44:33 | 1.5234 | 6804.6825 | 184.224 | 1820.68 | Close | 32.68912
3660 | 20 | 5 | CC Chg | 00:45:00 | 41:47:34 | 914.5 | 1.6765 | 685.8 | 18.57 | 685.8 | 18.57 | 0 | 0 | 1.1056 | 29.93 | 1.1056 | 29.93 | 0 | 0 | 2025-12-21 09:49:33 | 1.5332 | 7056.7202 | 191.0475 | 1832.49 | Close | 36.776
3661 | 20 | 5 | CC Chg | 00:50:00 | 41:52:34 | 914.5 | 1.6871 | 762 | 20.63 | 762 | 20.63 | 0 | 0 | 1.2338 | 33.4 | 1.2338 | 33.4 | 0 | 0 | 2025-12-21 09:54:33 | 1.5429 | 7189.8532 | 194.6518 | 1844.08 | Close | 40.86288
3662 | 20 | 5 | CC Chg | 00:55:00 | 41:57:34 | 914.5 | 1.6982 | 838.2 | 22.69 | 838.2 | 22.69 | 0 | 0 | 1.3628 | 36.89 | 1.3628 | 36.89 | 0 | 0 | 2025-12-21 09:59:33 | 1.5531 | 6865.994 | 185.8839 | 1856.21 | Close | 44.94976
3663 | 20 | 5 | CC Chg | 01:00:00 | 42:02:34 | 914.5 | 1.7091 | 914.4 | 24.76 | 914.4 | 24.76 | 0 | 0 | 1.4926 | 40.41 | 1.4926 | 40.41 | 0 | 0 | 2025-12-21 10:04:33 | 1.5631 | 6991.9755 | 189.2946 | 1868.02 | Close | 49.03664
3664 | 20 | 5 | CC Chg | 01:05:00 | 42:07:34 | 914.5 | 1.7203 | 990.7 | 26.82 | 990.7 | 26.82 | 0 | 0 | 1.6233 | 43.95 | 1.6233 | 43.95 | 0 | 0 | 2025-12-21 10:09:33 | 1.5733 | 6804.6905 | 184.2242 | 1880.38 | Close | 53.12352
3665 | 20 | 5 | CC Chg | 01:10:00 | 42:12:34 | 914.5 | 1.7317 | 1066.9 | 28.88 | 1066.9 | 28.88 | 0 | 0 | 1.7548 | 47.51 | 1.7548 | 47.51 | 0 | 0 | 2025-12-21 10:14:33 | 1.5837 | 6685.2943 | 180.9918 | 1892.84 | Close | 57.21039
3666 | 20 | 5 | CC Chg | 01:15:00 | 42:17:34 | 914.5 | 1.7441 | 1143.1 | 30.95 | 1143.1 | 30.95 | 0 | 0 | 1.8873 | 51.09 | 1.8873 | 51.09 | 0 | 0 | 2025-12-21 10:19:33 | 1.5951 | 6146.1792 | 166.3963 | 1906.4 | Close | 61.29727
3667 | 20 | 5 | CC Chg | 01:20:00 | 42:22:34 | 914.5 | 1.7562 | 1219.3 | 33.01 | 1219.3 | 33.01 | 0 | 0 | 2.0206 | 54.7 | 2.0206 | 54.7 | 0 | 0 | 2025-12-21 10:24:33 | 1.6061 | 6298.5491 | 170.5214 | 1919.63 | Close | 65.38415
3668 | 20 | 5 | CC Chg | 01:25:00 | 42:27:34 | 914.5 | 1.7695 | 1295.5 | 35.07 | 1295.5 | 35.07 | 0 | 0 | 2.155 | 58.34 | 2.155 | 58.34 | 0 | 0 | 2025-12-21 10:29:33 | 1.6183 | 5730.259 | 155.136 | 1934.18 | Close | 69.47102
3669 | 20 | 5 | CC Chg | 01:30:00 | 42:32:34 | 914.5 | 1.7832 | 1371.7 | 37.14 | 1371.7 | 37.14 | 0 | 0 | 2.2903 | 62.01 | 2.2903 | 62.01 | 0 | 0 | 2025-12-21 10:34:33 | 1.6308 | 5562.9651 | 150.6068 | 1949.16 | Close | 73.55791
3670 | 20 | 5 | CC Chg | 01:35:00 | 42:37:34 | 914.5 | 1.7984 | 1447.9 | 39.2 | 1447.9 | 39.2 | 0 | 0 | 2.4268 | 65.7 | 2.4268 | 65.7 | 0 | 0 | 2025-12-21 10:39:33 | 1.6447 | 5013.9766 | 135.744 | 1965.78 | Close | 77.64478
3671 | 20 | 5 | CC Chg | 01:40:00 | 42:42:34 | 914.5 | 1.8145 | 1524.1 | 41.26 | 1524.1 | 41.26 | 0 | 0 | 2.5645 | 69.43 | 2.5645 | 69.43 | 0 | 0 | 2025-12-21 10:44:33 | 1.6595 | 4733.7032 | 128.1561 | 1983.38 | Close | 81.73167
3672 | 20 | 5 | CC Chg | 01:45:00 | 42:47:34 | 914.5 | 1.8325 | 1600.4 | 43.33 | 1600.4 | 43.33 | 0 | 0 | 2.7035 | 73.19 | 2.7035 | 73.19 | 0 | 0 | 2025-12-21 10:49:33 | 1.6759 | 4234.0148 | 114.628 | 2003.06 | Close | 85.81853
3673 | 20 | 5 | CC Chg | 01:50:00 | 42:52:34 | 914.5 | 1.8511 | 1676.6 | 45.39 | 1676.6 | 45.39 | 0 | 0 | 2.8438 | 76.99 | 2.8438 | 76.99 | 0 | 0 | 2025-12-21 10:54:33 | 1.6929 | 4097.4528 | 110.9309 | 2023.4 | Close | 89.90542
3674 | 20 | 5 | CC Chg | 01:55:00 | 42:57:34 | 914.5 | 1.8706 | 1752.8 | 47.45 | 1752.8 | 47.45 | 0 | 0 | 2.9857 | 80.83 | 2.9857 | 80.83 | 0 | 0 | 2025-12-21 10:59:33 | 1.7108 | 3908.3305 | 105.8107 | 2044.72 | Close | 93.99229
3675 | 20 | 5 | CC Chg | 02:00:00 | 43:02:34 | 914.5 | 1.8905 | 1829 | 49.52 | 1829 | 49.52 | 0 | 0 | 3.129 | 84.71 | 3.129 | 84.71 | 0 | 0 | 2025-12-21 11:04:33 | 1.729 | 3829.78 | 103.6841 | 2066.48 | Close | 98.07917
3676 | 20 | 5 | CC Chg | 02:02:21 | 43:04:55 | 914.5 | 1.9001 | 1864.8 | 50.49 | 1864.8 | 50.49 | 0 | 0 | 3.1969 | 86.55 | 3.1969 | 86.55 | 0 | 0 | 2025-12-21 11:06:54 | 1.7377 | 3731.2222 | 101.0158 | 2076.98 | Close | 100 |  | 1
3677 | 21 | 4 | CC DChg | 00:00:00 | 43:04:55 | -13845.5 | 1.7109 | 0 | 0 | 0 | 0 | 0 | 0 | 0 | 0 | 0 | 0 | 0 | 0 | 2025-12-21 11:06:54 | -23.6882 | 0 | 0 | 123.53 | Close | 0 |  | 0
3678 | 21 | 4 | CC DChg | 00:00:03 | 43:04:58 | -13848.6 | 1.6279 | 11.5 | 0.31 | 0 | 0 | 11.5 | 0.31 | 0.0191 | 0.52 | 0 | 0 | 0.0191 | 0.52 | 2025-12-21 11:06:57 | -22.5441 | -139.0409 | -3.7643 | 117.51 | Close | 0.6249953
3679 | 21 | 4 | CC DChg | 00:00:06 | 43:05:01 | -13848.6 | 1.6021 | 23.1 | 0.62 | 0 | 0 | 23.1 | 0.62 | 0.0378 | 1.02 | 0 | 0 | 0.0378 | 1.02 | 2025-12-21 11:07:00 | -22.1868 | -447.3056 | -12.11 | 115.64 | Close | 1.249995
3680 | 21 | 4 | CC DChg | 00:00:09 | 43:05:04 | -13848.6 | 1.586 | 34.6 | 0.94 | 0 | 0 | 34.6 | 0.94 | 0.0562 | 1.52 | 0 | 0 | 0.0562 | 1.52 | 2025-12-21 11:07:03 | -21.9638 | -716.8002 | -19.406 | 114.5 | Close | 1.874995
3681 | 21 | 4 | CC DChg | 00:00:12 | 43:05:07 | -13848.6 | 1.5736 | 46.2 | 1.25 | 0 | 0 | 46.2 | 1.25 | 0.0744 | 2.01 | 0 | 0 | 0.0744 | 2.01 | 2025-12-21 11:07:06 | -21.7921 | -930.6844 | -25.1965 | 113.59 | Close | 2.499995
3682 | 21 | 4 | CC DChg | 00:00:15 | 43:05:10 | -13848.6 | 1.5631 | 57.7 | 1.56 | 0 | 0 | 57.7 | 1.56 | 0.0925 | 2.5 | 0 | 0 | 0.0925 | 2.5 | 2025-12-21 11:07:09 | -21.6467 | -1099.0937 | -29.7559 | 112.83 | Close | 3.124995
3683 | 21 | 4 | CC DChg | 00:00:18 | 43:05:13 | -13848.6 | 1.5541 | 69.2 | 1.87 | 0 | 0 | 69.2 | 1.87 | 0.1105 | 2.99 | 0 | 0 | 0.1105 | 2.99 | 2025-12-21 11:07:12 | -21.5221 | -1282.2753 | -34.7152 | 112.18 | Close | 3.749995
3684 | 21 | 4 | CC DChg | 00:00:21 | 43:05:16 | -13848.6 | 1.5457 | 80.8 | 2.19 | 0 | 0 | 80.8 | 2.19 | 0.1283 | 3.47 | 0 | 0 | 0.1283 | 3.47 | 2025-12-21 11:07:15 | -21.4058 | -1373.8677 | -37.1949 | 111.57 | Close | 4.374995
3685 | 21 | 4 | CC DChg | 00:00:24 | 43:05:19 | -13848.6 | 1.5383 | 92.3 | 2.5 | 0 | 0 | 92.3 | 2.5 | 0.1461 | 3.96 | 0 | 0 | 0.1461 | 3.96 | 2025-12-21 11:07:18 | -21.3033 | -1559.524 | -42.2212 | 111.04 | Close | 4.999995
3686 | 21 | 4 | CC DChg | 00:00:27 | 43:05:22 | -13848.6 | 1.5314 | 103.9 | 2.81 | 0 | 0 | 103.9 | 2.81 | 0.1639 | 4.44 | 0 | 0 | 0.1639 | 4.44 | 2025-12-21 11:07:21 | -21.2077 | -1672.5346 | -45.2807 | 110.54 | Close | 5.624995
3687 | 21 | 4 | CC DChg | 00:00:30 | 43:05:25 | -13848.6 | 1.5252 | 115.4 | 3.12 | 0 | 0 | 115.4 | 3.12 | 0.1815 | 4.91 | 0 | 0 | 0.1815 | 4.91 | 2025-12-21 11:07:24 | -21.1219 | -1861.3674 | -50.393 | 110.09 | Close | 6.249995
3688 | 21 | 4 | CC DChg | 00:00:33 | 43:05:28 | -13848.6 | 1.519 | 126.9 | 3.44 | 0 | 0 | 126.9 | 3.44 | 0.1991 | 5.39 | 0 | 0 | 0.1991 | 5.39 | 2025-12-21 11:07:27 | -21.036 | -1861.3674 | -50.393 | 109.64 | Close | 6.874995
3689 | 21 | 4 | CC DChg | 00:00:36 | 43:05:31 | -13848.6 | 1.5135 | 138.5 | 3.75 | 0 | 0 | 138.5 | 3.75 | 0.2166 | 5.86 | 0 | 0 | 0.2166 | 5.86 | 2025-12-21 11:07:30 | -20.9598 | -2098.2727 | -56.8068 | 109.25 | Close | 7.499996
3690 | 21 | 4 | CC DChg | 00:00:39 | 43:05:34 | -13848.6 | 1.5082 | 150 | 4.06 | 0 | 0 | 150 | 4.06 | 0.234 | 6.33 | 0 | 0 | 0.234 | 6.33 | 2025-12-21 11:07:33 | -20.8864 | -2177.4486 | -58.9503 | 108.88 | Close | 8.124995
3691 | 21 | 4 | CC DChg | 00:00:42 | 43:05:37 | -13848.6 | 1.5029 | 161.6 | 4.37 | 0 | 0 | 161.6 | 4.37 | 0.2514 | 6.81 | 0 | 0 | 0.2514 | 6.81 | 2025-12-21 11:07:36 | -20.813 | -2177.4507 | -58.9504 | 108.48 | Close | 8.749996
3692 | 21 | 4 | CC DChg | 00:00:45 | 43:05:40 | -13848.6 | 1.498 | 173.1 | 4.69 | 0 | 0 | 173.1 | 4.69 | 0.2687 | 7.27 | 0 | 0 | 0.2687 | 7.27 | 2025-12-21 11:07:39 | -20.7452 | -2355.1995 | -63.7626 | 108.13 | Close | 9.374995
3693 | 21 | 4 | CC DChg | 00:00:48 | 43:05:43 | -13848.6 | 1.4936 | 184.6 | 5 | 0 | 0 | 184.6 | 5 | 0.2859 | 7.74 | 0 | 0 | 0.2859 | 7.74 | 2025-12-21 11:07:42 | -20.6842 | -2622.8384 | -71.0084 | 107.81 | Close | 9.999996
3694 | 21 | 4 | CC DChg | 00:00:51 | 43:05:46 | -13848.6 | 1.489 | 196.2 | 5.31 | 0 | 0 | 196.2 | 5.31 | 0.3031 | 8.21 | 0 | 0 | 0.3031 | 8.21 | 2025-12-21 11:07:45 | -20.6205 | -2508.7995 | -67.921 | 107.48 | Close | 10.625
3695 | 21 | 4 | CC DChg | 00:00:54 | 43:05:49 | -13848.6 | 1.4846 | 207.7 | 5.62 | 0 | 0 | 207.7 | 5.62 | 0.3203 | 8.67 | 0 | 0 | 0.3203 | 8.67 | 2025-12-21 11:07:48 | -20.5596 | -2622.8384 | -71.0084 | 107.16 | Close | 11.25
3696 | 21 | 4 | CC DChg | 00:00:57 | 43:05:52 | -13848.6 | 1.4803 | 219.3 | 5.94 | 0 | 0 | 219.3 | 5.94 | 0.3374 | 9.13 | 0 | 0 | 0.3374 | 9.13 | 2025-12-21 11:07:51 | -20.5001 | -2683.8295 | -72.6596 | 106.85 | Close | 11.87499
3697 | 21 | 4 | CC DChg | 00:01:00 | 43:05:55 | -13848.6 | 1.4763 | 230.8 | 6.25 | 0 | 0 | 230.8 | 6.25 | 0.3545 | 9.6 | 0 | 0 | 0.3545 | 9.6 | 2025-12-21 11:07:54 | -20.4447 | -2885.1222 | -78.1093 | 106.56 | Close | 12.5
3698 | 21 | 4 | CC DChg | 00:01:03 | 43:05:58 | -13848.6 | 1.4722 | 242.4 | 6.56 | 0 | 0 | 242.4 | 6.56 | 0.3715 | 10.06 | 0 | 0 | 0.3715 | 10.06 | 2025-12-21 11:07:57 | -20.3879 | -2814.7534 | -76.2042 | 106.26 | Close | 13.125
3699 | 21 | 4 | CC DChg | 00:01:06 | 43:06:01 | -13848.6 | 1.4685 | 253.9 | 6.87 | 0 | 0 | 253.9 | 6.87 | 0.3884 | 10.52 | 0 | 0 | 0.3884 | 10.52 | 2025-12-21 11:08:00 | -20.3366 | -3119.0511 | -84.4425 | 106 | Close | 13.75
3700 | 21 | 4 | CC DChg | 00:01:09 | 43:06:04 | -13848.6 | 1.4645 | 265.4 | 7.19 | 0 | 0 | 265.4 | 7.19 | 0.4054 | 10.97 | 0 | 0 | 0.4054 | 10.97 | 2025-12-21 11:08:03 | -20.2812 | -2885.1222 | -78.1093 | 105.71 | Close | 14.375
3701 | 21 | 4 | CC DChg | 00:01:12 | 43:06:07 | -13848.6 | 1.4608 | 277 | 7.5 | 0 | 0 | 277 | 7.5 | 0.4222 | 11.43 | 0 | 0 | 0.4222 | 11.43 | 2025-12-21 11:08:06 | -20.23 | -3119.0511 | -84.4425 | 105.44 | Close | 15
3702 | 21 | 4 | CC DChg | 00:01:15 | 43:06:10 | -13848.6 | 1.457 | 288.5 | 7.81 | 0 | 0 | 288.5 | 7.81 | 0.4391 | 11.89 | 0 | 0 | 0.4391 | 11.89 | 2025-12-21 11:08:09 | -20.1774 | -3036.9649 | -82.2201 | 105.17 | Close | 15.625
3703 | 21 | 4 | CC DChg | 00:01:18 | 43:06:13 | -13848.6 | 1.4536 | 300.1 | 8.12 | 0 | 0 | 300.1 | 8.12 | 0.4559 | 12.34 | 0 | 0 | 0.4559 | 12.34 | 2025-12-21 11:08:12 | -20.1303 | -3394.2614 | -91.8933 | 104.92 | Close | 16.25
3704 | 21 | 4 | CC DChg | 00:01:21 | 43:06:16 | -13848.6 | 1.4499 | 311.6 | 8.44 | 0 | 0 | 311.6 | 8.44 | 0.4726 | 12.8 | 0 | 0 | 0.4726 | 12.8 | 2025-12-21 11:08:15 | -20.0791 | -3119.045 | -84.4423 | 104.65 | Close | 16.87499
3705 | 21 | 4 | CC DChg | 00:01:24 | 43:06:19 | -13848.6 | 1.4465 | 323.1 | 8.75 | 0 | 0 | 323.1 | 8.75 | 0.4893 | 13.25 | 0 | 0 | 0.4893 | 13.25 | 2025-12-21 11:08:18 | -20.032 | -3394.268 | -91.8934 | 104.41 | Close | 17.5
3706 | 21 | 4 | CC DChg | 00:01:27 | 43:06:22 | -13848.6 | 1.4431 | 334.7 | 9.06 | 0 | 0 | 334.7 | 9.06 | 0.506 | 13.7 | 0 | 0 | 0.506 | 13.7 | 2025-12-21 11:08:21 | -19.9849 | -3394.2549 | -91.8931 | 104.16 | Close | 18.125
3707 | 21 | 4 | CC DChg | 00:01:30 | 43:06:25 | -13848.6 | 1.4397 | 346.2 | 9.37 | 0 | 0 | 346.2 | 9.37 | 0.5227 | 14.15 | 0 | 0 | 0.5227 | 14.15 | 2025-12-21 11:08:24 | -19.9378 | -3394.268 | -91.8934 | 103.92 | Close | 18.75
3708 | 21 | 4 | CC DChg | 00:01:33 | 43:06:28 | -13848.6 | 1.4366 | 357.8 | 9.69 | 0 | 0 | 357.8 | 9.69 | 0.5392 | 14.6 | 0 | 0 | 0.5392 | 14.6 | 2025-12-21 11:08:27 | -19.8949 | -3722.7384 | -100.7862 | 103.69 | Close | 19.375
3709 | 21 | 4 | CC DChg | 00:01:36 | 43:06:31 | -13848.6 | 1.4332 | 369.3 | 10 | 0 | 0 | 369.3 | 10 | 0.5558 | 15.05 | 0 | 0 | 0.5558 | 15.05 | 2025-12-21 11:08:30 | -19.8478 | -3394.2484 | -91.8929 | 103.45 | Close | 20
3710 | 21 | 4 | CC DChg | 00:01:39 | 43:06:34 | -13848.6 | 1.4301 | 380.8 | 10.31 | 0 | 0 | 380.8 | 10.31 | 0.5723 | 15.49 | 0 | 0 | 0.5723 | 15.49 | 2025-12-21 11:08:33 | -19.8049 | -3722.7384 | -100.7862 | 103.22 | Close | 20.625
3711 | 21 | 4 | CC DChg | 00:01:42 | 43:06:37 | -13848.6 | 1.4264 | 392.4 | 10.62 | 0 | 0 | 392.4 | 10.62 | 0.5888 | 15.94 | 0 | 0 | 0.5888 | 15.94 | 2025-12-21 11:08:36 | -19.7536 | -3119.0511 | -84.4425 | 102.96 | Close | 21.25
3712 | 21 | 4 | CC DChg | 00:01:45 | 43:06:40 | -13848.6 | 1.4233 | 403.9 | 10.94 | 0 | 0 | 403.9 | 10.94 | 0.6053 | 16.39 | 0 | 0 | 0.6053 | 16.39 | 2025-12-21 11:08:39 | -19.7107 | -3722.7384 | -100.7862 | 102.73 | Close | 21.875
3713 | 21 | 4 | CC DChg | 00:01:48 | 43:06:43 | -13848.6 | 1.4205 | 415.5 | 11.25 | 0 | 0 | 415.5 | 11.25 | 0.6217 | 16.83 | 0 | 0 | 0.6217 | 16.83 | 2025-12-21 11:08:42 | -19.6719 | -4121.6032 | -111.5847 | 102.53 | Close | 22.5
3714 | 21 | 4 | CC DChg | 00:01:51 | 43:06:46 | -13848.6 | 1.4171 | 427 | 11.56 | 0 | 0 | 427 | 11.56 | 0.638 | 17.27 | 0 | 0 | 0.638 | 17.27 | 2025-12-21 11:08:45 | -19.6248 | -3394.2614 | -91.8933 | 102.28 | Close | 23.125
3715 | 21 | 4 | CC DChg | 00:01:54 | 43:06:49 | -13848.6 | 1.414 | 438.5 | 11.87 | 0 | 0 | 438.5 | 11.87 | 0.6544 | 17.72 | 0 | 0 | 0.6544 | 17.72 | 2025-12-21 11:08:48 | -19.5819 | -3722.724 | -100.7858 | 102.05 | Close | 23.74999
3716 | 21 | 4 | CC DChg | 00:01:57 | 43:06:52 | -13848.6 | 1.4105 | 450.1 | 12.19 | 0 | 0 | 450.1 | 12.19 | 0.6707 | 18.16 | 0 | 0 | 0.6707 | 18.16 | 2025-12-21 11:08:51 | -19.5334 | -3297.2952 | -89.2681 | 101.81 | Close | 24.375
3717 | 21 | 4 | CC DChg | 00:02:00 | 43:06:55 | -13848.6 | 1.4078 | 461.6 | 12.5 | 0 | 0 | 461.6 | 12.5 | 0.6869 | 18.6 | 0 | 0 | 0.6869 | 18.6 | 2025-12-21 11:08:54 | -19.496 | -4274.2551 | -115.7174 | 101.61 | Close | 25
3718 | 21 | 4 | CC DChg | 00:02:03 | 43:06:58 | -13848.6 | 1.4046 | 473.2 | 12.81 | 0 | 0 | 473.2 | 12.81 | 0.7032 | 19.04 | 0 | 0 | 0.7032 | 19.04 | 2025-12-21 11:08:57 | -19.4517 | -3606.3889 | -97.6362 | 101.38 | Close | 25.625
3719 | 21 | 4 | CC DChg | 00:02:06 | 43:07:01 | -13848.6 | 1.4012 | 484.7 | 13.12 | 0 | 0 | 484.7 | 13.12 | 0.7193 | 19.47 | 0 | 0 | 0.7193 | 19.47 | 2025-12-21 11:09:00 | -19.4046 | -3394.2614 | -91.8933 | 101.14 | Close | 26.25
3720 | 21 | 4 | CC DChg | 00:02:09 | 43:07:04 | -13848.6 | 1.3984 | 496.2 | 13.43 | 0 | 0 | 496.2 | 13.43 | 0.7355 | 19.91 | 0 | 0 | 0.7355 | 19.91 | 2025-12-21 11:09:03 | -19.3659 | -4121.6032 | -111.5847 | 100.93 | Close | 26.875
3721 | 21 | 4 | CC DChg | 00:02:12 | 43:07:07 | -13848.6 | 1.3953 | 507.8 | 13.75 | 0 | 0 | 507.8 | 13.75 | 0.7516 | 20.35 | 0 | 0 | 0.7516 | 20.35 | 2025-12-21 11:09:06 | -19.3229 | -3722.7384 | -100.7862 | 100.71 | Close | 27.5
3722 | 21 | 4 | CC DChg | 00:02:15 | 43:07:10 | -13848.6 | 1.3922 | 519.3 | 14.06 | 0 | 0 | 519.3 | 14.06 | 0.7677 | 20.78 | 0 | 0 | 0.7677 | 20.78 | 2025-12-21 11:09:09 | -19.28 | -3722.7384 | -100.7862 | 100.49 | Close | 28.125
3723 | 21 | 4 | CC DChg | 00:02:18 | 43:07:13 | -13848.6 | 1.3891 | 530.9 | 14.37 | 0 | 0 | 530.9 | 14.37 | 0.7838 | 21.22 | 0 | 0 | 0.7838 | 21.22 | 2025-12-21 11:09:12 | -19.2371 | -3722.724 | -100.7858 | 100.26 | Close | 28.74999
3724 | 21 | 4 | CC DChg | 00:02:21 | 43:07:16 | -13848.6 | 1.386 | 542.4 | 14.68 | 0 | 0 | 542.4 | 14.68 | 0.7998 | 21.65 | 0 | 0 | 0.7998 | 21.65 | 2025-12-21 11:09:15 | -19.1941 | -3722.7384 | -100.7862 | 100.04 | Close | 29.37499
3725 | 21 | 4 | CC DChg | 00:02:24 | 43:07:19 | -13848.6 | 1.3833 | 553.9 | 15 | 0 | 0 | 553.9 | 15 | 0.8157 | 22.08 | 0 | 0 | 0.8157 | 22.08 | 2025-12-21 11:09:18 | -19.1567 | -4274.2551 | -115.7174 | 99.84 | Close | 30
3726 | 21 | 4 | CC DChg | 00:02:27 | 43:07:22 | -13848.6 | 1.3802 | 565.5 | 15.31 | 0 | 0 | 565.5 | 15.31 | 0.8317 | 22.52 | 0 | 0 | 0.8317 | 22.52 | 2025-12-21 11:09:21 | -19.1138 | -3722.7527 | -100.7865 | 99.62 | Close | 30.625
3727 | 21 | 4 | CC DChg | 00:02:30 | 43:07:25 | -13848.6 | 1.3771 | 577 | 15.62 | 0 | 0 | 577 | 15.62 | 0.8476 | 22.95 | 0 | 0 | 0.8476 | 22.95 | 2025-12-21 11:09:24 | -19.0709 | -3722.7384 | -100.7862 | 99.4 | Close | 31.25
3728 | 21 | 4 | CC DChg | 00:02:33 | 43:07:28 | -13848.6 | 1.374 | 588.6 | 15.93 | 0 | 0 | 588.6 | 15.93 | 0.8635 | 23.38 | 0 | 0 | 0.8635 | 23.38 | 2025-12-21 11:09:27 | -19.0279 | -3722.724 | -100.7858 | 99.17 | Close | 31.875
3729 | 21 | 4 | CC DChg | 00:02:36 | 43:07:31 | -13848.6 | 1.3712 | 600.1 | 16.25 | 0 | 0 | 600.1 | 16.25 | 0.8793 | 23.81 | 0 | 0 | 0.8793 | 23.81 | 2025-12-21 11:09:30 | -18.9892 | -4121.6032 | -111.5847 | 98.97 | Close | 32.5
3730 | 21 | 4 | CC DChg | 00:02:39 | 43:07:34 | -13848.6 | 1.3678 | 611.6 | 16.56 | 0 | 0 | 611.6 | 16.56 | 0.8951 | 24.23 | 0 | 0 | 0.8951 | 24.23 | 2025-12-21 11:09:33 | -18.9421 | -3394.2353 | -91.8926 | 98.72 | Close | 33.12499
3731 | 21 | 4 | CC DChg | 00:02:42 | 43:07:37 | -13848.6 | 1.365 | 623.2 | 16.87 | 0 | 0 | 623.2 | 16.87 | 0.9109 | 24.66 | 0 | 0 | 0.9109 | 24.66 | 2025-12-21 11:09:36 | -18.9033 | -4121.6349 | -111.5855 | 98.52 | Close | 33.75
3732 | 21 | 4 | CC DChg | 00:02:45 | 43:07:40 | -13848.6 | 1.3616 | 634.7 | 17.18 | 0 | 0 | 634.7 | 17.18 | 0.9266 | 25.09 | 0 | 0 | 0.9266 | 25.09 | 2025-12-21 11:09:39 | -18.8562 | -3394.2614 | -91.8933 | 98.28 | Close | 34.375
3733 | 21 | 4 | CC DChg | 00:02:48 | 43:07:43 | -13848.6 | 1.3588 | 646.3 | 17.5 | 0 | 0 | 646.3 | 17.5 | 0.9423 | 25.51 | 0 | 0 | 0.9423 | 25.51 | 2025-12-21 11:09:42 | -18.8175 | -4121.6032 | -111.5847 | 98.07 | Close | 35
3734 | 21 | 4 | CC DChg | 00:02:51 | 43:07:46 | -13848.6 | 1.3557 | 657.8 | 17.81 | 0 | 0 | 657.8 | 17.81 | 0.958 | 25.94 | 0 | 0 | 0.958 | 25.94 | 2025-12-21 11:09:45 | -18.7745 | -3722.7384 | -100.7862 | 97.85 | Close | 35.625
3735 | 21 | 4 | CC DChg | 00:02:54 | 43:07:49 | -13848.6 | 1.3523 | 669.3 | 18.12 | 0 | 0 | 669.3 | 18.12 | 0.9736 | 26.36 | 0 | 0 | 0.9736 | 26.36 | 2025-12-21 11:09:48 | -18.7274 | -3394.2353 | -91.8926 | 97.6 | Close | 36.24999
3736 | 21 | 4 | CC DChg | 00:02:57 | 43:07:52 | -13848.6 | 1.3495 | 680.9 | 18.43 | 0 | 0 | 680.9 | 18.43 | 0.9892 | 26.78 | 0 | 0 | 0.9892 | 26.78 | 2025-12-21 11:09:51 | -18.6887 | -4121.6349 | -111.5855 | 97.4 | Close | 36.875
3737 | 21 | 4 | CC DChg | 00:03:00 | 43:07:55 | -13848.6 | 1.3461 | 692.4 | 18.75 | 0 | 0 | 692.4 | 18.75 | 1.0047 | 27.2 | 0 | 0 | 1.0047 | 27.2 | 2025-12-21 11:09:54 | -18.6416 | -3394.2614 | -91.8933 | 97.16 | Close | 37.5
3738 | 21 | 4 | CC DChg | 00:03:03 | 43:07:58 | -13848.6 | 1.343 | 704 | 19.06 | 0 | 0 | 704 | 19.06 | 1.0203 | 27.62 | 0 | 0 | 1.0203 | 27.62 | 2025-12-21 11:09:57 | -18.5986 | -3722.7097 | -100.7854 | 96.93 | Close | 38.12499
3739 | 21 | 4 | CC DChg | 00:03:06 | 43:08:01 | -13848.6 | 1.3402 | 715.5 | 19.37 | 0 | 0 | 715.5 | 19.37 | 1.0357 | 28.04 | 0 | 0 | 1.0357 | 28.04 | 2025-12-21 11:10:00 | -18.5599 | -4121.619 | -111.5851 | 96.73 | Close | 38.75
3740 | 21 | 4 | CC DChg | 00:03:09 | 43:08:04 | -13848.6 | 1.3368 | 727.1 | 19.68 | 0 | 0 | 727.1 | 19.68 | 1.0512 | 28.46 | 0 | 0 | 1.0512 | 28.46 | 2025-12-21 11:10:03 | -18.5128 | -3394.2484 | -91.8929 | 96.48 | Close | 39.37499
3741 | 21 | 4 | CC DChg | 00:03:12 | 43:08:07 | -13848.6 | 1.334 | 738.6 | 20 | 0 | 0 | 738.6 | 20 | 1.0666 | 28.88 | 0 | 0 | 1.0666 | 28.88 | 2025-12-21 11:10:06 | -18.474 | -4121.619 | -111.5851 | 96.28 | Close | 40
3742 | 21 | 4 | CC DChg | 00:03:15 | 43:08:10 | -13848.6 | 1.3309 | 750.1 | 20.31 | 0 | 0 | 750.1 | 20.31 | 1.082 | 29.29 | 0 | 0 | 1.082 | 29.29 | 2025-12-21 11:10:09 | -18.4311 | -3722.7384 | -100.7862 | 96.06 | Close | 40.625
3743 | 21 | 4 | CC DChg | 00:03:18 | 43:08:13 | -13848.6 | 1.3275 | 761.7 | 20.62 | 0 | 0 | 761.7 | 20.62 | 1.0973 | 29.71 | 0 | 0 | 1.0973 | 29.71 | 2025-12-21 11:10:12 | -18.384 | -3394.2484 | -91.8929 | 95.81 | Close | 41.25
3744 | 21 | 4 | CC DChg | 00:03:21 | 43:08:16 | -13848.6 | 1.3247 | 773.2 | 20.93 | 0 | 0 | 773.2 | 20.93 | 1.1126 | 30.12 | 0 | 0 | 1.1126 | 30.12 | 2025-12-21 11:10:15 | -18.3452 | -4121.5873 | -111.5842 | 95.61 | Close | 41.87499
3745 | 21 | 4 | CC DChg | 00:03:24 | 43:08:19 | -13848.6 | 1.3213 | 784.8 | 21.25 | 0 | 0 | 784.8 | 21.25 | 1.1279 | 30.54 | 0 | 0 | 1.1279 | 30.54 | 2025-12-21 11:10:18 | -18.2981 | -3394.2745 | -91.8936 | 95.37 | Close | 42.5
3746 | 21 | 4 | CC DChg | 00:03:27 | 43:08:22 | -13848.6 | 1.3185 | 796.3 | 21.56 | 0 | 0 | 796.3 | 21.56 | 1.1431 | 30.95 | 0 | 0 | 1.1431 | 30.95 | 2025-12-21 11:10:21 | -18.2594 | -4121.5873 | -111.5842 | 95.16 | Close | 43.12499
3747 | 21 | 4 | CC DChg | 00:03:30 | 43:08:25 | -13848.6 | 1.3154 | 807.8 | 21.87 | 0 | 0 | 807.8 | 21.87 | 1.1583 | 31.36 | 0 | 0 | 1.1583 | 31.36 | 2025-12-21 11:10:24 | -18.2164 | -3722.7527 | -100.7865 | 94.94 | Close | 43.75
3748 | 21 | 4 | CC DChg | 00:03:33 | 43:08:28 | -13848.6 | 1.312 | 819.4 | 22.18 | 0 | 0 | 819.4 | 22.18 | 1.1735 | 31.77 | 0 | 0 | 1.1735 | 31.77 | 2025-12-21 11:10:27 | -18.1693 | -3394.2484 | -91.8929 | 94.69 | Close | 44.37499
3749 | 21 | 4 | CC DChg | 00:03:36 | 43:08:31 | -13848.6 | 1.3092 | 830.9 | 22.5 | 0 | 0 | 830.9 | 22.5 | 1.1886 | 32.18 | 0 | 0 | 1.1886 | 32.18 | 2025-12-21 11:10:30 | -18.1306 | -4121.619 | -111.5851 | 94.49 | Close | 45
3750 | 21 | 4 | CC DChg | 00:03:39 | 43:08:34 | -13848.6 | 1.3058 | 842.5 | 22.81 | 0 | 0 | 842.5 | 22.81 | 1.2037 | 32.59 | 0 | 0 | 1.2037 | 32.59 | 2025-12-21 11:10:33 | -18.0835 | -3394.2484 | -91.8929 | 94.25 | Close | 45.625
3751 | 21 | 4 | CC DChg | 00:03:42 | 43:08:37 | -13848.6 | 1.3027 | 854 | 23.12 | 0 | 0 | 854 | 23.12 | 1.2187 | 32.99 | 0 | 0 | 1.2187 | 32.99 | 2025-12-21 11:10:36 | -18.0405 | -3722.7527 | -100.7865 | 94.02 | Close | 46.25
3752 | 21 | 4 | CC DChg | 00:03:45 | 43:08:40 | -13848.6 | 1.2999 | 865.5 | 23.43 | 0 | 0 | 865.5 | 23.43 | 1.2337 | 33.4 | 0 | 0 | 1.2337 | 33.4 | 2025-12-21 11:10:39 | -18.0018 | -4121.619 | -111.5851 | 93.84 | Close | 46.875
3753 | 21 | 4 | CC DChg | 00:03:48 | 43:08:43 | -13848.6 | 1.2965 | 877.1 | 23.75 | 0 | 0 | 877.1 | 23.75 | 1.2487 | 33.81 | 0 | 0 | 1.2487 | 33.81 | 2025-12-21 11:10:42 | -17.9547 | -3394.2222 | -91.8922 | 93.58 | Close | 47.49999
3754 | 21 | 4 | CC DChg | 00:03:51 | 43:08:46 | -13848.6 | 1.2937 | 888.6 | 24.06 | 0 | 0 | 888.6 | 24.06 | 1.2637 | 34.21 | 0 | 0 | 1.2637 | 34.21 | 2025-12-21 11:10:45 | -17.9159 | -4121.619 | -111.5851 | 93.37 | Close | 48.125
3755 | 21 | 4 | CC DChg | 00:03:54 | 43:08:49 | -13848.6 | 1.2903 | 900.2 | 24.37 | 0 | 0 | 900.2 | 24.37 | 1.2786 | 34.62 | 0 | 0 | 1.2786 | 34.62 | 2025-12-21 11:10:48 | -17.8688 | -3394.2484 | -91.8929 | 93.13 | Close | 48.74999
3756 | 21 | 4 | CC DChg | 00:03:57 | 43:08:52 | -13848.6 | 1.2872 | 911.7 | 24.68 | 0 | 0 | 911.7 | 24.68 | 1.2935 | 35.02 | 0 | 0 | 1.2935 | 35.02 | 2025-12-21 11:10:51 | -17.8259 | -3722.7527 | -100.7865 | 92.92 | Close | 49.375
3757 | 21 | 4 | CC DChg | 00:04:00 | 43:08:55 | -13848.6 | 1.2841 | 923.2 | 24.99 | 0 | 0 | 923.2 | 24.99 | 1.3083 | 35.42 | 0 | 0 | 1.3083 | 35.42 | 2025-12-21 11:10:54 | -17.783 | -3722.724 | -100.7858 | 92.67 | Close | 50
3758 | 21 | 4 | CC DChg | 00:04:03 | 43:08:58 | -13848.6 | 1.281 | 934.8 | 25.31 | 0 | 0 | 934.8 | 25.31 | 1.3231 | 35.82 | 0 | 0 | 1.3231 | 35.82 | 2025-12-21 11:10:57 | -17.74 | -3722.7527 | -100.7865 | 92.46 | Close | 50.625
3759 | 21 | 4 | CC DChg | 00:04:06 | 43:09:01 | -13848.6 | 1.2779 | 946.3 | 25.62 | 0 | 0 | 946.3 | 25.62 | 1.3379 | 36.22 | 0 | 0 | 1.3379 | 36.22 | 2025-12-21 11:11:00 | -17.6971 | -3722.724 | -100.7858 | 92.23 | Close | 51.25
3760 | 21 | 4 | CC DChg | 00:04:09 | 43:09:04 | -13848.6 | 1.2748 | 957.9 | 25.93 | 0 | 0 | 957.9 | 25.93 | 1.3526 | 36.62 | 0 | 0 | 1.3526 | 36.62 | 2025-12-21 11:11:03 | -17.6542 | -3722.7527 | -100.7865 | 92.01 | Close | 51.875
3761 | 21 | 4 | CC DChg | 00:04:12 | 43:09:07 | -13848.6 | 1.2717 | 969.4 | 26.24 | 0 | 0 | 969.4 | 26.24 | 1.3673 | 37.02 | 0 | 0 | 1.3673 | 37.02 | 2025-12-21 11:11:06 | -17.6112 | -3722.6953 | -100.785 | 91.79 | Close | 52.49999
3762 | 21 | 4 | CC DChg | 00:04:15 | 43:09:10 | -13848.6 | 1.2686 | 980.9 | 26.56 | 0 | 0 | 980.9 | 26.56 | 1.3819 | 37.41 | 0 | 0 | 1.3819 | 37.41 | 2025-12-21 11:11:09 | -17.5683 | -3722.7814 | -100.7873 | 91.56 | Close | 53.125
3763 | 21 | 4 | CC DChg | 00:04:18 | 43:09:13 | -13848.6 | 1.2651 | 992.5 | 26.87 | 0 | 0 | 992.5 | 26.87 | 1.3965 | 37.81 | 0 | 0 | 1.3965 | 37.81 | 2025-12-21 11:11:12 | -17.5198 | -3297.2698 | -89.2674 | 91.31 | Close | 53.75
3764 | 21 | 4 | CC DChg | 00:04:21 | 43:09:16 | -13848.6 | 1.2624 | 1004 | 27.18 | 0 | 0 | 1004 | 27.18 | 1.4111 | 38.2 | 0 | 0 | 1.4111 | 38.2 | 2025-12-21 11:11:15 | -17.4824 | -4274.2716 | -115.7179 | 91.11 | Close | 54.375
3765 | 21 | 4 | CC DChg | 00:04:24 | 43:09:19 | -13848.6 | 1.2593 | 1015.6 | 27.49 | 0 | 0 | 1015.6 | 27.49 | 1.4257 | 38.6 | 0 | 0 | 1.4257 | 38.6 | 2025-12-21 11:11:18 | -17.4395 | -3722.6953 | -100.785 | 90.89 | Close | 54.99999
3766 | 21 | 4 | CC DChg | 00:04:27 | 43:09:22 | -13848.6 | 1.2558 | 1027.1 | 27.81 | 0 | 0 | 1027.1 | 27.81 | 1.4402 | 38.99 | 0 | 0 | 1.4402 | 38.99 | 2025-12-21 11:11:21 | -17.391 | -3297.2952 | -89.2681 | 90.63 | Close | 55.625
3767 | 21 | 4 | CC DChg | 00:04:30 | 43:09:25 | -13848.6 | 1.2531 | 1038.6 | 28.12 | 0 | 0 | 1038.6 | 28.12 | 1.4547 | 39.38 | 0 | 0 | 1.4547 | 39.38 | 2025-12-21 11:11:24 | -17.3537 | -4274.2716 | -115.7179 | 90.44 | Close | 56.25
3768 | 21 | 4 | CC DChg | 00:04:33 | 43:09:28 | -13848.6 | 1.2496 | 1050.2 | 28.43 | 0 | 0 | 1050.2 | 28.43 | 1.4691 | 39.77 | 0 | 0 | 1.4691 | 39.77 | 2025-12-21 11:11:27 | -17.3052 | -3297.2698 | -89.2674 | 90.19 | Close | 56.875
3769 | 21 | 4 | CC DChg | 00:04:36 | 43:09:31 | -13848.6 | 1.2465 | 1061.7 | 28.74 | 0 | 0 | 1061.7 | 28.74 | 1.4835 | 40.16 | 0 | 0 | 1.4835 | 40.16 | 2025-12-21 11:11:30 | -17.2623 | -3722.7527 | -100.7865 | 89.97 | Close | 57.5
3770 | 21 | 4 | CC DChg | 00:04:39 | 43:09:34 | -13848.6 | 1.2437 | 1073.3 | 29.06 | 0 | 0 | 1073.3 | 29.06 | 1.4979 | 40.55 | 0 | 0 | 1.4979 | 40.55 | 2025-12-21 11:11:33 | -17.2235 | -4121.5873 | -111.5842 | 89.76 | Close | 58.125
3771 | 21 | 4 | CC DChg | 00:04:42 | 43:09:37 | -13848.6 | 1.2403 | 1084.8 | 29.37 | 0 | 0 | 1084.8 | 29.37 | 1.5122 | 40.94 | 0 | 0 | 1.5122 | 40.94 | 2025-12-21 11:11:36 | -17.1764 | -3394.2484 | -91.8929 | 89.52 | Close | 58.74999
3772 | 21 | 4 | CC DChg | 00:04:45 | 43:09:40 | -13848.6 | 1.2375 | 1096.3 | 29.68 | 0 | 0 | 1096.3 | 29.68 | 1.5265 | 41.33 | 0 | 0 | 1.5265 | 41.33 | 2025-12-21 11:11:39 | -17.1376 | -4121.619 | -111.5851 | 89.32 | Close | 59.375
3773 | 21 | 4 | CC DChg | 00:04:48 | 43:09:43 | -13848.6 | 1.2344 | 1107.9 | 29.99 | 0 | 0 | 1107.9 | 29.99 | 1.5408 | 41.71 | 0 | 0 | 1.5408 | 41.71 | 2025-12-21 11:11:42 | -17.0947 | -3722.6953 | -100.785 | 89.09 | Close | 59.99999
3774 | 21 | 4 | CC DChg | 00:04:51 | 43:09:46 | -13848.6 | 1.231 | 1119.4 | 30.31 | 0 | 0 | 1119.4 | 30.31 | 1.555 | 42.1 | 0 | 0 | 1.555 | 42.1 | 2025-12-21 11:11:45 | -17.0476 | -3394.3007 | -91.8943 | 88.85 | Close | 60.625
3775 | 21 | 4 | CC DChg | 00:04:54 | 43:09:49 | -13848.6 | 1.2279 | 1131 | 30.62 | 0 | 0 | 1131 | 30.62 | 1.5692 | 42.48 | 0 | 0 | 1.5692 | 42.48 | 2025-12-21 11:11:48 | -17.0047 | -3722.724 | -100.7858 | 88.62 | Close | 61.25
3776 | 21 | 4 | CC DChg | 00:04:57 | 43:09:52 | -13848.6 | 1.2248 | 1142.5 | 30.93 | 0 | 0 | 1142.5 | 30.93 | 1.5833 | 42.87 | 0 | 0 | 1.5833 | 42.87 | 2025-12-21 11:11:51 | -16.9617 | -3722.724 | -100.7858 | 88.4 | Close | 61.87499
3777 | 21 | 4 | CC DChg | 00:05:00 | 43:09:55 | -13848.6 | 1.2217 | 1154 | 31.24 | 0 | 0 | 1154 | 31.24 | 1.5975 | 43.25 | 0 | 0 | 1.5975 | 43.25 | 2025-12-21 11:11:54 | -16.9188 | -3722.7527 | -100.7865 | 88.18 | Close | 62.5
3778 | 21 | 4 | CC DChg | 00:05:03 | 43:09:58 | -13848.6 | 1.2186 | 1165.6 | 31.56 | 0 | 0 | 1165.6 | 31.56 | 1.6115 | 43.63 | 0 | 0 | 1.6115 | 43.63 | 2025-12-21 11:11:57 | -16.8759 | -3722.724 | -100.7858 | 87.95 | Close | 63.12499
3779 | 21 | 4 | CC DChg | 00:05:06 | 43:10:01 | -13848.6 | 1.2155 | 1177.1 | 31.87 | 0 | 0 | 1177.1 | 31.87 | 1.6256 | 44.01 | 0 | 0 | 1.6256 | 44.01 | 2025-12-21 11:12:00 | -16.8329 | -3722.7814 | -100.7873 | 87.73 | Close | 63.75
3780 | 21 | 4 | CC DChg | 00:05:09 | 43:10:04 | -13848.6 | 1.2124 | 1188.7 | 32.18 | 0 | 0 | 1188.7 | 32.18 | 1.6396 | 44.39 | 0 | 0 | 1.6396 | 44.39 | 2025-12-21 11:12:03 | -16.79 | -3722.6953 | -100.785 | 87.5 | Close | 64.37499
3781 | 21 | 4 | CC DChg | 00:05:12 | 43:10:07 | -13848.6 | 1.2093 | 1200.2 | 32.49 | 0 | 0 | 1200.2 | 32.49 | 1.6536 | 44.77 | 0 | 0 | 1.6536 | 44.77 | 2025-12-21 11:12:06 | -16.7471 | -3722.7814 | -100.7873 | 87.28 | Close | 65
3782 | 21 | 4 | CC DChg | 00:05:15 | 43:10:10 | -13848.6 | 1.2062 | 1211.8 | 32.81 | 0 | 0 | 1211.8 | 32.81 | 1.6675 | 45.14 | 0 | 0 | 1.6675 | 45.14 | 2025-12-21 11:12:09 | -16.7042 | -3722.6953 | -100.785 | 87.06 | Close | 65.625
3783 | 21 | 4 | CC DChg | 00:05:18 | 43:10:13 | -13848.6 | 1.2031 | 1223.3 | 33.12 | 0 | 0 | 1223.3 | 33.12 | 1.6814 | 45.52 | 0 | 0 | 1.6814 | 45.52 | 2025-12-21 11:12:12 | -16.6612 | -3722.724 | -100.7858 | 86.83 | Close | 66.24999
3784 | 21 | 4 | CC DChg | 00:05:21 | 43:10:16 | -13848.6 | 1.1997 | 1234.8 | 33.43 | 0 | 0 | 1234.8 | 33.43 | 1.6953 | 45.9 | 0 | 0 | 1.6953 | 45.9 | 2025-12-21 11:12:15 | -16.6141 | -3394.2745 | -91.8936 | 86.59 | Close | 66.875
3785 | 21 | 4 | CC DChg | 00:05:24 | 43:10:19 | -13848.6 | 1.1969 | 1246.4 | 33.74 | 0 | 0 | 1246.4 | 33.74 | 1.7091 | 46.27 | 0 | 0 | 1.7091 | 46.27 | 2025-12-21 11:12:18 | -16.5754 | -4121.5873 | -111.5842 | 86.38 | Close | 67.49999
3786 | 21 | 4 | CC DChg | 00:05:27 | 43:10:22 | -13848.6 | 1.1935 | 1257.9 | 34.06 | 0 | 0 | 1257.9 | 34.06 | 1.7229 | 46.64 | 0 | 0 | 1.7229 | 46.64 | 2025-12-21 11:12:21 | -16.5283 | -3394.2745 | -91.8936 | 86.14 | Close | 68.125
3787 | 21 | 4 | CC DChg | 00:05:30 | 43:10:25 | -13848.6 | 1.1907 | 1269.5 | 34.37 | 0 | 0 | 1269.5 | 34.37 | 1.7367 | 47.02 | 0 | 0 | 1.7367 | 47.02 | 2025-12-21 11:12:24 | -16.4895 | -4121.5873 | -111.5842 | 85.94 | Close | 68.74999
3788 | 21 | 4 | CC DChg | 00:05:33 | 43:10:28 | -13848.6 | 1.1876 | 1281 | 34.68 | 0 | 0 | 1281 | 34.68 | 1.7504 | 47.39 | 0 | 0 | 1.7504 | 47.39 | 2025-12-21 11:12:27 | -16.4466 | -3722.724 | -100.7858 | 85.71 | Close | 69.37499
3789 | 21 | 4 | CC DChg | 00:05:36 | 43:10:31 | -13848.6 | 1.1842 | 1292.5 | 34.99 | 0 | 0 | 1292.5 | 34.99 | 1.7641 | 47.76 | 0 | 0 | 1.7641 | 47.76 | 2025-12-21 11:12:30 | -16.3995 | -3394.3007 | -91.8943 | 85.46 | Close | 70
3790 | 21 | 4 | CC DChg | 00:05:39 | 43:10:34 | -13848.6 | 1.1811 | 1304.1 | 35.31 | 0 | 0 | 1304.1 | 35.31 | 1.7777 | 48.13 | 0 | 0 | 1.7777 | 48.13 | 2025-12-21 11:12:33 | -16.3566 | -3722.724 | -100.7858 | 85.24 | Close | 70.625
3791 | 21 | 4 | CC DChg | 00:05:42 | 43:10:37 | -13848.6 | 1.1777 | 1315.6 | 35.62 | 0 | 0 | 1315.6 | 35.62 | 1.7913 | 48.5 | 0 | 0 | 1.7913 | 48.5 | 2025-12-21 11:12:36 | -16.3095 | -3394.2745 | -91.8936 | 85 | Close | 71.25
3792 | 21 | 4 | CC DChg | 00:05:45 | 43:10:40 | -13848.6 | 1.1746 | 1327.2 | 35.93 | 0 | 0 | 1327.2 | 35.93 | 1.8049 | 48.86 | 0 | 0 | 1.8049 | 48.86 | 2025-12-21 11:12:39 | -16.2665 | -3722.7814 | -100.7873 | 84.77 | Close | 71.87501
3793 | 21 | 4 | CC DChg | 00:05:48 | 43:10:43 | -13848.6 | 1.1718 | 1338.7 | 36.24 | 0 | 0 | 1338.7 | 36.24 | 1.8184 | 49.23 | 0 | 0 | 1.8184 | 49.23 | 2025-12-21 11:12:42 | -16.2278 | -4121.5238 | -111.5825 | 84.56 | Close | 72.5
3794 | 21 | 4 | CC DChg | 00:05:51 | 43:10:46 | -13848.6 | 1.1684 | 1350.2 | 36.56 | 0 | 0 | 1350.2 | 36.56 | 1.8319 | 49.6 | 0 | 0 | 1.8319 | 49.6 | 2025-12-21 11:12:45 | -16.1807 | -3394.2745 | -91.8936 | 84.33 | Close | 73.125
3795 | 21 | 4 | CC DChg | 00:05:54 | 43:10:49 | -13848.6 | 1.1653 | 1361.8 | 36.87 | 0 | 0 | 1361.8 | 36.87 | 1.8454 | 49.96 | 0 | 0 | 1.8454 | 49.96 | 2025-12-21 11:12:48 | -16.1378 | -3722.724 | -100.7858 | 84.1 | Close | 73.75
3796 | 21 | 4 | CC DChg | 00:05:57 | 43:10:52 | -13848.6 | 1.1622 | 1373.3 | 37.18 | 0 | 0 | 1373.3 | 37.18 | 1.8588 | 50.32 | 0 | 0 | 1.8588 | 50.32 | 2025-12-21 11:12:51 | -16.0948 | -3722.7527 | -100.7865 | 83.88 | Close | 74.375
3797 | 21 | 4 | CC DChg | 00:06:00 | 43:10:55 | -13848.6 | 1.1588 | 1384.9 | 37.49 | 0 | 0 | 1384.9 | 37.49 | 1.8722 | 50.69 | 0 | 0 | 1.8722 | 50.69 | 2025-12-21 11:12:54 | -16.0477 | -3394.2484 | -91.8929 | 83.63 | Close | 75
3798 | 21 | 4 | CC DChg | 00:06:03 | 43:10:58 | -13848.6 | 1.1557 | 1396.4 | 37.8 | 0 | 0 | 1396.4 | 37.8 | 1.8856 | 51.05 | 0 | 0 | 1.8856 | 51.05 | 2025-12-21 11:12:57 | -16.0048 | -3722.6953 | -100.785 | 83.41 | Close | 75.62499
3799 | 21 | 4 | CC DChg | 00:06:06 | 43:11:01 | -13848.6 | 1.1523 | 1407.9 | 38.12 | 0 | 0 | 1407.9 | 38.12 | 1.8989 | 51.41 | 0 | 0 | 1.8989 | 51.41 | 2025-12-21 11:13:00 | -15.9577 | -3394.2745 | -91.8936 | 83.16 | Close | 76.24999
3800 | 21 | 4 | CC DChg | 00:06:09 | 43:11:04 | -13848.6 | 1.1492 | 1419.5 | 38.43 | 0 | 0 | 1419.5 | 38.43 | 1.9122 | 51.77 | 0 | 0 | 1.9122 | 51.77 | 2025-12-21 11:13:03 | -15.9148 | -3722.7814 | -100.7873 | 82.95 | Close | 76.875
3801 | 21 | 4 | CC DChg | 00:06:12 | 43:11:07 | -13848.6 | 1.1461 | 1431 | 38.74 | 0 | 0 | 1431 | 38.74 | 1.9254 | 52.13 | 0 | 0 | 1.9254 | 52.13 | 2025-12-21 11:13:06 | -15.8719 | -3722.7527 | -100.7865 | 82.72 | Close | 77.5
3802 | 21 | 4 | CC DChg | 00:06:15 | 43:11:10 | -13848.6 | 1.1427 | 1442.6 | 39.05 | 0 | 0 | 1442.6 | 39.05 | 1.9386 | 52.48 | 0 | 0 | 1.9386 | 52.48 | 2025-12-21 11:13:09 | -15.8248 | -3394.2484 | -91.8929 | 82.47 | Close | 78.125
3803 | 21 | 4 | CC DChg | 00:06:18 | 43:11:13 | -13848.6 | 1.1396 | 1454.1 | 39.37 | 0 | 0 | 1454.1 | 39.37 | 1.9518 | 52.84 | 0 | 0 | 1.9518 | 52.84 | 2025-12-21 11:13:12 | -15.7818 | -3722.6953 | -100.785 | 82.25 | Close | 78.74999
3804 | 21 | 4 | CC DChg | 00:06:21 | 43:11:16 | -13848.6 | 1.1362 | 1465.6 | 39.68 | 0 | 0 | 1465.6 | 39.68 | 1.9649 | 53.2 | 0 | 0 | 1.9649 | 53.2 | 2025-12-21 11:13:15 | -15.7348 | -3394.3007 | -91.8943 | 82 | Close | 79.375
3805 | 21 | 4 | CC DChg | 00:06:24 | 43:11:19 | -13848.6 | 1.1331 | 1477.2 | 39.99 | 0 | 0 | 1477.2 | 39.99 | 1.978 | 53.55 | 0 | 0 | 1.978 | 53.55 | 2025-12-21 11:13:18 | -15.6918 | -3722.6953 | -100.785 | 81.78 | Close | 80
3806 | 21 | 4 | CC DChg | 00:06:27 | 43:11:22 | -13848.6 | 1.1294 | 1488.7 | 40.3 | 0 | 0 | 1488.7 | 40.3 | 1.9911 | 53.9 | 0 | 0 | 1.9911 | 53.9 | 2025-12-21 11:13:21 | -15.6406 | -3119.0871 | -84.4434 | 81.51 | Close | 80.625
3807 | 21 | 4 | CC DChg | 00:06:30 | 43:11:25 | -13848.6 | 1.1263 | 1500.3 | 40.62 | 0 | 0 | 1500.3 | 40.62 | 2.0041 | 54.26 | 0 | 0 | 2.0041 | 54.26 | 2025-12-21 11:13:24 | -15.5977 | -3722.6953 | -100.785 | 81.29 | Close | 81.25
3808 | 21 | 4 | CC DChg | 00:06:33 | 43:11:28 | -13848.6 | 1.1232 | 1511.8 | 40.93 | 0 | 0 | 1511.8 | 40.93 | 2.0171 | 54.61 | 0 | 0 | 2.0171 | 54.61 | 2025-12-21 11:13:27 | -15.5547 | -3722.724 | -100.7858 | 81.06 | Close | 81.87499
3809 | 21 | 4 | CC DChg | 00:06:36 | 43:11:31 | -13848.6 | 1.1194 | 1523.3 | 41.24 | 0 | 0 | 1523.3 | 41.24 | 2.03 | 54.96 | 0 | 0 | 2.03 | 54.96 | 2025-12-21 11:13:30 | -15.5021 | -3037.0058 | -82.2212 | 80.79 | Close | 82.5
3810 | 21 | 4 | CC DChg | 00:06:39 | 43:11:34 | -13848.6 | 1.1163 | 1534.9 | 41.55 | 0 | 0 | 1534.9 | 41.55 | 2.0429 | 55.31 | 0 | 0 | 2.0429 | 55.31 | 2025-12-21 11:13:33 | -15.4592 | -3722.6667 | -100.7842 | 80.56 | Close | 83.12499
3811 | 21 | 4 | CC DChg | 00:06:42 | 43:11:37 | -13848.6 | 1.1129 | 1546.4 | 41.87 | 0 | 0 | 1546.4 | 41.87 | 2.0558 | 55.66 | 0 | 0 | 2.0558 | 55.66 | 2025-12-21 11:13:36 | -15.4121 | -3394.3007 | -91.8943 | 80.32 | Close | 83.75
3812 | 21 | 4 | CC DChg | 00:06:45 | 43:11:40 | -13848.6 | 1.1095 | 1558 | 42.18 | 0 | 0 | 1558 | 42.18 | 2.0686 | 56 | 0 | 0 | 2.0686 | 56 | 2025-12-21 11:13:39 | -15.365 | -3394.3007 | -91.8943 | 80.07 | Close | 84.375
3813 | 21 | 4 | CC DChg | 00:06:48 | 43:11:43 | -13848.6 | 1.1061 | 1569.5 | 42.49 | 0 | 0 | 1569.5 | 42.49 | 2.0814 | 56.35 | 0 | 0 | 2.0814 | 56.35 | 2025-12-21 11:13:42 | -15.3179 | -3394.2484 | -91.8929 | 79.83 | Close | 85
3814 | 21 | 4 | CC DChg | 00:06:51 | 43:11:46 | -13848.6 | 1.1024 | 1581 | 42.8 | 0 | 0 | 1581 | 42.8 | 2.0941 | 56.69 | 0 | 0 | 2.0941 | 56.69 | 2025-12-21 11:13:45 | -15.2667 | -3119.039 | -84.4421 | 79.56 | Close | 85.625
3815 | 21 | 4 | CC DChg | 00:06:54 | 43:11:49 | -13848.6 | 1.099 | 1592.6 | 43.12 | 0 | 0 | 1592.6 | 43.12 | 2.1068 | 57.04 | 0 | 0 | 2.1068 | 57.04 | 2025-12-21 11:13:48 | -15.2196 | -3394.2484 | -91.8929 | 79.31 | Close | 86.25
3816 | 21 | 4 | CC DChg | 00:06:57 | 43:11:52 | -13848.6 | 1.0956 | 1604.1 | 43.43 | 0 | 0 | 1604.1 | 43.43 | 2.1195 | 57.38 | 0 | 0 | 2.1195 | 57.38 | 2025-12-21 11:13:51 | -15.1725 | -3394.3007 | -91.8943 | 79.07 | Close | 86.87501
3817 | 21 | 4 | CC DChg | 00:07:00 | 43:11:55 | -13848.6 | 1.0918 | 1615.7 | 43.74 | 0 | 0 | 1615.7 | 43.74 | 2.1321 | 57.72 | 0 | 0 | 2.1321 | 57.72 | 2025-12-21 11:13:54 | -15.1199 | -3036.9123 | -82.2187 | 78.8 | Close | 87.49999
3818 | 21 | 4 | CC DChg | 00:07:03 | 43:11:58 | -13848.6 | 1.0881 | 1627.2 | 44.05 | 0 | 0 | 1627.2 | 44.05 | 2.1447 | 58.06 | 0 | 0 | 2.1447 | 58.06 | 2025-12-21 11:13:57 | -15.0686 | -3119.039 | -84.4421 | 78.53 | Close | 88.12499
3819 | 21 | 4 | CC DChg | 00:07:06 | 43:12:01 | -13848.6 | 1.0847 | 1638.7 | 44.37 | 0 | 0 | 1638.7 | 44.37 | 2.1572 | 58.4 | 0 | 0 | 2.1572 | 58.4 | 2025-12-21 11:14:00 | -15.0216 | -3394.3007 | -91.8943 | 78.28 | Close | 88.75
3820 | 21 | 4 | CC DChg | 00:07:09 | 43:12:04 | -13848.6 | 1.081 | 1650.3 | 44.68 | 0 | 0 | 1650.3 | 44.68 | 2.1697 | 58.74 | 0 | 0 | 2.1697 | 58.74 | 2025-12-21 11:14:03 | -14.9703 | -3119.039 | -84.4421 | 78.02 | Close | 89.375
3821 | 21 | 4 | CC DChg | 00:07:12 | 43:12:07 | -13848.6 | 1.0773 | 1661.8 | 44.99 | 0 | 0 | 1661.8 | 44.99 | 2.1822 | 59.08 | 0 | 0 | 2.1822 | 59.08 | 2025-12-21 11:14:06 | -14.9191 | -3119.039 | -84.4421 | 77.75 | Close | 90
3822 | 21 | 4 | CC DChg | 00:07:15 | 43:12:10 | -13848.6 | 1.0739 | 1673.4 | 45.3 | 0 | 0 | 1673.4 | 45.3 | 2.1946 | 59.41 | 0 | 0 | 2.1946 | 59.41 | 2025-12-21 11:14:09 | -14.872 | -3394.2484 | -91.8929 | 77.5 | Close | 90.62499
3823 | 21 | 4 | CC DChg | 00:07:18 | 43:12:13 | -13848.6 | 1.0698 | 1684.9 | 45.62 | 0 | 0 | 1684.9 | 45.62 | 2.207 | 59.75 | 0 | 0 | 2.207 | 59.75 | 2025-12-21 11:14:12 | -14.8152 | -2814.7425 | -76.2039 | 77.21 | Close | 91.24999
3824 | 21 | 4 | CC DChg | 00:07:21 | 43:12:16 | -13848.6 | 1.0661 | 1696.5 | 45.93 | 0 | 0 | 1696.5 | 45.93 | 2.2193 | 60.08 | 0 | 0 | 2.2193 | 60.08 | 2025-12-21 11:14:15 | -14.764 | -3119.0871 | -84.4434 | 76.94 | Close | 91.875
3825 | 21 | 4 | CC DChg | 00:07:24 | 43:12:19 | -13848.6 | 1.0624 | 1708 | 46.24 | 0 | 0 | 1708 | 46.24 | 2.2316 | 60.42 | 0 | 0 | 2.2316 | 60.42 | 2025-12-21 11:14:18 | -14.7127 | -3119.039 | -84.4421 | 76.67 | Close | 92.5
3826 | 21 | 4 | CC DChg | 00:07:27 | 43:12:22 | -13848.6 | 1.0587 | 1719.5 | 46.55 | 0 | 0 | 1719.5 | 46.55 | 2.2438 | 60.75 | 0 | 0 | 2.2438 | 60.75 | 2025-12-21 11:14:21 | -14.6615 | -3119.0871 | -84.4434 | 76.4 | Close | 93.125
3827 | 21 | 4 | CC DChg | 00:07:30 | 43:12:25 | -13848.6 | 1.0546 | 1731.1 | 46.87 | 0 | 0 | 1731.1 | 46.87 | 2.256 | 61.08 | 0 | 0 | 2.256 | 61.08 | 2025-12-21 11:14:24 | -14.6047 | -2814.7425 | -76.2039 | 76.11 | Close | 93.75
3828 | 21 | 4 | CC DChg | 00:07:33 | 43:12:28 | -13848.6 | 1.0512 | 1742.6 | 47.18 | 0 | 0 | 1742.6 | 47.18 | 2.2681 | 61.41 | 0 | 0 | 2.2681 | 61.41 | 2025-12-21 11:14:27 | -14.5576 | -3394.2484 | -91.8929 | 75.86 | Close | 94.375
3829 | 21 | 4 | CC DChg | 00:07:36 | 43:12:31 | -13848.6 | 1.0472 | 1754.2 | 47.49 | 0 | 0 | 1754.2 | 47.49 | 2.2802 | 61.73 | 0 | 0 | 2.2802 | 61.73 | 2025-12-21 11:14:30 | -14.5022 | -2885.0667 | -78.1078 | 75.57 | Close | 94.99999
3830 | 21 | 4 | CC DChg | 00:07:39 | 43:12:34 | -13848.6 | 1.0438 | 1765.7 | 47.8 | 0 | 0 | 1765.7 | 47.8 | 2.2923 | 62.06 | 0 | 0 | 2.2923 | 62.06 | 2025-12-21 11:14:33 | -14.4551 | -3394.3007 | -91.8943 | 75.33 | Close | 95.625
3831 | 21 | 4 | CC DChg | 00:07:42 | 43:12:37 | -13848.6 | 1.0401 | 1777.2 | 48.12 | 0 | 0 | 1777.2 | 48.12 | 2.3043 | 62.39 | 0 | 0 | 2.3043 | 62.39 | 2025-12-21 11:14:36 | -14.4039 | -3119.0871 | -84.4434 | 75.06 | Close | 96.25
3832 | 21 | 4 | CC DChg | 00:07:45 | 43:12:40 | -13848.6 | 1.0367 | 1788.8 | 48.43 | 0 | 0 | 1788.8 | 48.43 | 2.3163 | 62.71 | 0 | 0 | 2.3163 | 62.71 | 2025-12-21 11:14:39 | -14.3568 | -3394.2484 | -91.8929 | 74.81 | Close | 96.875
3833 | 21 | 4 | CC DChg | 00:07:48 | 43:12:43 | -13848.6 | 1.0326 | 1800.3 | 48.74 | 0 | 0 | 1800.3 | 48.74 | 2.3283 | 63.03 | 0 | 0 | 2.3283 | 63.03 | 2025-12-21 11:14:42 | -14.3 | -2814.7425 | -76.2039 | 74.51 | Close | 97.5
3834 | 21 | 4 | CC DChg | 00:07:51 | 43:12:46 | -13848.6 | 1.0292 | 1811.9 | 49.05 | 0 | 0 | 1811.9 | 49.05 | 2.3402 | 63.36 | 0 | 0 | 2.3402 | 63.36 | 2025-12-21 11:14:45 | -14.253 | -3394.1961 | -91.8915 | 74.27 | Close | 98.12499
3835 | 21 | 4 | CC DChg | 00:07:54 | 43:12:49 | -13848.6 | 1.0258 | 1823.4 | 49.37 | 0 | 0 | 1823.4 | 49.37 | 2.352 | 63.68 | 0 | 0 | 2.352 | 63.68 | 2025-12-21 11:14:48 | -14.2059 | -3394.3007 | -91.8943 | 74.04 | Close | 98.74999
3836 | 21 | 4 | CC DChg | 00:07:57 | 43:12:52 | -13848.6 | 1.0221 | 1834.9 | 49.68 | 0 | 0 | 1834.9 | 49.68 | 2.3638 | 64 | 0 | 0 | 2.3638 | 64 | 2025-12-21 11:14:51 | -14.1546 | -3119.0871 | -84.4434 | 73.78 | Close | 99.375
3837 | 21 | 4 | CC DChg | 00:08:00 | 43:12:55 | -13848.6 | 1.0187 | 1846.5 | 49.99 | 0 | 0 | 1846.5 | 49.99 | 2.3756 | 64.32 | 0 | 0 | 2.3756 | 64.32 | 2025-12-21 11:14:54 | -14.1075 | -3394.2484 | -91.8929 | 73.52 | Close | 100 |  | 1
3838 | 21 | 5 | CC Chg | 00:00:00 | 43:12:55 | 34.1 | 1.2134 | 0 | 0 | 0 | 0 | 0 | 0 | 0 | 0 | 0 | 0 | 0 | 0 | 2025-12-21 11:14:54 | 0.0414 | 0 | 0 | 35565.98 | Close | 0 |  | 0
3839 | 21 | 5 | CC Chg | 00:05:00 | 43:17:55 | 914.5 | 1.5522 | 76.1 | 2.06 | 76.1 | 2.06 | 0 | 0 | 0.114 | 3.09 | 0.114 | 3.09 | 0 | 0 | 2025-12-21 11:19:54 | 1.4196 | 224.624 | 6.0813 | 1696.57 | Close | 4.077608
3840 | 21 | 5 | CC Chg | 00:10:00 | 43:22:55 | 914.5 | 1.5842 | 152.3 | 4.12 | 152.3 | 4.12 | 0 | 0 | 0.2337 | 6.33 | 0.2337 | 6.33 | 0 | 0 | 2025-12-21 11:24:54 | 1.4488 | 2381.641 | 64.4785 | 1731.56 | Close | 8.161104
3841 | 21 | 5 | CC Chg | 00:15:00 | 43:27:55 | 914.5 | 1.6028 | 228.5 | 6.19 | 228.5 | 6.19 | 0 | 0 | 0.3552 | 9.62 | 0.3552 | 9.62 | 0 | 0 | 2025-12-21 11:29:54 | 1.4658 | 4097.4456 | 110.9307 | 1751.9 | Close | 12.2446
3842 | 21 | 5 | CC Chg | 00:20:00 | 43:32:55 | 914.5 | 1.6176 | 304.7 | 8.25 | 304.7 | 8.25 | 0 | 0 | 0.4779 | 12.94 | 0.4779 | 12.94 | 0 | 0 | 2025-12-21 11:34:54 | 1.4794 | 5149.494 | 139.4129 | 1768.08 | Close | 16.32809
3843 | 21 | 5 | CC Chg | 00:25:00 | 43:37:55 | 914.5 | 1.6313 | 381 | 10.31 | 381 | 10.31 | 0 | 0 | 0.6017 | 16.29 | 0.6017 | 16.29 | 0 | 0 | 2025-12-21 11:39:54 | 1.4919 | 5562.9554 | 150.6066 | 1783.06 | Close | 20.41159
3844 | 21 | 5 | CC Chg | 00:30:00 | 43:42:55 | 914.5 | 1.6434 | 457.2 | 12.38 | 457.2 | 12.38 | 0 | 0 | 0.7265 | 19.67 | 0.7265 | 19.67 | 0 | 0 | 2025-12-21 11:44:54 | 1.503 | 6298.5528 | 170.5215 | 1796.29 | Close | 24.49508
3845 | 21 | 5 | CC Chg | 00:35:00 | 43:47:55 | 914.5 | 1.6548 | 533.4 | 14.44 | 533.4 | 14.44 | 0 | 0 | 0.8522 | 23.07 | 0.8522 | 23.07 | 0 | 0 | 2025-12-21 11:49:54 | 1.5134 | 6685.3099 | 180.9922 | 1808.76 | Close | 28.57858
3846 | 21 | 5 | CC Chg | 00:40:00 | 43:52:55 | 914.5 | 1.6663 | 609.6 | 16.5 | 609.6 | 16.5 | 0 | 0 | 0.9788 | 26.5 | 0.9788 | 26.5 | 0 | 0 | 2025-12-21 11:54:54 | 1.5239 | 6627.1729 | 179.4183 | 1821.33 | Close | 32.66208
3847 | 21 | 5 | CC Chg | 00:45:00 | 43:57:55 | 914.5 | 1.6768 | 685.8 | 18.57 | 685.8 | 18.57 | 0 | 0 | 1.1062 | 29.95 | 1.1062 | 29.95 | 0 | 0 | 2025-12-21 11:59:54 | 1.5335 | 7258.3323 | 196.5057 | 1832.81 | Close | 36.74557
3848 | 21 | 5 | CC Chg | 00:50:00 | 44:02:55 | 914.5 | 1.688 | 762 | 20.63 | 762 | 20.63 | 0 | 0 | 1.2344 | 33.42 | 1.2344 | 33.42 | 0 | 0 | 2025-12-21 12:04:54 | 1.5438 | 6804.6865 | 184.2241 | 1845.06 | Close | 40.82907
3849 | 21 | 5 | CC Chg | 00:55:00 | 44:07:55 | 914.5 | 1.6985 | 838.2 | 22.69 | 838.2 | 22.69 | 0 | 0 | 1.3634 | 36.91 | 1.3634 | 36.91 | 0 | 0 | 2025-12-21 12:09:54 | 1.5534 | 7258.3365 | 196.5058 | 1856.54 | Close | 44.91256
3850 | 21 | 5 | CC Chg | 01:00:00 | 44:12:55 | 914.5 | 1.7094 | 914.4 | 24.76 | 914.4 | 24.76 | 0 | 0 | 1.4933 | 40.43 | 1.4933 | 40.43 | 0 | 0 | 2025-12-21 12:14:54 | 1.5633 | 6991.9755 | 189.2946 | 1868.46 | Close | 48.99606
3851 | 21 | 5 | CC Chg | 01:05:00 | 44:17:55 | 914.5 | 1.7206 | 990.7 | 26.82 | 990.7 | 26.82 | 0 | 0 | 1.624 | 43.97 | 1.624 | 43.97 | 0 | 0 | 2025-12-21 12:19:54 | 1.5736 | 6804.6746 | 184.2238 | 1880.71 | Close | 53.07955
3852 | 21 | 5 | CC Chg | 01:10:00 | 44:22:55 | 914.5 | 1.732 | 1066.9 | 28.88 | 1066.9 | 28.88 | 0 | 0 | 1.7556 | 47.53 | 1.7556 | 47.53 | 0 | 0 | 2025-12-21 12:24:54 | 1.584 | 6685.3099 | 180.9922 | 1893.17 | Close | 57.16305
3853 | 21 | 5 | CC Chg | 01:15:00 | 44:27:55 | 914.5 | 1.7441 | 1143.1 | 30.95 | 1143.1 | 30.95 | 0 | 0 | 1.888 | 51.11 | 1.888 | 51.11 | 0 | 0 | 2025-12-21 12:29:54 | 1.5951 | 6298.5565 | 170.5216 | 1906.4 | Close | 61.24654
3854 | 21 | 5 | CC Chg | 01:20:00 | 44:32:55 | 914.5 | 1.7565 | 1219.3 | 33.01 | 1219.3 | 33.01 | 0 | 0 | 2.0214 | 54.73 | 2.0214 | 54.73 | 0 | 0 | 2025-12-21 12:34:54 | 1.6064 | 6146.172 | 166.3961 | 1919.96 | Close | 65.33004
3855 | 21 | 5 | CC Chg | 01:25:00 | 44:37:55 | 914.5 | 1.7695 | 1295.5 | 35.07 | 1295.5 | 35.07 | 0 | 0 | 2.1557 | 58.36 | 2.1557 | 58.36 | 0 | 0 | 2025-12-21 12:39:54 | 1.6183 | 5862.5026 | 158.7163 | 1934.07 | Close | 69.41354
3856 | 21 | 5 | CC Chg | 01:30:00 | 44:42:55 | 914.5 | 1.7835 | 1371.7 | 37.14 | 1371.7 | 37.14 | 0 | 0 | 2.2911 | 62.03 | 2.2911 | 62.03 | 0 | 0 | 2025-12-21 12:44:54 | 1.6311 | 5443.7587 | 147.3796 | 1949.48 | Close | 73.49704
3857 | 21 | 5 | CC Chg | 01:35:00 | 44:47:55 | 914.5 | 1.7987 | 1447.9 | 39.2 | 1447.9 | 39.2 | 0 | 0 | 2.4276 | 65.72 | 2.4276 | 65.72 | 0 | 0 | 2025-12-21 12:49:54 | 1.645 | 5013.807 | 135.7394 | 1965.99 | Close | 77.58039
3858 | 21 | 5 | CC Chg | 01:40:00 | 44:52:55 | 914.5 | 1.8148 | 1524.1 | 41.26 | 1524.1 | 41.26 | 0 | 0 | 2.5653 | 69.45 | 2.5653 | 69.45 | 0 | 0 | 2025-12-21 12:54:54 | 1.6597 | 4733.6922 | 128.1558 | 1983.71 | Close | 81.66389
3859 | 21 | 5 | CC Chg | 01:45:00 | 44:57:55 | 914.5 | 1.8325 | 1600.4 | 43.33 | 1600.4 | 43.33 | 0 | 0 | 2.7043 | 73.21 | 2.7043 | 73.21 | 0 | 0 | 2025-12-21 12:59:54 | 1.6759 | 4305.7979 | 116.5714 | 2003.06 | Close | 85.74739
3860 | 21 | 5 | CC Chg | 01:50:00 | 45:02:55 | 914.5 | 1.8508 | 1676.6 | 45.39 | 1676.6 | 45.39 | 0 | 0 | 2.8447 | 77.01 | 2.8447 | 77.01 | 0 | 0 | 2025-12-21 13:04:54 | 1.6926 | 4164.6145 | 112.7491 | 2023.07 | Close | 89.83088
3861 | 21 | 5 | CC Chg | 01:55:00 | 45:07:55 | 914.5 | 1.8703 | 1752.8 | 47.45 | 1752.8 | 47.45 | 0 | 0 | 2.9865 | 80.85 | 2.9865 | 80.85 | 0 | 0 | 2025-12-21 13:09:54 | 1.7105 | 3908.3305 | 105.8107 | 2044.28 | Close | 93.91437
3862 | 21 | 5 | CC Chg | 02:00:00 | 45:12:55 | 914.5 | 1.8901 | 1829 | 49.52 | 1829 | 49.52 | 0 | 0 | 3.1298 | 84.73 | 3.1298 | 84.73 | 0 | 0 | 2025-12-21 13:14:54 | 1.7286 | 3849.1134 | 104.2075 | 2066.04 | Close | 97.99787
3863 | 21 | 5 | CC Chg | 02:02:27 | 45:15:22 | 914.5 | 1.9001 | 1866.4 | 50.53 | 1866.4 | 50.53 | 0 | 0 | 3.2006 | 86.65 | 3.2006 | 86.65 | 0 | 0 | 2025-12-21 13:17:21 | 1.7377 | 3736.6933 | 101.164 | 2076.98 | Close | 100 |  | 1
3864 | 22 | 4 | CC DChg | 00:00:00 | 45:15:22 | -13848.6 | 1.7165 | 0 | 0 | 0 | 0 | 0 | 0 | 0 | 0 | 0 | 0 | 0 | 0 | 2025-12-21 13:17:21 | -23.7711 | 0 | 0 | 123.9 | Close | 0 |  | 0
3865 | 22 | 4 | CC DChg | 00:00:03 | 45:15:25 | -13848.6 | 1.6269 | 11.5 | 0.31 | 0 | 0 | 11.5 | 0.31 | 0.0191 | 0.52 | 0 | 0 | 0.0191 | 0.52 | 2025-12-21 13:17:24 | -22.5303 | -128.8 | -3.487 | 117.43 | Close | 0.625
3866 | 22 | 4 | CC DChg | 00:00:06 | 45:15:28 | -13848.6 | 1.6009 | 23.1 | 0.62 | 0 | 0 | 23.1 | 0.62 | 0.0377 | 1.02 | 0 | 0 | 0.0377 | 1.02 | 2025-12-21 13:17:27 | -22.1702 | -443.8647 | -12.0168 | 115.56 | Close | 1.25
3867 | 22 | 4 | CC DChg | 00:00:09 | 45:15:31 | -13848.6 | 1.5845 | 34.6 | 0.94 | 0 | 0 | 34.6 | 0.94 | 0.0561 | 1.52 | 0 | 0 | 0.0561 | 1.52 | 2025-12-21 13:17:30 | -21.9431 | -703.688 | -19.051 | 114.37 | Close | 1.875
3868 | 22 | 4 | CC DChg | 00:00:12 | 45:15:34 | -13848.6 | 1.5724 | 46.2 | 1.25 | 0 | 0 | 46.2 | 1.25 | 0.0743 | 2.01 | 0 | 0 | 0.0743 | 2.01 | 2025-12-21 13:17:33 | -21.7755 | -953.7592 | -25.8212 | 113.5 | Close | 2.5
3869 | 22 | 4 | CC DChg | 00:00:15 | 45:15:37 | -13848.6 | 1.5615 | 57.7 | 1.56 | 0 | 0 | 57.7 | 1.56 | 0.0924 | 2.5 | 0 | 0 | 0.0924 | 2.5 | 2025-12-21 13:17:36 | -21.6246 | -1058.7597 | -28.6639 | 112.71 | Close | 3.125
3870 | 22 | 4 | CC DChg | 00:00:18 | 45:15:40 | -13848.6 | 1.5525 | 69.2 | 1.87 | 0 | 0 | 69.2 | 1.87 | 0.1104 | 2.99 | 0 | 0 | 0.1104 | 2.99 | 2025-12-21 13:17:39 | -21.4999 | -1282.2759 | -34.7152 | 112.06 | Close | 3.75
3871 | 22 | 4 | CC DChg | 00:00:21 | 45:15:43 | -13848.6 | 1.5445 | 80.8 | 2.19 | 0 | 0 | 80.8 | 2.19 | 0.1282 | 3.47 | 0 | 0 | 0.1282 | 3.47 | 2025-12-21 13:17:42 | -21.3891 | -1442.5604 | -39.0546 | 111.48 | Close | 4.375
3872 | 22 | 4 | CC DChg | 00:00:24 | 45:15:46 | -13848.6 | 1.5367 | 92.3 | 2.5 | 0 | 0 | 92.3 | 2.5 | 0.146 | 3.95 | 0 | 0 | 0.146 | 3.95 | 2025-12-21 13:17:45 | -21.2811 | -1479.5499 | -40.056 | 110.92 | Close | 5
3873 | 22 | 4 | CC DChg | 00:00:27 | 45:15:49 | -13848.6 | 1.5302 | 103.9 | 2.81 | 0 | 0 | 103.9 | 2.81 | 0.1637 | 4.43 | 0 | 0 | 0.1637 | 4.43 | 2025-12-21 13:17:48 | -21.1911 | -1775.4573 | -48.0672 | 110.45 | Close | 5.625
3874 | 22 | 4 | CC DChg | 00:00:30 | 45:15:52 | -13848.6 | 1.5234 | 115.4 | 3.12 | 0 | 0 | 115.4 | 3.12 | 0.1813 | 4.91 | 0 | 0 | 0.1813 | 4.91 | 2025-12-21 13:17:51 | -21.0969 | -1697.1307 | -45.9466 | 109.96 | Close | 6.25
3875 | 22 | 4 | CC DChg | 00:00:33 | 45:15:55 | -13848.6 | 1.5178 | 126.9 | 3.44 | 0 | 0 | 126.9 | 3.44 | 0.1989 | 5.38 | 0 | 0 | 0.1989 | 5.38 | 2025-12-21 13:17:54 | -21.0194 | -2060.8016 | -55.7923 | 109.56 | Close | 6.875
3876 | 22 | 4 | CC DChg | 00:00:36 | 45:15:58 | -13848.6 | 1.5119 | 138.5 | 3.75 | 0 | 0 | 138.5 | 3.75 | 0.2164 | 5.86 | 0 | 0 | 0.2164 | 5.86 | 2025-12-21 13:17:57 | -20.9377 | -1956.0132 | -52.9554 | 109.13 | Close | 7.5
3877 | 22 | 4 | CC DChg | 00:00:39 | 45:16:01 | -13848.6 | 1.5066 | 150 | 4.06 | 0 | 0 | 150 | 4.06 | 0.2338 | 6.33 | 0 | 0 | 0.2338 | 6.33 | 2025-12-21 13:18:00 | -20.8643 | -2177.4528 | -58.9505 | 108.75 | Close | 8.125001
3878 | 22 | 4 | CC DChg | 00:00:42 | 45:16:04 | -13848.6 | 1.5017 | 161.6 | 4.37 | 0 | 0 | 161.6 | 4.37 | 0.2511 | 6.8 | 0 | 0 | 0.2511 | 6.8 | 2025-12-21 13:18:03 | -20.7964 | -2355.1973 | -63.7625 | 108.39 | Close | 8.75
3879 | 22 | 4 | CC DChg | 00:00:45 | 45:16:07 | -13848.6 | 1.4967 | 173.1 | 4.69 | 0 | 0 | 173.1 | 4.69 | 0.2684 | 7.27 | 0 | 0 | 0.2684 | 7.27 | 2025-12-21 13:18:06 | -20.7272 | -2308.0978 | -62.4874 | 108.03 | Close | 9.375
3880 | 22 | 4 | CC DChg | 00:00:48 | 45:16:10 | -13848.6 | 1.4921 | 184.6 | 5 | 0 | 0 | 184.6 | 5 | 0.2857 | 7.73 | 0 | 0 | 0.2857 | 7.73 | 2025-12-21 13:18:09 | -20.6635 | -2508.8019 | -67.9211 | 107.7 | Close | 10
3881 | 22 | 4 | CC DChg | 00:00:51 | 45:16:13 | -13848.6 | 1.4874 | 196.2 | 5.31 | 0 | 0 | 196.2 | 5.31 | 0.3029 | 8.2 | 0 | 0 | 0.3029 | 8.2 | 2025-12-21 13:18:12 | -20.5984 | -2455.4208 | -66.4759 | 107.36 | Close | 10.625
3882 | 22 | 4 | CC DChg | 00:00:54 | 45:16:16 | -13848.6 | 1.4831 | 207.7 | 5.62 | 0 | 0 | 207.7 | 5.62 | 0.32 | 8.66 | 0 | 0 | 0.32 | 8.66 | 2025-12-21 13:18:15 | -20.5388 | -2683.8295 | -72.6596 | 107.05 | Close | 11.25
3883 | 22 | 4 | CC DChg | 00:00:57 | 45:16:19 | -13848.6 | 1.4791 | 219.3 | 5.94 | 0 | 0 | 219.3 | 5.94 | 0.3371 | 9.13 | 0 | 0 | 0.3371 | 9.13 | 2025-12-21 13:18:18 | -20.4834 | -2885.1222 | -78.1093 | 106.76 | Close | 11.875
3884 | 22 | 4 | CC DChg | 00:01:00 | 45:16:22 | -13848.6 | 1.4747 | 230.8 | 6.25 | 0 | 0 | 230.8 | 6.25 | 0.3542 | 9.59 | 0 | 0 | 0.3542 | 9.59 | 2025-12-21 13:18:21 | -20.4225 | -2622.8384 | -71.0084 | 106.44 | Close | 12.5
3885 | 22 | 4 | CC DChg | 00:01:03 | 45:16:25 | -13848.6 | 1.471 | 242.4 | 6.56 | 0 | 0 | 242.4 | 6.56 | 0.3711 | 10.05 | 0 | 0 | 0.3711 | 10.05 | 2025-12-21 13:18:24 | -20.3713 | -3119.0511 | -84.4425 | 106.19 | Close | 13.125
3886 | 22 | 4 | CC DChg | 00:01:06 | 45:16:28 | -13848.6 | 1.467 | 253.9 | 6.87 | 0 | 0 | 253.9 | 6.87 | 0.3881 | 10.51 | 0 | 0 | 0.3881 | 10.51 | 2025-12-21 13:18:27 | -20.3159 | -2885.1222 | -78.1093 | 105.89 | Close | 13.75
3887 | 22 | 4 | CC DChg | 00:01:09 | 45:16:31 | -13848.6 | 1.4632 | 265.4 | 7.19 | 0 | 0 | 265.4 | 7.19 | 0.405 | 10.96 | 0 | 0 | 0.405 | 10.96 | 2025-12-21 13:18:30 | -20.2632 | -3036.9708 | -82.2203 | 105.61 | Close | 14.375
3888 | 22 | 4 | CC DChg | 00:01:12 | 45:16:34 | -13848.6 | 1.4598 | 277 | 7.5 | 0 | 0 | 277 | 7.5 | 0.4219 | 11.42 | 0 | 0 | 0.4219 | 11.42 | 2025-12-21 13:18:33 | -20.2162 | -3394.2549 | -91.8931 | 105.37 | Close | 15
3889 | 22 | 4 | CC DChg | 00:01:15 | 45:16:37 | -13848.6 | 1.4561 | 288.5 | 7.81 | 0 | 0 | 288.5 | 7.81 | 0.4387 | 11.88 | 0 | 0 | 0.4387 | 11.88 | 2025-12-21 13:18:36 | -20.1649 | -3119.045 | -84.4423 | 105.1 | Close | 15.625
3890 | 22 | 4 | CC DChg | 00:01:18 | 45:16:40 | -13848.6 | 1.4527 | 300.1 | 8.12 | 0 | 0 | 300.1 | 8.12 | 0.4555 | 12.33 | 0 | 0 | 0.4555 | 12.33 | 2025-12-21 13:18:39 | -20.1178 | -3394.2745 | -91.8936 | 104.86 | Close | 16.25
3891 | 22 | 4 | CC DChg | 00:01:21 | 45:16:43 | -13848.6 | 1.449 | 311.6 | 8.44 | 0 | 0 | 311.6 | 8.44 | 0.4722 | 12.78 | 0 | 0 | 0.4722 | 12.78 | 2025-12-21 13:18:42 | -20.0666 | -3119.045 | -84.4423 | 104.59 | Close | 16.875
3892 | 22 | 4 | CC DChg | 00:01:24 | 45:16:46 | -13848.6 | 1.4456 | 323.1 | 8.75 | 0 | 0 | 323.1 | 8.75 | 0.4889 | 13.24 | 0 | 0 | 0.4889 | 13.24 | 2025-12-21 13:18:45 | -20.0195 | -3394.2549 | -91.8931 | 104.34 | Close | 17.5
3893 | 22 | 4 | CC DChg | 00:01:27 | 45:16:49 | -13848.6 | 1.4422 | 334.7 | 9.06 | 0 | 0 | 334.7 | 9.06 | 0.5056 | 13.69 | 0 | 0 | 0.5056 | 13.69 | 2025-12-21 13:18:48 | -19.9724 | -3394.2614 | -91.8933 | 104.09 | Close | 18.125
3894 | 22 | 4 | CC DChg | 00:01:30 | 45:16:52 | -13848.6 | 1.4391 | 346.2 | 9.37 | 0 | 0 | 346.2 | 9.37 | 0.5222 | 14.14 | 0 | 0 | 0.5222 | 14.14 | 2025-12-21 13:18:51 | -19.9295 | -3722.7384 | -100.7862 | 103.87 | Close | 18.75
3895 | 22 | 4 | CC DChg | 00:01:33 | 45:16:55 | -13848.6 | 1.4357 | 357.8 | 9.69 | 0 | 0 | 357.8 | 9.69 | 0.5388 | 14.59 | 0 | 0 | 0.5388 | 14.59 | 2025-12-21 13:18:54 | -19.8824 | -3394.2614 | -91.8933 | 103.62 | Close | 19.375
3896 | 22 | 4 | CC DChg | 00:01:36 | 45:16:58 | -13848.6 | 1.4322 | 369.3 | 10 | 0 | 0 | 369.3 | 10 | 0.5553 | 15.04 | 0 | 0 | 0.5553 | 15.04 | 2025-12-21 13:18:57 | -19.8339 | -3297.2825 | -89.2677 | 103.39 | Close | 20
3897 | 22 | 4 | CC DChg | 00:01:39 | 45:17:01 | -13848.6 | 1.4291 | 380.8 | 10.31 | 0 | 0 | 380.8 | 10.31 | 0.5719 | 15.48 | 0 | 0 | 0.5719 | 15.48 | 2025-12-21 13:19:00 | -19.791 | -3722.7312 | -100.786 | 103.15 | Close | 20.625
3898 | 22 | 4 | CC DChg | 00:01:42 | 45:17:04 | -13848.6 | 1.4257 | 392.4 | 10.62 | 0 | 0 | 392.4 | 10.62 | 0.5883 | 15.93 | 0 | 0 | 0.5883 | 15.93 | 2025-12-21 13:19:03 | -19.7439 | -3394.2614 | -91.8933 | 102.91 | Close | 21.25
3899 | 22 | 4 | CC DChg | 00:01:45 | 45:17:07 | -13848.6 | 1.4226 | 403.9 | 10.94 | 0 | 0 | 403.9 | 10.94 | 0.6048 | 16.37 | 0 | 0 | 0.6048 | 16.37 | 2025-12-21 13:19:06 | -19.701 | -3722.7384 | -100.7862 | 102.68 | Close | 21.875
3900 | 22 | 4 | CC DChg | 00:01:48 | 45:17:10 | -13848.6 | 1.4195 | 415.5 | 11.25 | 0 | 0 | 415.5 | 11.25 | 0.6212 | 16.82 | 0 | 0 | 0.6212 | 16.82 | 2025-12-21 13:19:09 | -19.6581 | -3722.724 | -100.7858 | 102.46 | Close | 22.5
3901 | 22 | 4 | CC DChg | 00:01:51 | 45:17:13 | -13848.6 | 1.4161 | 427 | 11.56 | 0 | 0 | 427 | 11.56 | 0.6375 | 17.26 | 0 | 0 | 0.6375 | 17.26 | 2025-12-21 13:19:12 | -19.611 | -3394.2614 | -91.8933 | 102.21 | Close | 23.125
3902 | 22 | 4 | CC DChg | 00:01:54 | 45:17:16 | -13848.6 | 1.413 | 438.5 | 11.87 | 0 | 0 | 438.5 | 11.87 | 0.6538 | 17.7 | 0 | 0 | 0.6538 | 17.7 | 2025-12-21 13:19:15 | -19.568 | -3722.7384 | -100.7862 | 101.99 | Close | 23.75
3903 | 22 | 4 | CC DChg | 00:01:57 | 45:17:19 | -13848.6 | 1.4096 | 450.1 | 12.19 | 0 | 0 | 450.1 | 12.19 | 0.6701 | 18.14 | 0 | 0 | 0.6701 | 18.14 | 2025-12-21 13:19:18 | -19.521 | -3394.2614 | -91.8933 | 101.74 | Close | 24.375
3904 | 22 | 4 | CC DChg | 00:02:00 | 45:17:22 | -13848.6 | 1.4068 | 461.6 | 12.5 | 0 | 0 | 461.6 | 12.5 | 0.6864 | 18.58 | 0 | 0 | 0.6864 | 18.58 | 2025-12-21 13:19:21 | -19.4822 | -4121.6032 | -111.5847 | 101.54 | Close | 25
3905 | 22 | 4 | CC DChg | 00:02:03 | 45:17:25 | -13848.6 | 1.4037 | 473.2 | 12.81 | 0 | 0 | 473.2 | 12.81 | 0.7026 | 19.02 | 0 | 0 | 0.7026 | 19.02 | 2025-12-21 13:19:24 | -19.4393 | -3722.7384 | -100.7862 | 101.32 | Close | 25.625
3906 | 22 | 4 | CC DChg | 00:02:06 | 45:17:28 | -13848.6 | 1.4006 | 484.7 | 13.12 | 0 | 0 | 484.7 | 13.12 | 0.7188 | 19.46 | 0 | 0 | 0.7188 | 19.46 | 2025-12-21 13:19:27 | -19.3963 | -3722.7384 | -100.7862 | 101.09 | Close | 26.25
3907 | 22 | 4 | CC DChg | 00:02:09 | 45:17:31 | -13848.6 | 1.3975 | 496.2 | 13.43 | 0 | 0 | 496.2 | 13.43 | 0.7349 | 19.9 | 0 | 0 | 0.7349 | 19.9 | 2025-12-21 13:19:30 | -19.3534 | -3722.7384 | -100.7862 | 100.87 | Close | 26.875
3908 | 22 | 4 | CC DChg | 00:02:12 | 45:17:34 | -13848.6 | 1.3944 | 507.8 | 13.75 | 0 | 0 | 507.8 | 13.75 | 0.751 | 20.33 | 0 | 0 | 0.751 | 20.33 | 2025-12-21 13:19:33 | -19.3105 | -3722.7384 | -100.7862 | 100.64 | Close | 27.5
3909 | 22 | 4 | CC DChg | 00:02:15 | 45:17:37 | -13848.6 | 1.3913 | 519.3 | 14.06 | 0 | 0 | 519.3 | 14.06 | 0.7671 | 20.77 | 0 | 0 | 0.7671 | 20.77 | 2025-12-21 13:19:36 | -19.2675 | -3722.724 | -100.7858 | 100.42 | Close | 28.125
3910 | 22 | 4 | CC DChg | 00:02:18 | 45:17:40 | -13848.6 | 1.3885 | 530.9 | 14.37 | 0 | 0 | 530.9 | 14.37 | 0.7831 | 21.2 | 0 | 0 | 0.7831 | 21.2 | 2025-12-21 13:19:39 | -19.2288 | -4121.619 | -111.5851 | 100.22 | Close | 28.75
3911 | 22 | 4 | CC DChg | 00:02:21 | 45:17:43 | -13848.6 | 1.3851 | 542.4 | 14.68 | 0 | 0 | 542.4 | 14.68 | 0.7992 | 21.64 | 0 | 0 | 0.7992 | 21.64 | 2025-12-21 13:19:42 | -19.1817 | -3394.2614 | -91.8933 | 99.97 | Close | 29.375
3912 | 22 | 4 | CC DChg | 00:02:24 | 45:17:46 | -13848.6 | 1.382 | 553.9 | 15 | 0 | 0 | 553.9 | 15 | 0.8151 | 22.07 | 0 | 0 | 0.8151 | 22.07 | 2025-12-21 13:19:45 | -19.1387 | -3722.724 | -100.7858 | 99.75 | Close | 30
3913 | 22 | 4 | CC DChg | 00:02:27 | 45:17:49 | -13848.6 | 1.3792 | 565.5 | 15.31 | 0 | 0 | 565.5 | 15.31 | 0.8311 | 22.5 | 0 | 0 | 0.8311 | 22.5 | 2025-12-21 13:19:48 | -19.1 | -4121.619 | -111.5851 | 99.55 | Close | 30.625
3914 | 22 | 4 | CC DChg | 00:02:30 | 45:17:52 | -13848.6 | 1.3761 | 577 | 15.62 | 0 | 0 | 577 | 15.62 | 0.8469 | 22.93 | 0 | 0 | 0.8469 | 22.93 | 2025-12-21 13:19:51 | -19.057 | -3722.7097 | -100.7854 | 99.32 | Close | 31.25
3915 | 22 | 4 | CC DChg | 00:02:33 | 45:17:55 | -13848.6 | 1.373 | 588.6 | 15.93 | 0 | 0 | 588.6 | 15.93 | 0.8628 | 23.36 | 0 | 0 | 0.8628 | 23.36 | 2025-12-21 13:19:54 | -19.0141 | -3722.767 | -100.7869 | 99.1 | Close | 31.875
3916 | 22 | 4 | CC DChg | 00:02:36 | 45:17:58 | -13848.6 | 1.3699 | 600.1 | 16.25 | 0 | 0 | 600.1 | 16.25 | 0.8786 | 23.79 | 0 | 0 | 0.8786 | 23.79 | 2025-12-21 13:19:57 | -18.9712 | -3722.7384 | -100.7862 | 98.88 | Close | 32.5
3917 | 22 | 4 | CC DChg | 00:02:39 | 45:18:01 | -13848.6 | 1.3668 | 611.6 | 16.56 | 0 | 0 | 611.6 | 16.56 | 0.8944 | 24.21 | 0 | 0 | 0.8944 | 24.21 | 2025-12-21 13:20:00 | -18.9282 | -3722.724 | -100.7858 | 98.65 | Close | 33.125
3918 | 22 | 4 | CC DChg | 00:02:42 | 45:18:04 | -13848.6 | 1.3637 | 623.2 | 16.87 | 0 | 0 | 623.2 | 16.87 | 0.9102 | 24.64 | 0 | 0 | 0.9102 | 24.64 | 2025-12-21 13:20:03 | -18.8853 | -3722.7384 | -100.7862 | 98.43 | Close | 33.75
3919 | 22 | 4 | CC DChg | 00:02:45 | 45:18:07 | -13848.6 | 1.3606 | 634.7 | 17.18 | 0 | 0 | 634.7 | 17.18 | 0.9259 | 25.07 | 0 | 0 | 0.9259 | 25.07 | 2025-12-21 13:20:06 | -18.8424 | -3722.7097 | -100.7854 | 98.21 | Close | 34.375
3920 | 22 | 4 | CC DChg | 00:02:48 | 45:18:10 | -13848.6 | 1.3575 | 646.3 | 17.5 | 0 | 0 | 646.3 | 17.5 | 0.9416 | 25.49 | 0 | 0 | 0.9416 | 25.49 | 2025-12-21 13:20:09 | -18.7994 | -3722.7527 | -100.7865 | 97.98 | Close | 35
3921 | 22 | 4 | CC DChg | 00:02:51 | 45:18:13 | -13848.6 | 1.3544 | 657.8 | 17.81 | 0 | 0 | 657.8 | 17.81 | 0.9572 | 25.92 | 0 | 0 | 0.9572 | 25.92 | 2025-12-21 13:20:12 | -18.7565 | -3722.767 | -100.7869 | 97.75 | Close | 35.62501
3922 | 22 | 4 | CC DChg | 00:02:54 | 45:18:16 | -13848.6 | 1.3513 | 669.3 | 18.12 | 0 | 0 | 669.3 | 18.12 | 0.9728 | 26.34 | 0 | 0 | 0.9728 | 26.34 | 2025-12-21 13:20:15 | -18.7136 | -3722.7097 | -100.7854 | 97.55 | Close | 36.25
3923 | 22 | 4 | CC DChg | 00:02:57 | 45:18:19 | -13848.6 | 1.3482 | 680.9 | 18.43 | 0 | 0 | 680.9 | 18.43 | 0.9884 | 26.76 | 0 | 0 | 0.9884 | 26.76 | 2025-12-21 13:20:18 | -18.6707 | -3722.7384 | -100.7862 | 97.31 | Close | 36.875
3924 | 22 | 4 | CC DChg | 00:03:00 | 45:18:22 | -13848.6 | 1.3451 | 692.4 | 18.75 | 0 | 0 | 692.4 | 18.75 | 1.004 | 27.18 | 0 | 0 | 1.004 | 27.18 | 2025-12-21 13:20:21 | -18.6277 | -3722.7384 | -100.7862 | 97.09 | Close | 37.5
3925 | 22 | 4 | CC DChg | 00:03:03 | 45:18:25 | -13848.6 | 1.342 | 704 | 19.06 | 0 | 0 | 704 | 19.06 | 1.0195 | 27.6 | 0 | 0 | 1.0195 | 27.6 | 2025-12-21 13:20:24 | -18.5848 | -3722.7097 | -100.7854 | 96.86 | Close | 38.125
3926 | 22 | 4 | CC DChg | 00:03:06 | 45:18:28 | -13848.6 | 1.3392 | 715.5 | 19.37 | 0 | 0 | 715.5 | 19.37 | 1.0349 | 28.02 | 0 | 0 | 1.0349 | 28.02 | 2025-12-21 13:20:27 | -18.546 | -4121.6349 | -111.5855 | 96.66 | Close | 38.75
3927 | 22 | 4 | CC DChg | 00:03:09 | 45:18:31 | -13848.6 | 1.3358 | 727.1 | 19.68 | 0 | 0 | 727.1 | 19.68 | 1.0504 | 28.44 | 0 | 0 | 1.0504 | 28.44 | 2025-12-21 13:20:30 | -18.4989 | -3394.2614 | -91.8933 | 96.41 | Close | 39.375
3928 | 22 | 4 | CC DChg | 00:03:12 | 45:18:34 | -13848.6 | 1.3327 | 738.6 | 20 | 0 | 0 | 738.6 | 20 | 1.0658 | 28.85 | 0 | 0 | 1.0658 | 28.85 | 2025-12-21 13:20:33 | -18.456 | -3722.7384 | -100.7862 | 96.19 | Close | 40
3929 | 22 | 4 | CC DChg | 00:03:15 | 45:18:37 | -13848.6 | 1.3296 | 750.1 | 20.31 | 0 | 0 | 750.1 | 20.31 | 1.0811 | 29.27 | 0 | 0 | 1.0811 | 29.27 | 2025-12-21 13:20:36 | -18.4131 | -3722.7384 | -100.7862 | 95.98 | Close | 40.625
3930 | 22 | 4 | CC DChg | 00:03:18 | 45:18:40 | -13848.6 | 1.3265 | 761.7 | 20.62 | 0 | 0 | 761.7 | 20.62 | 1.0965 | 29.68 | 0 | 0 | 1.0965 | 29.68 | 2025-12-21 13:20:39 | -18.3701 | -3722.724 | -100.7858 | 95.74 | Close | 41.25
3931 | 22 | 4 | CC DChg | 00:03:21 | 45:18:43 | -13848.6 | 1.3234 | 773.2 | 20.93 | 0 | 0 | 773.2 | 20.93 | 1.1118 | 30.1 | 0 | 0 | 1.1118 | 30.1 | 2025-12-21 13:20:42 | -18.3272 | -3722.7527 | -100.7865 | 95.52 | Close | 41.875
3932 | 22 | 4 | CC DChg | 00:03:24 | 45:18:46 | -13848.6 | 1.3203 | 784.8 | 21.25 | 0 | 0 | 784.8 | 21.25 | 1.127 | 30.51 | 0 | 0 | 1.127 | 30.51 | 2025-12-21 13:20:45 | -18.2843 | -3722.724 | -100.7858 | 95.29 | Close | 42.5
3933 | 22 | 4 | CC DChg | 00:03:27 | 45:18:49 | -13848.6 | 1.3172 | 796.3 | 21.56 | 0 | 0 | 796.3 | 21.56 | 1.1422 | 30.92 | 0 | 0 | 1.1422 | 30.92 | 2025-12-21 13:20:48 | -18.2413 | -3722.7527 | -100.7865 | 95.06 | Close | 43.125
3934 | 22 | 4 | CC DChg | 00:03:30 | 45:18:52 | -13848.6 | 1.3138 | 807.8 | 21.87 | 0 | 0 | 807.8 | 21.87 | 1.1574 | 31.33 | 0 | 0 | 1.1574 | 31.33 | 2025-12-21 13:20:51 | -18.1943 | -3394.2484 | -91.8929 | 94.83 | Close | 43.75
3935 | 22 | 4 | CC DChg | 00:03:33 | 45:18:55 | -13848.6 | 1.311 | 819.4 | 22.18 | 0 | 0 | 819.4 | 22.18 | 1.1726 | 31.74 | 0 | 0 | 1.1726 | 31.74 | 2025-12-21 13:20:54 | -18.1555 | -4121.5873 | -111.5842 | 94.62 | Close | 44.375
3936 | 22 | 4 | CC DChg | 00:03:36 | 45:18:58 | -13848.6 | 1.3079 | 830.9 | 22.5 | 0 | 0 | 830.9 | 22.5 | 1.1877 | 32.15 | 0 | 0 | 1.1877 | 32.15 | 2025-12-21 13:20:57 | -18.1126 | -3722.724 | -100.7858 | 94.4 | Close | 45
3937 | 22 | 4 | CC DChg | 00:03:39 | 45:19:01 | -13848.6 | 1.3045 | 842.5 | 22.81 | 0 | 0 | 842.5 | 22.81 | 1.2027 | 32.56 | 0 | 0 | 1.2027 | 32.56 | 2025-12-21 13:21:00 | -18.0655 | -3394.2745 | -91.8936 | 94.15 | Close | 45.625
3938 | 22 | 4 | CC DChg | 00:03:42 | 45:19:04 | -13848.6 | 1.3017 | 854 | 23.12 | 0 | 0 | 854 | 23.12 | 1.2178 | 32.97 | 0 | 0 | 1.2178 | 32.97 | 2025-12-21 13:21:03 | -18.0267 | -4121.5873 | -111.5842 | 93.95 | Close | 46.25
3939 | 22 | 4 | CC DChg | 00:03:45 | 45:19:07 | -13848.6 | 1.2983 | 865.5 | 23.43 | 0 | 0 | 865.5 | 23.43 | 1.2328 | 33.38 | 0 | 0 | 1.2328 | 33.38 | 2025-12-21 13:21:06 | -17.9796 | -3394.3007 | -91.8943 | 93.71 | Close | 46.87501
3940 | 22 | 4 | CC DChg | 00:03:48 | 45:19:10 | -13848.6 | 1.2952 | 877.1 | 23.75 | 0 | 0 | 877.1 | 23.75 | 1.2477 | 33.78 | 0 | 0 | 1.2477 | 33.78 | 2025-12-21 13:21:09 | -17.9367 | -3722.6953 | -100.785 | 93.48 | Close | 47.5
3941 | 22 | 4 | CC DChg | 00:03:51 | 45:19:13 | -13848.6 | 1.2924 | 888.6 | 24.06 | 0 | 0 | 888.6 | 24.06 | 1.2627 | 34.18 | 0 | 0 | 1.2627 | 34.18 | 2025-12-21 13:21:12 | -17.8979 | -4121.619 | -111.5851 | 93.28 | Close | 48.125
3942 | 22 | 4 | CC DChg | 00:03:54 | 45:19:16 | -13848.6 | 1.289 | 900.2 | 24.37 | 0 | 0 | 900.2 | 24.37 | 1.2776 | 34.59 | 0 | 0 | 1.2776 | 34.59 | 2025-12-21 13:21:15 | -17.8508 | -3394.2484 | -91.8929 | 93.03 | Close | 48.75
3943 | 22 | 4 | CC DChg | 00:03:57 | 45:19:19 | -13848.6 | 1.2859 | 911.7 | 24.68 | 0 | 0 | 911.7 | 24.68 | 1.2924 | 34.99 | 0 | 0 | 1.2924 | 34.99 | 2025-12-21 13:21:18 | -17.8079 | -3722.7527 | -100.7865 | 92.81 | Close | 49.375
3944 | 22 | 4 | CC DChg | 00:04:00 | 45:19:22 | -13848.6 | 1.2831 | 923.2 | 24.99 | 0 | 0 | 923.2 | 24.99 | 1.3072 | 35.39 | 0 | 0 | 1.3072 | 35.39 | 2025-12-21 13:21:21 | -17.7691 | -4121.5873 | -111.5842 | 92.6 | Close | 50
3945 | 22 | 4 | CC DChg | 00:04:03 | 45:19:25 | -13848.6 | 1.2797 | 934.8 | 25.31 | 0 | 0 | 934.8 | 25.31 | 1.322 | 35.79 | 0 | 0 | 1.322 | 35.79 | 2025-12-21 13:21:24 | -17.722 | -3394.2745 | -91.8936 | 92.36 | Close | 50.625
3946 | 22 | 4 | CC DChg | 00:04:06 | 45:19:28 | -13848.6 | 1.2766 | 946.3 | 25.62 | 0 | 0 | 946.3 | 25.62 | 1.3368 | 36.19 | 0 | 0 | 1.3368 | 36.19 | 2025-12-21 13:21:27 | -17.6791 | -3722.724 | -100.7858 | 92.14 | Close | 51.25
3947 | 22 | 4 | CC DChg | 00:04:09 | 45:19:31 | -13848.6 | 1.2735 | 957.9 | 25.93 | 0 | 0 | 957.9 | 25.93 | 1.3515 | 36.59 | 0 | 0 | 1.3515 | 36.59 | 2025-12-21 13:21:30 | -17.6362 | -3722.7527 | -100.7865 | 91.92 | Close | 51.875
3948 | 22 | 4 | CC DChg | 00:04:12 | 45:19:34 | -13848.6 | 1.2704 | 969.4 | 26.24 | 0 | 0 | 969.4 | 26.24 | 1.3662 | 36.99 | 0 | 0 | 1.3662 | 36.99 | 2025-12-21 13:21:33 | -17.5932 | -3722.724 | -100.7858 | 91.69 | Close | 52.5
3949 | 22 | 4 | CC DChg | 00:04:15 | 45:19:37 | -13848.6 | 1.2673 | 980.9 | 26.56 | 0 | 0 | 980.9 | 26.56 | 1.3808 | 37.38 | 0 | 0 | 1.3808 | 37.38 | 2025-12-21 13:21:36 | -17.5503 | -3722.7527 | -100.7865 | 91.47 | Close | 53.125
3950 | 22 | 4 | CC DChg | 00:04:18 | 45:19:40 | -13848.6 | 1.2642 | 992.5 | 26.87 | 0 | 0 | 992.5 | 26.87 | 1.3954 | 37.78 | 0 | 0 | 1.3954 | 37.78 | 2025-12-21 13:21:39 | -17.5074 | -3722.724 | -100.7858 | 91.24 | Close | 53.75
3951 | 22 | 4 | CC DChg | 00:04:21 | 45:19:43 | -13848.6 | 1.2611 | 1004 | 27.18 | 0 | 0 | 1004 | 27.18 | 1.41 | 38.17 | 0 | 0 | 1.41 | 38.17 | 2025-12-21 13:21:42 | -17.4644 | -3722.7527 | -100.7865 | 91.02 | Close | 54.375
3952 | 22 | 4 | CC DChg | 00:04:24 | 45:19:46 | -13848.6 | 1.2577 | 1015.6 | 27.49 | 0 | 0 | 1015.6 | 27.49 | 1.4245 | 38.57 | 0 | 0 | 1.4245 | 38.57 | 2025-12-21 13:21:45 | -17.4174 | -3394.2484 | -91.8929 | 90.77 | Close | 55
3953 | 22 | 4 | CC DChg | 00:04:27 | 45:19:49 | -13848.6 | 1.2549 | 1027.1 | 27.81 | 0 | 0 | 1027.1 | 27.81 | 1.439 | 38.96 | 0 | 0 | 1.439 | 38.96 | 2025-12-21 13:21:48 | -17.3786 | -4121.5873 | -111.5842 | 90.57 | Close | 55.625
3954 | 22 | 4 | CC DChg | 00:04:30 | 45:19:52 | -13848.6 | 1.2518 | 1038.6 | 28.12 | 0 | 0 | 1038.6 | 28.12 | 1.4535 | 39.35 | 0 | 0 | 1.4535 | 39.35 | 2025-12-21 13:21:51 | -17.3357 | -3722.724 | -100.7858 | 90.35 | Close | 56.25
3955 | 22 | 4 | CC DChg | 00:04:33 | 45:19:55 | -13848.6 | 1.2484 | 1050.2 | 28.43 | 0 | 0 | 1050.2 | 28.43 | 1.4679 | 39.74 | 0 | 0 | 1.4679 | 39.74 | 2025-12-21 13:21:54 | -17.2886 | -3394.2745 | -91.8936 | 90.12 | Close | 56.875
3956 | 22 | 4 | CC DChg | 00:04:36 | 45:19:58 | -13848.6 | 1.2456 | 1061.7 | 28.74 | 0 | 0 | 1061.7 | 28.74 | 1.4823 | 40.13 | 0 | 0 | 1.4823 | 40.13 | 2025-12-21 13:21:57 | -17.2498 | -4121.619 | -111.5851 | 89.9 | Close | 57.5
3957 | 22 | 4 | CC DChg | 00:04:39 | 45:20:01 | -13848.6 | 1.2425 | 1073.3 | 29.06 | 0 | 0 | 1073.3 | 29.06 | 1.4967 | 40.52 | 0 | 0 | 1.4967 | 40.52 | 2025-12-21 13:22:00 | -17.2069 | -3722.724 | -100.7858 | 89.68 | Close | 58.125
3958 | 22 | 4 | CC DChg | 00:04:42 | 45:20:04 | -13848.6 | 1.2391 | 1084.8 | 29.37 | 0 | 0 | 1084.8 | 29.37 | 1.511 | 40.91 | 0 | 0 | 1.511 | 40.91 | 2025-12-21 13:22:03 | -17.1598 | -3394.2745 | -91.8936 | 89.43 | Close | 58.75
3959 | 22 | 4 | CC DChg | 00:04:45 | 45:20:07 | -13848.6 | 1.2363 | 1096.3 | 29.68 | 0 | 0 | 1096.3 | 29.68 | 1.5253 | 41.29 | 0 | 0 | 1.5253 | 41.29 | 2025-12-21 13:22:06 | -17.121 | -4121.5556 | -111.5834 | 89.23 | Close | 59.375
3960 | 22 | 4 | CC DChg | 00:04:48 | 45:20:10 | -13848.6 | 1.2329 | 1107.9 | 29.99 | 0 | 0 | 1107.9 | 29.99 | 1.5395 | 41.68 | 0 | 0 | 1.5395 | 41.68 | 2025-12-21 13:22:09 | -17.0739 | -3394.2745 | -91.8936 | 88.98 | Close | 60
3961 | 22 | 4 | CC DChg | 00:04:51 | 45:20:13 | -13848.6 | 1.2298 | 1119.4 | 30.31 | 0 | 0 | 1119.4 | 30.31 | 1.5537 | 42.06 | 0 | 0 | 1.5537 | 42.06 | 2025-12-21 13:22:12 | -17.031 | -3722.7527 | -100.7865 | 88.76 | Close | 60.625
3962 | 22 | 4 | CC DChg | 00:04:54 | 45:20:16 | -13848.6 | 1.227 | 1131 | 30.62 | 0 | 0 | 1131 | 30.62 | 1.5679 | 42.45 | 0 | 0 | 1.5679 | 42.45 | 2025-12-21 13:22:15 | -16.9922 | -4121.619 | -111.5851 | 88.56 | Close | 61.25001
3963 | 22 | 4 | CC DChg | 00:04:57 | 45:20:19 | -13848.6 | 1.2236 | 1142.5 | 30.93 | 0 | 0 | 1142.5 | 30.93 | 1.582 | 42.83 | 0 | 0 | 1.582 | 42.83 | 2025-12-21 13:22:18 | -16.9451 | -3394.2222 | -91.8922 | 88.31 | Close | 61.875
3964 | 22 | 4 | CC DChg | 00:05:00 | 45:20:22 | -13848.6 | 1.2205 | 1154 | 31.24 | 0 | 0 | 1154 | 31.24 | 1.5961 | 43.21 | 0 | 0 | 1.5961 | 43.21 | 2025-12-21 13:22:21 | -16.9022 | -3722.724 | -100.7858 | 88.1 | Close | 62.5
3965 | 22 | 4 | CC DChg | 00:05:03 | 45:20:25 | -13848.6 | 1.2174 | 1165.6 | 31.56 | 0 | 0 | 1165.6 | 31.56 | 1.6102 | 43.59 | 0 | 0 | 1.6102 | 43.59 | 2025-12-21 13:22:24 | -16.8593 | -3722.7814 | -100.7873 | 87.86 | Close | 63.125
3966 | 22 | 4 | CC DChg | 00:05:06 | 45:20:28 | -13848.6 | 1.2143 | 1177.1 | 31.87 | 0 | 0 | 1177.1 | 31.87 | 1.6242 | 43.97 | 0 | 0 | 1.6242 | 43.97 | 2025-12-21 13:22:27 | -16.8163 | -3722.7527 | -100.7865 | 87.66 | Close | 63.75001
3967 | 22 | 4 | CC DChg | 00:05:09 | 45:20:31 | -13848.6 | 1.2115 | 1188.7 | 32.18 | 0 | 0 | 1188.7 | 32.18 | 1.6382 | 44.35 | 0 | 0 | 1.6382 | 44.35 | 2025-12-21 13:22:30 | -16.7776 | -4121.5873 | -111.5842 | 87.44 | Close | 64.375
3968 | 22 | 4 | CC DChg | 00:05:12 | 45:20:34 | -13848.6 | 1.2081 | 1200.2 | 32.49 | 0 | 0 | 1200.2 | 32.49 | 1.6522 | 44.73 | 0 | 0 | 1.6522 | 44.73 | 2025-12-21 13:22:33 | -16.7305 | -3394.2745 | -91.8936 | 87.19 | Close | 65.00001
3969 | 22 | 4 | CC DChg | 00:05:15 | 45:20:37 | -13848.6 | 1.205 | 1211.8 | 32.81 | 0 | 0 | 1211.8 | 32.81 | 1.6661 | 45.11 | 0 | 0 | 1.6661 | 45.11 | 2025-12-21 13:22:36 | -16.6875 | -3722.6667 | -100.7842 | 86.97 | Close | 65.625
3970 | 22 | 4 | CC DChg | 00:05:18 | 45:20:40 | -13848.6 | 1.2016 | 1223.3 | 33.12 | 0 | 0 | 1223.3 | 33.12 | 1.68 | 45.48 | 0 | 0 | 1.68 | 45.48 | 2025-12-21 13:22:39 | -16.6405 | -3394.3007 | -91.8943 | 86.72 | Close | 66.25
3971 | 22 | 4 | CC DChg | 00:05:21 | 45:20:43 | -13848.6 | 1.1988 | 1234.8 | 33.43 | 0 | 0 | 1234.8 | 33.43 | 1.6939 | 45.86 | 0 | 0 | 1.6939 | 45.86 | 2025-12-21 13:22:42 | -16.6017 | -4121.5556 | -111.5834 | 86.52 | Close | 66.875
3972 | 22 | 4 | CC DChg | 00:05:24 | 45:20:46 | -13848.6 | 1.1957 | 1246.4 | 33.74 | 0 | 0 | 1246.4 | 33.74 | 1.7077 | 46.23 | 0 | 0 | 1.7077 | 46.23 | 2025-12-21 13:22:45 | -16.5587 | -3722.7814 | -100.7873 | 86.29 | Close | 67.5
3973 | 22 | 4 | CC DChg | 00:05:27 | 45:20:49 | -13848.6 | 1.1923 | 1257.9 | 34.06 | 0 | 0 | 1257.9 | 34.06 | 1.7215 | 46.61 | 0 | 0 | 1.7215 | 46.61 | 2025-12-21 13:22:48 | -16.5117 | -3394.2745 | -91.8936 | 86.07 | Close | 68.12501
3974 | 22 | 4 | CC DChg | 00:05:30 | 45:20:52 | -13848.6 | 1.1892 | 1269.5 | 34.37 | 0 | 0 | 1269.5 | 34.37 | 1.7352 | 46.98 | 0 | 0 | 1.7352 | 46.98 | 2025-12-21 13:22:51 | -16.4687 | -3722.6667 | -100.7842 | 85.83 | Close | 68.74999
3975 | 22 | 4 | CC DChg | 00:05:33 | 45:20:55 | -13848.6 | 1.1864 | 1281 | 34.68 | 0 | 0 | 1281 | 34.68 | 1.7489 | 47.35 | 0 | 0 | 1.7489 | 47.35 | 2025-12-21 13:22:54 | -16.43 | -4121.619 | -111.5851 | 85.63 | Close | 69.375
3976 | 22 | 4 | CC DChg | 00:05:36 | 45:20:58 | -13848.6 | 1.183 | 1292.5 | 34.99 | 0 | 0 | 1292.5 | 34.99 | 1.7626 | 47.72 | 0 | 0 | 1.7626 | 47.72 | 2025-12-21 13:22:57 | -16.3829 | -3394.2745 | -91.8936 | 85.38 | Close | 70
3977 | 22 | 4 | CC DChg | 00:05:39 | 45:21:01 | -13848.6 | 1.1799 | 1304.1 | 35.31 | 0 | 0 | 1304.1 | 35.31 | 1.7762 | 48.09 | 0 | 0 | 1.7762 | 48.09 | 2025-12-21 13:23:00 | -16.3399 | -3722.7814 | -100.7873 | 85.16 | Close | 70.62501
3978 | 22 | 4 | CC DChg | 00:05:42 | 45:21:04 | -13848.6 | 1.1765 | 1315.6 | 35.62 | 0 | 0 | 1315.6 | 35.62 | 1.7898 | 48.46 | 0 | 0 | 1.7898 | 48.46 | 2025-12-21 13:23:03 | -16.2929 | -3394.2745 | -91.8936 | 84.93 | Close | 71.25001
3979 | 22 | 4 | CC DChg | 00:05:45 | 45:21:07 | -13848.6 | 1.1734 | 1327.2 | 35.93 | 0 | 0 | 1327.2 | 35.93 | 1.8034 | 48.82 | 0 | 0 | 1.8034 | 48.82 | 2025-12-21 13:23:06 | -16.2499 | -3722.724 | -100.7858 | 84.68 | Close | 71.87501
3980 | 22 | 4 | CC DChg | 00:05:48 | 45:21:10 | -13848.6 | 1.1706 | 1338.7 | 36.24 | 0 | 0 | 1338.7 | 36.24 | 1.8169 | 49.19 | 0 | 0 | 1.8169 | 49.19 | 2025-12-21 13:23:09 | -16.2111 | -4121.5556 | -111.5834 | 84.49 | Close | 72.5
3981 | 22 | 4 | CC DChg | 00:05:51 | 45:21:13 | -13848.6 | 1.1672 | 1350.2 | 36.56 | 0 | 0 | 1350.2 | 36.56 | 1.8304 | 49.55 | 0 | 0 | 1.8304 | 49.55 | 2025-12-21 13:23:12 | -16.1641 | -3394.2484 | -91.8929 | 84.24 | Close | 73.125
3982 | 22 | 4 | CC DChg | 00:05:54 | 45:21:16 | -13848.6 | 1.1641 | 1361.8 | 36.87 | 0 | 0 | 1361.8 | 36.87 | 1.8438 | 49.92 | 0 | 0 | 1.8438 | 49.92 | 2025-12-21 13:23:15 | -16.1211 | -3722.7527 | -100.7865 | 84.02 | Close | 73.75
3983 | 22 | 4 | CC DChg | 00:05:57 | 45:21:19 | -13848.6 | 1.1607 | 1373.3 | 37.18 | 0 | 0 | 1373.3 | 37.18 | 1.8572 | 50.28 | 0 | 0 | 1.8572 | 50.28 | 2025-12-21 13:23:18 | -16.074 | -3394.2745 | -91.8936 | 83.77 | Close | 74.375
3984 | 22 | 4 | CC DChg | 00:06:00 | 45:21:22 | -13848.6 | 1.1576 | 1384.9 | 37.49 | 0 | 0 | 1384.9 | 37.49 | 1.8706 | 50.64 | 0 | 0 | 1.8706 | 50.64 | 2025-12-21 13:23:21 | -16.0311 | -3722.724 | -100.7858 | 83.55 | Close | 75
3985 | 22 | 4 | CC DChg | 00:06:03 | 45:21:25 | -13848.6 | 1.1545 | 1396.4 | 37.8 | 0 | 0 | 1396.4 | 37.8 | 1.884 | 51 | 0 | 0 | 1.884 | 51 | 2025-12-21 13:23:24 | -15.9882 | -3722.724 | -100.7858 | 83.32 | Close | 75.625
3986 | 22 | 4 | CC DChg | 00:06:06 | 45:21:28 | -13848.6 | 1.1511 | 1407.9 | 38.12 | 0 | 0 | 1407.9 | 38.12 | 1.8973 | 51.36 | 0 | 0 | 1.8973 | 51.36 | 2025-12-21 13:23:27 | -15.9411 | -3394.2222 | -91.8922 | 83.08 | Close | 76.24999
3987 | 22 | 4 | CC DChg | 00:06:09 | 45:21:31 | -13848.6 | 1.148 | 1419.5 | 38.43 | 0 | 0 | 1419.5 | 38.43 | 1.9105 | 51.72 | 0 | 0 | 1.9105 | 51.72 | 2025-12-21 13:23:30 | -15.8982 | -3722.7814 | -100.7873 | 82.85 | Close | 76.875
3988 | 22 | 4 | CC DChg | 00:06:12 | 45:21:34 | -13848.6 | 1.1445 | 1431 | 38.74 | 0 | 0 | 1431 | 38.74 | 1.9237 | 52.08 | 0 | 0 | 1.9237 | 52.08 | 2025-12-21 13:23:33 | -15.8497 | -3297.2952 | -89.2681 | 82.59 | Close | 77.5
3989 | 22 | 4 | CC DChg | 00:06:15 | 45:21:37 | -13848.6 | 1.1414 | 1442.6 | 39.05 | 0 | 0 | 1442.6 | 39.05 | 1.9369 | 52.44 | 0 | 0 | 1.9369 | 52.44 | 2025-12-21 13:23:36 | -15.8068 | -3722.7527 | -100.7865 | 82.37 | Close | 78.12501
3990 | 22 | 4 | CC DChg | 00:06:18 | 45:21:40 | -13848.6 | 1.1383 | 1454.1 | 39.37 | 0 | 0 | 1454.1 | 39.37 | 1.9501 | 52.8 | 0 | 0 | 1.9501 | 52.8 | 2025-12-21 13:23:39 | -15.7638 | -3722.724 | -100.7858 | 82.15 | Close | 78.75
3991 | 22 | 4 | CC DChg | 00:06:21 | 45:21:43 | -13848.6 | 1.1349 | 1465.6 | 39.68 | 0 | 0 | 1465.6 | 39.68 | 1.9632 | 53.15 | 0 | 0 | 1.9632 | 53.15 | 2025-12-21 13:23:42 | -15.7168 | -3394.2484 | -91.8929 | 81.9 | Close | 79.375
3992 | 22 | 4 | CC DChg | 00:06:24 | 45:21:46 | -13848.6 | 1.1318 | 1477.2 | 39.99 | 0 | 0 | 1477.2 | 39.99 | 1.9763 | 53.5 | 0 | 0 | 1.9763 | 53.5 | 2025-12-21 13:23:45 | -15.6738 | -3722.7527 | -100.7865 | 81.68 | Close | 80
3993 | 22 | 4 | CC DChg | 00:06:27 | 45:21:49 | -13848.6 | 1.1281 | 1488.7 | 40.3 | 0 | 0 | 1488.7 | 40.3 | 1.9893 | 53.86 | 0 | 0 | 1.9893 | 53.86 | 2025-12-21 13:23:48 | -15.6226 | -3119.0631 | -84.4428 | 81.42 | Close | 80.62501
3994 | 22 | 4 | CC DChg | 00:06:30 | 45:21:52 | -13848.6 | 1.125 | 1500.3 | 40.62 | 0 | 0 | 1500.3 | 40.62 | 2.0023 | 54.21 | 0 | 0 | 2.0023 | 54.21 | 2025-12-21 13:23:51 | -15.5797 | -3722.724 | -100.7858 | 81.19 | Close | 81.25001
3995 | 22 | 4 | CC DChg | 00:06:33 | 45:21:55 | -13848.6 | 1.1213 | 1511.8 | 40.93 | 0 | 0 | 1511.8 | 40.93 | 2.0153 | 54.56 | 0 | 0 | 2.0153 | 54.56 | 2025-12-21 13:23:54 | -15.5284 | -3119.039 | -84.4421 | 80.94 | Close | 81.875
3996 | 22 | 4 | CC DChg | 00:06:36 | 45:21:58 | -13848.6 | 1.1182 | 1523.3 | 41.24 | 0 | 0 | 1523.3 | 41.24 | 2.0282 | 54.91 | 0 | 0 | 2.0282 | 54.91 | 2025-12-21 13:23:57 | -15.4855 | -3722.724 | -100.7858 | 80.7 | Close | 82.5
3997 | 22 | 4 | CC DChg | 00:06:39 | 45:22:01 | -13848.6 | 1.1148 | 1534.9 | 41.55 | 0 | 0 | 1534.9 | 41.55 | 2.0411 | 55.26 | 0 | 0 | 2.0411 | 55.26 | 2025-12-21 13:24:00 | -15.4384 | -3394.2484 | -91.8929 | 80.47 | Close | 83.125
3998 | 22 | 4 | CC DChg | 00:06:42 | 45:22:04 | -13848.6 | 1.1114 | 1546.4 | 41.87 | 0 | 0 | 1546.4 | 41.87 | 2.0539 | 55.61 | 0 | 0 | 2.0539 | 55.61 | 2025-12-21 13:24:03 | -15.3913 | -3394.3007 | -91.8943 | 80.21 | Close | 83.75001
3999 | 22 | 4 | CC DChg | 00:06:45 | 45:22:07 | -13848.6 | 1.108 | 1558 | 42.18 | 0 | 0 | 1558 | 42.18 | 2.0667 | 55.95 | 0 | 0 | 2.0667 | 55.95 | 2025-12-21 13:24:06 | -15.3442 | -3394.2484 | -91.8929 | 79.96 | Close | 84.375
4000 | 22 | 4 | CC DChg | 00:06:48 | 45:22:10 | -13848.6 | 1.1046 | 1569.5 | 42.49 | 0 | 0 | 1569.5 | 42.49 | 2.0795 | 56.3 | 0 | 0 | 2.0795 | 56.3 | 2025-12-21 13:24:09 | -15.2971 | -3394.2484 | -91.8929 | 79.72 | Close | 85
4001 | 22 | 4 | CC DChg | 00:06:51 | 45:22:13 | -13848.6 | 1.1008 | 1581 | 42.8 | 0 | 0 | 1581 | 42.8 | 2.0922 | 56.64 | 0 | 0 | 2.0922 | 56.64 | 2025-12-21 13:24:12 | -15.2445 | -3036.9591 | -82.22 | 79.44 | Close | 85.625
4002 | 22 | 4 | CC DChg | 00:06:54 | 45:22:16 | -13848.6 | 1.0977 | 1592.6 | 43.12 | 0 | 0 | 1592.6 | 43.12 | 2.1049 | 56.99 | 0 | 0 | 2.1049 | 56.99 | 2025-12-21 13:24:15 | -15.2016 | -3722.7814 | -100.7873 | 79.24 | Close | 86.25001
4003 | 22 | 4 | CC DChg | 00:06:57 | 45:22:19 | -13848.6 | 1.094 | 1604.1 | 43.43 | 0 | 0 | 1604.1 | 43.43 | 2.1176 | 57.33 | 0 | 0 | 2.1176 | 57.33 | 2025-12-21 13:24:18 | -15.1503 | -3119.039 | -84.4421 | 78.95 | Close | 86.87501
4004 | 22 | 4 | CC DChg | 00:07:00 | 45:22:22 | -13848.6 | 1.0906 | 1615.7 | 43.74 | 0 | 0 | 1615.7 | 43.74 | 2.1302 | 57.67 | 0 | 0 | 2.1302 | 57.67 | 2025-12-21 13:24:21 | -15.1033 | -3394.2484 | -91.8929 | 78.71 | Close | 87.5
4005 | 22 | 4 | CC DChg | 00:07:03 | 45:22:25 | -13848.6 | 1.0866 | 1627.2 | 44.05 | 0 | 0 | 1627.2 | 44.05 | 2.1427 | 58.01 | 0 | 0 | 2.1427 | 58.01 | 2025-12-21 13:24:24 | -15.0479 | -2885.1111 | -78.109 | 78.42 | Close | 88.125
4006 | 22 | 4 | CC DChg | 00:07:06 | 45:22:28 | -13848.6 | 1.0832 | 1638.7 | 44.37 | 0 | 0 | 1638.7 | 44.37 | 2.1552 | 58.35 | 0 | 0 | 2.1552 | 58.35 | 2025-12-21 13:24:27 | -15.0008 | -3394.2484 | -91.8929 | 78.17 | Close | 88.75
4007 | 22 | 4 | CC DChg | 00:07:09 | 45:22:31 | -13848.6 | 1.0794 | 1650.3 | 44.68 | 0 | 0 | 1650.3 | 44.68 | 2.1677 | 58.69 | 0 | 0 | 2.1677 | 58.69 | 2025-12-21 13:24:30 | -14.9482 | -3037.0058 | -82.2212 | 77.9 | Close | 89.37501
4008 | 22 | 4 | CC DChg | 00:07:12 | 45:22:34 | -13848.6 | 1.0757 | 1661.8 | 44.99 | 0 | 0 | 1661.8 | 44.99 | 2.1802 | 59.02 | 0 | 0 | 2.1802 | 59.02 | 2025-12-21 13:24:33 | -14.8969 | -3118.991 | -84.4408 | 77.63 | Close | 90
4009 | 22 | 4 | CC DChg | 00:07:15 | 45:22:37 | -13848.6 | 1.0717 | 1673.4 | 45.3 | 0 | 0 | 1673.4 | 45.3 | 2.1926 | 59.36 | 0 | 0 | 2.1926 | 59.36 | 2025-12-21 13:24:36 | -14.8415 | -2885.1556 | -78.1102 | 77.34 | Close | 90.625
4010 | 22 | 4 | CC DChg | 00:07:18 | 45:22:40 | -13848.6 | 1.0683 | 1684.9 | 45.62 | 0 | 0 | 1684.9 | 45.62 | 2.2049 | 59.69 | 0 | 0 | 2.2049 | 59.69 | 2025-12-21 13:24:39 | -14.7944 | -3394.2484 | -91.8929 | 77.09 | Close | 91.25
4011 | 22 | 4 | CC DChg | 00:07:21 | 45:22:43 | -13848.6 | 1.0642 | 1696.5 | 45.93 | 0 | 0 | 1696.5 | 45.93 | 2.2172 | 60.03 | 0 | 0 | 2.2172 | 60.03 | 2025-12-21 13:24:42 | -14.7377 | -2814.7425 | -76.2039 | 76.8 | Close | 91.875
4012 | 22 | 4 | CC DChg | 00:07:24 | 45:22:46 | -13848.6 | 1.0605 | 1708 | 46.24 | 0 | 0 | 1708 | 46.24 | 2.2295 | 60.36 | 0 | 0 | 2.2295 | 60.36 | 2025-12-21 13:24:45 | -14.6864 | -3119.039 | -84.4421 | 76.53 | Close | 92.5
4013 | 22 | 4 | CC DChg | 00:07:27 | 45:22:49 | -13848.6 | 1.0568 | 1719.5 | 46.55 | 0 | 0 | 1719.5 | 46.55 | 2.2417 | 60.69 | 0 | 0 | 2.2417 | 60.69 | 2025-12-21 13:24:48 | -14.6352 | -3119.0871 | -84.4434 | 76.27 | Close | 93.125
4014 | 22 | 4 | CC DChg | 00:07:30 | 45:22:52 | -13848.6 | 1.0531 | 1731.1 | 46.87 | 0 | 0 | 1731.1 | 46.87 | 2.2539 | 61.02 | 0 | 0 | 2.2539 | 61.02 | 2025-12-21 13:24:51 | -14.5839 | -3119.0871 | -84.4434 | 76.02 | Close | 93.75001
4015 | 22 | 4 | CC DChg | 00:07:33 | 45:22:55 | -13848.6 | 1.0491 | 1742.6 | 47.18 | 0 | 0 | 1742.6 | 47.18 | 2.266 | 61.35 | 0 | 0 | 2.266 | 61.35 | 2025-12-21 13:24:54 | -14.5285 | -2885.0667 | -78.1078 | 75.71 | Close | 94.375
4016 | 22 | 4 | CC DChg | 00:07:36 | 45:22:58 | -13848.6 | 1.0453 | 1754.2 | 47.49 | 0 | 0 | 1754.2 | 47.49 | 2.2781 | 61.67 | 0 | 0 | 2.2781 | 61.67 | 2025-12-21 13:24:57 | -14.4759 | -3036.9591 | -82.22 | 75.44 | Close | 95
4017 | 22 | 4 | CC DChg | 00:07:39 | 45:23:01 | -13848.6 | 1.0419 | 1765.7 | 47.8 | 0 | 0 | 1765.7 | 47.8 | 2.2901 | 62 | 0 | 0 | 2.2901 | 62 | 2025-12-21 13:25:00 | -14.4288 | -3394.3007 | -91.8943 | 75.19 | Close | 95.62501
4018 | 22 | 4 | CC DChg | 00:07:42 | 45:23:04 | -13848.6 | 1.0382 | 1777.2 | 48.12 | 0 | 0 | 1777.2 | 48.12 | 2.3021 | 62.33 | 0 | 0 | 2.3021 | 62.33 | 2025-12-21 13:25:03 | -14.3776 | -3119.039 | -84.4421 | 74.92 | Close | 96.25
4019 | 22 | 4 | CC DChg | 00:07:45 | 45:23:07 | -13848.6 | 1.0345 | 1788.8 | 48.43 | 0 | 0 | 1788.8 | 48.43 | 2.3141 | 62.65 | 0 | 0 | 2.3141 | 62.65 | 2025-12-21 13:25:06 | -14.3264 | -3119.039 | -84.4421 | 74.65 | Close | 96.875
4020 | 22 | 4 | CC DChg | 00:07:48 | 45:23:10 | -13848.6 | 1.0308 | 1800.3 | 48.74 | 0 | 0 | 1800.3 | 48.74 | 2.326 | 62.97 | 0 | 0 | 2.326 | 62.97 | 2025-12-21 13:25:09 | -14.2751 | -3119.039 | -84.4421 | 74.39 | Close | 97.5
4021 | 22 | 4 | CC DChg | 00:07:51 | 45:23:13 | -13848.6 | 1.0274 | 1811.9 | 49.05 | 0 | 0 | 1811.9 | 49.05 | 2.3379 | 63.29 | 0 | 0 | 2.3379 | 63.29 | 2025-12-21 13:25:12 | -14.228 | -3394.2484 | -91.8929 | 74.14 | Close | 98.125
4022 | 22 | 4 | CC DChg | 00:07:54 | 45:23:16 | -13848.6 | 1.0233 | 1823.4 | 49.37 | 0 | 0 | 1823.4 | 49.37 | 2.3497 | 63.61 | 0 | 0 | 2.3497 | 63.61 | 2025-12-21 13:25:15 | -14.1713 | -2814.7859 | -76.205 | 73.85 | Close | 98.75
4023 | 22 | 4 | CC DChg | 00:07:57 | 45:23:19 | -13848.6 | 1.0199 | 1834.9 | 49.68 | 0 | 0 | 1834.9 | 49.68 | 2.3615 | 63.93 | 0 | 0 | 2.3615 | 63.93 | 2025-12-21 13:25:18 | -14.1242 | -3394.2484 | -91.8929 | 73.6 | Close | 99.375
4024 | 22 | 4 | CC DChg | 00:08:00 | 45:23:22 | -13848.6 | 1.0162 | 1846.5 | 49.99 | 0 | 0 | 1846.5 | 49.99 | 2.3732 | 64.25 | 0 | 0 | 2.3732 | 64.25 | 2025-12-21 13:25:21 | -14.0729 | -3119.039 | -84.4421 | 73.34 | Close | 100 |  | 1
4025 | 22 | 5 | CC Chg | 00:00:00 | 45:23:22 | 34.1 | 1.2121 | 0 | 0 | 0 | 0 | 0 | 0 | 0 | 0 | 0 | 0 | 0 | 0 | 2025-12-21 13:25:21 | 0.0413 | 0 | 0 | 35527.86 | Close | 0 |  | 0
4026 | 22 | 5 | CC Chg | 00:05:00 | 45:28:22 | 914.5 | 1.5535 | 76.1 | 2.06 | 76.1 | 2.06 | 0 | 0 | 0.1141 | 3.09 | 0.1141 | 3.09 | 0 | 0 | 2025-12-21 13:30:21 | 1.4208 | 222.907 | 6.0348 | 1697.88 | Close | 4.07427
4027 | 22 | 5 | CC Chg | 00:10:00 | 45:33:22 | 914.5 | 1.5848 | 152.3 | 4.12 | 152.3 | 4.12 | 0 | 0 | 0.2338 | 6.33 | 0.2338 | 6.33 | 0 | 0 | 2025-12-21 13:35:21 | 1.4494 | 2434.9042 | 65.9205 | 1732.22 | Close | 8.154537
4028 | 22 | 5 | CC Chg | 00:15:00 | 45:38:22 | 914.5 | 1.6031 | 228.5 | 6.19 | 228.5 | 6.19 | 0 | 0 | 0.3554 | 9.62 | 0.3554 | 9.62 | 0 | 0 | 2025-12-21 13:40:21 | 1.4661 | 4164.6175 | 112.7492 | 1752.23 | Close | 12.2348
4029 | 22 | 5 | CC Chg | 00:20:00 | 45:43:22 | 914.5 | 1.6183 | 304.7 | 8.25 | 304.7 | 8.25 | 0 | 0 | 0.4781 | 12.94 | 0.4781 | 12.94 | 0 | 0 | 2025-12-21 13:45:21 | 1.48 | 5013.9795 | 135.7441 | 1768.85 | Close | 16.31507
4030 | 22 | 5 | CC Chg | 00:25:00 | 45:48:22 | 914.5 | 1.6316 | 381 | 10.31 | 381 | 10.31 | 0 | 0 | 0.602 | 16.3 | 0.602 | 16.3 | 0 | 0 | 2025-12-21 13:50:21 | 1.4922 | 5730.2657 | 155.1362 | 1783.39 | Close | 20.39534
4031 | 22 | 5 | CC Chg | 00:30:00 | 45:53:22 | 914.5 | 1.6437 | 457.2 | 12.38 | 457.2 | 12.38 | 0 | 0 | 0.7268 | 19.68 | 0.7268 | 19.68 | 0 | 0 | 2025-12-21 13:55:21 | 1.5032 | 6298.5528 | 170.5215 | 1796.62 | Close | 24.47561
4032 | 22 | 5 | CC Chg | 00:35:00 | 45:58:22 | 914.5 | 1.6555 | 533.4 | 14.44 | 533.4 | 14.44 | 0 | 0 | 0.8525 | 23.08 | 0.8525 | 23.08 | 0 | 0 | 2025-12-21 14:00:21 | 1.514 | 6458.6855 | 174.8568 | 1809.52 | Close | 28.55588
4033 | 22 | 5 | CC Chg | 00:40:00 | 46:03:22 | 914.5 | 1.6663 | 609.6 | 16.5 | 609.6 | 16.5 | 0 | 0 | 0.979 | 26.51 | 0.979 | 26.51 | 0 | 0 | 2025-12-21 14:05:21 | 1.5239 | 7056.7078 | 191.0471 | 1821.33 | Close | 32.63614
4034 | 22 | 5 | CC Chg | 00:45:00 | 46:08:22 | 914.5 | 1.6768 | 685.8 | 18.57 | 685.8 | 18.57 | 0 | 0 | 1.1064 | 29.95 | 1.1064 | 29.95 | 0 | 0 | 2025-12-21 14:10:21 | 1.5335 | 7258.3407 | 196.506 | 1832.81 | Close | 36.71641
4035 | 22 | 5 | CC Chg | 00:50:00 | 46:13:22 | 914.5 | 1.688 | 762 | 20.63 | 762 | 20.63 | 0 | 0 | 1.2347 | 33.43 | 1.2347 | 33.43 | 0 | 0 | 2025-12-21 14:15:21 | 1.5438 | 6804.6786 | 184.2239 | 1845.06 | Close | 40.79667
4036 | 22 | 5 | CC Chg | 00:55:00 | 46:18:22 | 914.5 | 1.6985 | 838.2 | 22.69 | 838.2 | 22.69 | 0 | 0 | 1.3637 | 36.92 | 1.3637 | 36.92 | 0 | 0 | 2025-12-21 14:20:21 | 1.5534 | 7258.345 | 196.5061 | 1856.43 | Close | 44.87695
4037 | 22 | 5 | CC Chg | 01:00:00 | 46:23:22 | 914.5 | 1.7094 | 914.4 | 24.76 | 914.4 | 24.76 | 0 | 0 | 1.4936 | 40.44 | 1.4936 | 40.44 | 0 | 0 | 2025-12-21 14:25:21 | 1.5633 | 6991.9674 | 189.2944 | 1868.68 | Close | 48.95721
4038 | 22 | 5 | CC Chg | 01:05:00 | 46:28:22 | 914.5 | 1.7206 | 990.7 | 26.82 | 990.7 | 26.82 | 0 | 0 | 1.6243 | 43.97 | 1.6243 | 43.97 | 0 | 0 | 2025-12-21 14:30:21 | 1.5736 | 6804.6905 | 184.2242 | 1880.71 | Close | 53.03748
4039 | 22 | 5 | CC Chg | 01:10:00 | 46:33:22 | 914.5 | 1.732 | 1066.9 | 28.88 | 1066.9 | 28.88 | 0 | 0 | 1.7558 | 47.54 | 1.7558 | 47.54 | 0 | 0 | 2025-12-21 14:35:21 | 1.584 | 6685.3021 | 180.992 | 1893.17 | Close | 57.11775
4040 | 22 | 5 | CC Chg | 01:15:00 | 46:38:22 | 914.5 | 1.7441 | 1143.1 | 30.95 | 1143.1 | 30.95 | 0 | 0 | 1.8883 | 51.12 | 1.8883 | 51.12 | 0 | 0 | 2025-12-21 14:40:21 | 1.5951 | 6298.5565 | 170.5216 | 1906.4 | Close | 61.19802
4041 | 22 | 5 | CC Chg | 01:20:00 | 46:43:22 | 914.5 | 1.7565 | 1219.3 | 33.01 | 1219.3 | 33.01 | 0 | 0 | 2.0217 | 54.73 | 2.0217 | 54.73 | 0 | 0 | 2025-12-21 14:45:21 | 1.6064 | 6146.1792 | 166.3963 | 1919.96 | Close | 65.27829
4042 | 22 | 5 | CC Chg | 01:25:00 | 46:48:22 | 914.5 | 1.7699 | 1295.5 | 35.07 | 1295.5 | 35.07 | 0 | 0 | 2.156 | 58.37 | 2.156 | 58.37 | 0 | 0 | 2025-12-21 14:50:21 | 1.6187 | 5687.4959 | 153.9783 | 1934.61 | Close | 69.35855
4043 | 22 | 5 | CC Chg | 01:30:00 | 46:53:22 | 914.5 | 1.7835 | 1371.7 | 37.14 | 1371.7 | 37.14 | 0 | 0 | 2.2914 | 62.04 | 2.2914 | 62.04 | 0 | 0 | 2025-12-21 14:55:21 | 1.6311 | 5603.8497 | 151.7137 | 1949.48 | Close | 73.43881
4044 | 22 | 5 | CC Chg | 01:35:00 | 46:58:22 | 914.5 | 1.7987 | 1447.9 | 39.2 | 1447.9 | 39.2 | 0 | 0 | 2.4279 | 65.73 | 2.4279 | 65.73 | 0 | 0 | 2025-12-21 15:00:21 | 1.645 | 5013.9825 | 135.7442 | 1966.1 | Close | 77.51908
4045 | 22 | 5 | CC Chg | 01:40:00 | 47:03:22 | 914.5 | 1.8148 | 1524.1 | 41.26 | 1524.1 | 41.26 | 0 | 0 | 2.5656 | 69.46 | 2.5656 | 69.46 | 0 | 0 | 2025-12-21 15:05:21 | 1.6597 | 4733.6977 | 128.156 | 1983.93 | Close | 81.59935
4046 | 22 | 5 | CC Chg | 01:45:00 | 47:08:22 | 914.5 | 1.8325 | 1600.4 | 43.33 | 1600.4 | 43.33 | 0 | 0 | 2.7046 | 73.22 | 2.7046 | 73.22 | 0 | 0 | 2025-12-21 15:10:21 | 1.6759 | 4305.7878 | 116.5711 | 2003.06 | Close | 85.67962
4047 | 22 | 5 | CC Chg | 01:50:00 | 47:13:22 | 914.5 | 1.8508 | 1676.6 | 45.39 | 1676.6 | 45.39 | 0 | 0 | 2.845 | 77.02 | 2.845 | 77.02 | 0 | 0 | 2025-12-21 15:15:21 | 1.6926 | 4164.6242 | 112.7494 | 2023.07 | Close | 89.75989
4048 | 22 | 5 | CC Chg | 01:55:00 | 47:18:22 | 914.5 | 1.87 | 1752.8 | 47.45 | 1752.8 | 47.45 | 0 | 0 | 2.9868 | 80.86 | 2.9868 | 80.86 | 0 | 0 | 2025-12-21 15:20:21 | 1.7102 | 3969.3981 | 107.464 | 2044.07 | Close | 93.84016
4049 | 22 | 5 | CC Chg | 02:00:00 | 47:23:22 | 914.5 | 1.8898 | 1829 | 49.52 | 1829 | 49.52 | 0 | 0 | 3.13 | 84.74 | 3.13 | 84.74 | 0 | 0 | 2025-12-21 15:25:21 | 1.7283 | 3849.1134 | 104.2075 | 2065.61 | Close | 97.92042
4050 | 22 | 5 | CC Chg | 02:02:32 | 47:25:55 | 914.5 | 1.9001 | 1867.8 | 50.57 | 1867.8 | 50.57 | 0 | 0 | 3.2036 | 86.73 | 3.2036 | 86.73 | 0 | 0 | 2025-12-21 15:27:54 | 1.7377 | 3771.1672 | 102.0973 | 2076.98 | Close | 100 |  | 1
4051 | 23 | 4 | CC DChg | 00:00:00 | 47:25:55 | -13848.6 | 1.7113 | 0 | 0 | 0 | 0 | 0 | 0 | 0 | 0 | 0 | 0 | 0 | 0 | 2025-12-21 15:27:54 | -23.6991 | 0 | 0 | 123.54 | Close | 0 |  | 0
4052 | 23 | 4 | CC DChg | 00:00:03 | 47:25:58 | -13848.6 | 1.626 | 11.5 | 0.31 | 0 | 0 | 11.5 | 0.31 | 0.0191 | 0.52 | 0 | 0 | 0.0191 | 0.52 | 2025-12-21 15:27:57 | -22.5178 | -135.2929 | -3.6628 | 117.37 | Close | 0.625
4053 | 23 | 4 | CC DChg | 00:00:06 | 47:26:01 | -13848.6 | 1.6003 | 23.1 | 0.62 | 0 | 0 | 23.1 | 0.62 | 0.0377 | 1.02 | 0 | 0 | 0.0377 | 1.02 | 2025-12-21 15:28:00 | -22.1619 | -449.046 | -12.1571 | 115.51 | Close | 1.25
4054 | 23 | 4 | CC DChg | 00:00:09 | 47:26:04 | -13848.6 | 1.5838 | 34.6 | 0.94 | 0 | 0 | 34.6 | 0.94 | 0.0561 | 1.52 | 0 | 0 | 0.0561 | 1.52 | 2025-12-21 15:28:03 | -21.9334 | -699.4232 | -18.9356 | 114.32 | Close | 1.875
4055 | 23 | 4 | CC DChg | 00:00:12 | 47:26:07 | -13848.6 | 1.5711 | 46.2 | 1.25 | 0 | 0 | 46.2 | 1.25 | 0.0743 | 2.01 | 0 | 0 | 0.0743 | 2.01 | 2025-12-21 15:28:06 | -21.7575 | -908.6997 | -24.6013 | 113.41 | Close | 2.5
4056 | 23 | 4 | CC DChg | 00:00:15 | 47:26:10 | -13848.6 | 1.5609 | 57.7 | 1.56 | 0 | 0 | 57.7 | 1.56 | 0.0924 | 2.5 | 0 | 0 | 0.0924 | 2.5 | 2025-12-21 15:28:09 | -21.6162 | -1131.4197 | -30.6311 | 112.66 | Close | 3.125
4057 | 23 | 4 | CC DChg | 00:00:18 | 47:26:13 | -13848.6 | 1.5519 | 69.2 | 1.87 | 0 | 0 | 69.2 | 1.87 | 0.1103 | 2.99 | 0 | 0 | 0.1103 | 2.99 | 2025-12-21 15:28:12 | -21.4916 | -1282.2759 | -34.7152 | 112.02 | Close | 3.75
4058 | 23 | 4 | CC DChg | 00:00:21 | 47:26:16 | -13848.6 | 1.5438 | 80.8 | 2.19 | 0 | 0 | 80.8 | 2.19 | 0.1282 | 3.47 | 0 | 0 | 0.1282 | 3.47 | 2025-12-21 15:28:15 | -21.3794 | -1424.751 | -38.5725 | 111.43 | Close | 4.375
4059 | 23 | 4 | CC DChg | 00:00:24 | 47:26:19 | -13848.6 | 1.5361 | 92.3 | 2.5 | 0 | 0 | 92.3 | 2.5 | 0.1459 | 3.95 | 0 | 0 | 0.1459 | 3.95 | 2025-12-21 15:28:18 | -21.2728 | -1498.7648 | -40.5762 | 110.88 | Close | 5
4060 | 23 | 4 | CC DChg | 00:00:27 | 47:26:22 | -13848.6 | 1.5293 | 103.9 | 2.81 | 0 | 0 | 103.9 | 2.81 | 0.1636 | 4.43 | 0 | 0 | 0.1636 | 4.43 | 2025-12-21 15:28:21 | -21.1786 | -1697.1283 | -45.9466 | 110.39 | Close | 5.625
4061 | 23 | 4 | CC DChg | 00:00:30 | 47:26:25 | -13848.6 | 1.5231 | 115.4 | 3.12 | 0 | 0 | 115.4 | 3.12 | 0.1812 | 4.91 | 0 | 0 | 0.1812 | 4.91 | 2025-12-21 15:28:24 | -21.0928 | -1861.3692 | -50.3931 | 109.94 | Close | 6.25
4062 | 23 | 4 | CC DChg | 00:00:33 | 47:26:28 | -13848.6 | 1.5172 | 126.9 | 3.44 | 0 | 0 | 126.9 | 3.44 | 0.1988 | 5.38 | 0 | 0 | 0.1988 | 5.38 | 2025-12-21 15:28:27 | -21.0111 | -1956.0151 | -52.9554 | 109.51 | Close | 6.875
4063 | 23 | 4 | CC DChg | 00:00:36 | 47:26:31 | -13848.6 | 1.5116 | 138.5 | 3.75 | 0 | 0 | 138.5 | 3.75 | 0.2163 | 5.85 | 0 | 0 | 0.2163 | 5.85 | 2025-12-21 15:28:30 | -20.9335 | -2060.7996 | -55.7923 | 109.11 | Close | 7.5
4064 | 23 | 4 | CC DChg | 00:00:39 | 47:26:34 | -13848.6 | 1.506 | 150 | 4.06 | 0 | 0 | 150 | 4.06 | 0.2337 | 6.33 | 0 | 0 | 0.2337 | 6.33 | 2025-12-21 15:28:33 | -20.856 | -2060.8036 | -55.7924 | 108.7 | Close | 8.125001
4065 | 23 | 4 | CC DChg | 00:00:42 | 47:26:37 | -13848.6 | 1.5011 | 161.6 | 4.37 | 0 | 0 | 161.6 | 4.37 | 0.251 | 6.8 | 0 | 0 | 0.251 | 6.8 | 2025-12-21 15:28:36 | -20.7881 | -2355.1973 | -63.7625 | 108.35 | Close | 8.75
4066 | 23 | 4 | CC DChg | 00:00:45 | 47:26:40 | -13848.6 | 1.4961 | 173.1 | 4.69 | 0 | 0 | 173.1 | 4.69 | 0.2683 | 7.26 | 0 | 0 | 0.2683 | 7.26 | 2025-12-21 15:28:39 | -20.7189 | -2308.0978 | -62.4874 | 107.99 | Close | 9.375
4067 | 23 | 4 | CC DChg | 00:00:48 | 47:26:43 | -13848.6 | 1.4918 | 184.6 | 5 | 0 | 0 | 184.6 | 5 | 0.2856 | 7.73 | 0 | 0 | 0.2856 | 7.73 | 2025-12-21 15:28:42 | -20.6593 | -2683.8346 | -72.6598 | 107.68 | Close | 10
4068 | 23 | 4 | CC DChg | 00:00:51 | 47:26:46 | -13848.6 | 1.4871 | 196.2 | 5.31 | 0 | 0 | 196.2 | 5.31 | 0.3027 | 8.2 | 0 | 0 | 0.3027 | 8.2 | 2025-12-21 15:28:45 | -20.5942 | -2455.4208 | -66.4759 | 107.34 | Close | 10.625
4069 | 23 | 4 | CC DChg | 00:00:54 | 47:26:49 | -13848.6 | 1.4828 | 207.7 | 5.62 | 0 | 0 | 207.7 | 5.62 | 0.3199 | 8.66 | 0 | 0 | 0.3199 | 8.66 | 2025-12-21 15:28:48 | -20.5347 | -2683.8295 | -72.6596 | 107.03 | Close | 11.25
4070 | 23 | 4 | CC DChg | 00:00:57 | 47:26:52 | -13848.6 | 1.4787 | 219.3 | 5.94 | 0 | 0 | 219.3 | 5.94 | 0.337 | 9.12 | 0 | 0 | 0.337 | 9.12 | 2025-12-21 15:28:51 | -20.4779 | -2814.7534 | -76.2042 | 106.73 | Close | 11.875
4071 | 23 | 4 | CC DChg | 00:01:00 | 47:26:55 | -13848.6 | 1.4744 | 230.8 | 6.25 | 0 | 0 | 230.8 | 6.25 | 0.354 | 9.58 | 0 | 0 | 0.354 | 9.58 | 2025-12-21 15:28:54 | -20.4183 | -2683.8346 | -72.6598 | 106.42 | Close | 12.5
4072 | 23 | 4 | CC DChg | 00:01:03 | 47:26:58 | -13848.6 | 1.4707 | 242.4 | 6.56 | 0 | 0 | 242.4 | 6.56 | 0.371 | 10.04 | 0 | 0 | 0.371 | 10.04 | 2025-12-21 15:28:57 | -20.3671 | -3119.0511 | -84.4425 | 106.16 | Close | 13.125
4073 | 23 | 4 | CC DChg | 00:01:06 | 47:27:01 | -13848.6 | 1.4667 | 253.9 | 6.87 | 0 | 0 | 253.9 | 6.87 | 0.388 | 10.5 | 0 | 0 | 0.388 | 10.5 | 2025-12-21 15:29:00 | -20.3117 | -2885.1222 | -78.1093 | 105.87 | Close | 13.75
4074 | 23 | 4 | CC DChg | 00:01:09 | 47:27:04 | -13848.6 | 1.4632 | 265.4 | 7.19 | 0 | 0 | 265.4 | 7.19 | 0.4049 | 10.96 | 0 | 0 | 0.4049 | 10.96 | 2025-12-21 15:29:03 | -20.2632 | -3297.2825 | -89.2677 | 105.61 | Close | 14.375
4075 | 23 | 4 | CC DChg | 00:01:12 | 47:27:07 | -13848.6 | 1.4595 | 277 | 7.5 | 0 | 0 | 277 | 7.5 | 0.4217 | 11.42 | 0 | 0 | 0.4217 | 11.42 | 2025-12-21 15:29:06 | -20.212 | -3119.045 | -84.4423 | 105.35 | Close | 15
4076 | 23 | 4 | CC DChg | 00:01:15 | 47:27:10 | -13848.6 | 1.4558 | 288.5 | 7.81 | 0 | 0 | 288.5 | 7.81 | 0.4385 | 11.87 | 0 | 0 | 0.4385 | 11.87 | 2025-12-21 15:29:09 | -20.1608 | -3119.045 | -84.4423 | 105.08 | Close | 15.625
4077 | 23 | 4 | CC DChg | 00:01:18 | 47:27:13 | -13848.6 | 1.4524 | 300.1 | 8.12 | 0 | 0 | 300.1 | 8.12 | 0.4553 | 12.33 | 0 | 0 | 0.4553 | 12.33 | 2025-12-21 15:29:12 | -20.1137 | -3394.2745 | -91.8936 | 104.83 | Close | 16.25
4078 | 23 | 4 | CC DChg | 00:01:21 | 47:27:16 | -13848.6 | 1.449 | 311.6 | 8.44 | 0 | 0 | 311.6 | 8.44 | 0.4721 | 12.78 | 0 | 0 | 0.4721 | 12.78 | 2025-12-21 15:29:15 | -20.0666 | -3394.2549 | -91.8931 | 104.59 | Close | 16.875
4079 | 23 | 4 | CC DChg | 00:01:24 | 47:27:19 | -13848.6 | 1.4456 | 323.1 | 8.75 | 0 | 0 | 323.1 | 8.75 | 0.4888 | 13.23 | 0 | 0 | 0.4888 | 13.23 | 2025-12-21 15:29:18 | -20.0195 | -3394.2549 | -91.8931 | 104.34 | Close | 17.5
4080 | 23 | 4 | CC DChg | 00:01:27 | 47:27:22 | -13848.6 | 1.4422 | 334.7 | 9.06 | 0 | 0 | 334.7 | 9.06 | 0.5054 | 13.68 | 0 | 0 | 0.5054 | 13.68 | 2025-12-21 15:29:21 | -19.9724 | -3394.2614 | -91.8933 | 104.1 | Close | 18.125
4081 | 23 | 4 | CC DChg | 00:01:30 | 47:27:25 | -13848.6 | 1.4388 | 346.2 | 9.37 | 0 | 0 | 346.2 | 9.37 | 0.5221 | 14.13 | 0 | 0 | 0.5221 | 14.13 | 2025-12-21 15:29:24 | -19.9253 | -3394.2614 | -91.8933 | 103.85 | Close | 18.75
4082 | 23 | 4 | CC DChg | 00:01:33 | 47:27:28 | -13848.6 | 1.4357 | 357.8 | 9.69 | 0 | 0 | 357.8 | 9.69 | 0.5386 | 14.58 | 0 | 0 | 0.5386 | 14.58 | 2025-12-21 15:29:27 | -19.8824 | -3722.7384 | -100.7862 | 103.64 | Close | 19.375
4083 | 23 | 4 | CC DChg | 00:01:36 | 47:27:31 | -13848.6 | 1.4322 | 369.3 | 10 | 0 | 0 | 369.3 | 10 | 0.5552 | 15.03 | 0 | 0 | 0.5552 | 15.03 | 2025-12-21 15:29:30 | -19.8339 | -3297.2825 | -89.2677 | 103.38 | Close | 20
4084 | 23 | 4 | CC DChg | 00:01:39 | 47:27:34 | -13848.6 | 1.4291 | 380.8 | 10.31 | 0 | 0 | 380.8 | 10.31 | 0.5717 | 15.48 | 0 | 0 | 0.5717 | 15.48 | 2025-12-21 15:29:33 | -19.791 | -3722.7312 | -100.786 | 103.15 | Close | 20.625
4085 | 23 | 4 | CC DChg | 00:01:42 | 47:27:37 | -13848.6 | 1.4257 | 392.4 | 10.62 | 0 | 0 | 392.4 | 10.62 | 0.5882 | 15.92 | 0 | 0 | 0.5882 | 15.92 | 2025-12-21 15:29:36 | -19.7439 | -3394.2614 | -91.8933 | 102.9 | Close | 21.25
4086 | 23 | 4 | CC DChg | 00:01:45 | 47:27:40 | -13848.6 | 1.4226 | 403.9 | 10.94 | 0 | 0 | 403.9 | 10.94 | 0.6046 | 16.37 | 0 | 0 | 0.6046 | 16.37 | 2025-12-21 15:29:39 | -19.701 | -3722.7384 | -100.7862 | 102.68 | Close | 21.875
4087 | 23 | 4 | CC DChg | 00:01:48 | 47:27:43 | -13848.6 | 1.4195 | 415.5 | 11.25 | 0 | 0 | 415.5 | 11.25 | 0.621 | 16.81 | 0 | 0 | 0.621 | 16.81 | 2025-12-21 15:29:42 | -19.6581 | -3722.724 | -100.7858 | 102.46 | Close | 22.5
4088 | 23 | 4 | CC DChg | 00:01:51 | 47:27:46 | -13848.6 | 1.4161 | 427 | 11.56 | 0 | 0 | 427 | 11.56 | 0.6374 | 17.26 | 0 | 0 | 0.6374 | 17.26 | 2025-12-21 15:29:45 | -19.611 | -3394.2614 | -91.8933 | 102.21 | Close | 23.125
4089 | 23 | 4 | CC DChg | 00:01:54 | 47:27:49 | -13848.6 | 1.4133 | 438.5 | 11.87 | 0 | 0 | 438.5 | 11.87 | 0.6537 | 17.7 | 0 | 0 | 0.6537 | 17.7 | 2025-12-21 15:29:48 | -19.5722 | -4121.6032 | -111.5847 | 102.01 | Close | 23.75
4090 | 23 | 4 | CC DChg | 00:01:57 | 47:27:52 | -13848.6 | 1.4099 | 450.1 | 12.19 | 0 | 0 | 450.1 | 12.19 | 0.67 | 18.14 | 0 | 0 | 0.67 | 18.14 | 2025-12-21 15:29:51 | -19.5251 | -3394.2614 | -91.8933 | 101.76 | Close | 24.375
4091 | 23 | 4 | CC DChg | 00:02:00 | 47:27:55 | -13848.6 | 1.4068 | 461.6 | 12.5 | 0 | 0 | 461.6 | 12.5 | 0.6862 | 18.58 | 0 | 0 | 0.6862 | 18.58 | 2025-12-21 15:29:54 | -19.4822 | -3722.7384 | -100.7862 | 101.54 | Close | 25
4092 | 23 | 4 | CC DChg | 00:02:03 | 47:27:58 | -13848.6 | 1.404 | 473.2 | 12.81 | 0 | 0 | 473.2 | 12.81 | 0.7025 | 19.02 | 0 | 0 | 0.7025 | 19.02 | 2025-12-21 15:29:57 | -19.4434 | -4121.6032 | -111.5847 | 101.34 | Close | 25.625
4093 | 23 | 4 | CC DChg | 00:02:06 | 47:28:01 | -13848.6 | 1.4006 | 484.7 | 13.12 | 0 | 0 | 484.7 | 13.12 | 0.7186 | 19.46 | 0 | 0 | 0.7186 | 19.46 | 2025-12-21 15:30:00 | -19.3963 | -3394.2614 | -91.8933 | 101.09 | Close | 26.25
4094 | 23 | 4 | CC DChg | 00:02:09 | 47:28:04 | -13848.6 | 1.3978 | 496.2 | 13.43 | 0 | 0 | 496.2 | 13.43 | 0.7348 | 19.89 | 0 | 0 | 0.7348 | 19.89 | 2025-12-21 15:30:03 | -19.3575 | -4121.6032 | -111.5847 | 100.89 | Close | 26.875
4095 | 23 | 4 | CC DChg | 00:02:12 | 47:28:07 | -13848.6 | 1.3944 | 507.8 | 13.75 | 0 | 0 | 507.8 | 13.75 | 0.7509 | 20.33 | 0 | 0 | 0.7509 | 20.33 | 2025-12-21 15:30:06 | -19.3105 | -3394.2614 | -91.8933 | 100.65 | Close | 27.5
4096 | 23 | 4 | CC DChg | 00:02:15 | 47:28:10 | -13848.6 | 1.3916 | 519.3 | 14.06 | 0 | 0 | 519.3 | 14.06 | 0.767 | 20.76 | 0 | 0 | 0.767 | 20.76 | 2025-12-21 15:30:09 | -19.2717 | -4121.5873 | -111.5842 | 100.46 | Close | 28.125
4097 | 23 | 4 | CC DChg | 00:02:18 | 47:28:13 | -13848.6 | 1.3885 | 530.9 | 14.37 | 0 | 0 | 530.9 | 14.37 | 0.783 | 21.2 | 0 | 0 | 0.783 | 21.2 | 2025-12-21 15:30:12 | -19.2288 | -3722.7527 | -100.7865 | 100.22 | Close | 28.75
4098 | 23 | 4 | CC DChg | 00:02:21 | 47:28:16 | -13848.6 | 1.3854 | 542.4 | 14.68 | 0 | 0 | 542.4 | 14.68 | 0.799 | 21.63 | 0 | 0 | 0.799 | 21.63 | 2025-12-21 15:30:15 | -19.1858 | -3722.7384 | -100.7862 | 100 | Close | 29.375
4099 | 23 | 4 | CC DChg | 00:02:24 | 47:28:19 | -13848.6 | 1.3823 | 553.9 | 15 | 0 | 0 | 553.9 | 15 | 0.815 | 22.06 | 0 | 0 | 0.815 | 22.06 | 2025-12-21 15:30:18 | -19.1429 | -3722.724 | -100.7858 | 99.77 | Close | 30
4100 | 23 | 4 | CC DChg | 00:02:27 | 47:28:22 | -13848.6 | 1.3795 | 565.5 | 15.31 | 0 | 0 | 565.5 | 15.31 | 0.8309 | 22.5 | 0 | 0 | 0.8309 | 22.5 | 2025-12-21 15:30:21 | -19.1041 | -4121.619 | -111.5851 | 99.57 | Close | 30.625
4101 | 23 | 4 | CC DChg | 00:02:30 | 47:28:25 | -13848.6 | 1.3761 | 577 | 15.62 | 0 | 0 | 577 | 15.62 | 0.8468 | 22.93 | 0 | 0 | 0.8468 | 22.93 | 2025-12-21 15:30:24 | -19.057 | -3394.2353 | -91.8926 | 99.32 | Close | 31.25
4102 | 23 | 4 | CC DChg | 00:02:33 | 47:28:28 | -13848.6 | 1.3733 | 588.6 | 15.93 | 0 | 0 | 588.6 | 15.93 | 0.8627 | 23.36 | 0 | 0 | 0.8627 | 23.36 | 2025-12-21 15:30:27 | -19.0183 | -4121.6349 | -111.5855 | 99.12 | Close | 31.875
4103 | 23 | 4 | CC DChg | 00:02:36 | 47:28:31 | -13848.6 | 1.3699 | 600.1 | 16.25 | 0 | 0 | 600.1 | 16.25 | 0.8785 | 23.78 | 0 | 0 | 0.8785 | 23.78 | 2025-12-21 15:30:30 | -18.9712 | -3394.2614 | -91.8933 | 98.88 | Close | 32.5
4104 | 23 | 4 | CC DChg | 00:02:39 | 47:28:34 | -13848.6 | 1.3671 | 611.6 | 16.56 | 0 | 0 | 611.6 | 16.56 | 0.8943 | 24.21 | 0 | 0 | 0.8943 | 24.21 | 2025-12-21 15:30:33 | -18.9324 | -4121.5873 | -111.5842 | 98.67 | Close | 33.125
4105 | 23 | 4 | CC DChg | 00:02:42 | 47:28:37 | -13848.6 | 1.364 | 623.2 | 16.87 | 0 | 0 | 623.2 | 16.87 | 0.9101 | 24.64 | 0 | 0 | 0.9101 | 24.64 | 2025-12-21 15:30:36 | -18.8895 | -3722.7384 | -100.7862 | 98.44 | Close | 33.75
4106 | 23 | 4 | CC DChg | 00:02:45 | 47:28:40 | -13848.6 | 1.3609 | 634.7 | 17.18 | 0 | 0 | 634.7 | 17.18 | 0.9258 | 25.06 | 0 | 0 | 0.9258 | 25.06 | 2025-12-21 15:30:39 | -18.8465 | -3722.7097 | -100.7854 | 98.23 | Close | 34.375
4107 | 23 | 4 | CC DChg | 00:02:48 | 47:28:43 | -13848.6 | 1.3578 | 646.3 | 17.5 | 0 | 0 | 646.3 | 17.5 | 0.9415 | 25.49 | 0 | 0 | 0.9415 | 25.49 | 2025-12-21 15:30:42 | -18.8036 | -3722.7527 | -100.7865 | 98 | Close | 35
4108 | 23 | 4 | CC DChg | 00:02:51 | 47:28:46 | -13848.6 | 1.355 | 657.8 | 17.81 | 0 | 0 | 657.8 | 17.81 | 0.9571 | 25.91 | 0 | 0 | 0.9571 | 25.91 | 2025-12-21 15:30:45 | -18.7648 | -4121.6349 | -111.5855 | 97.8 | Close | 35.62501
4109 | 23 | 4 | CC DChg | 00:02:54 | 47:28:49 | -13848.6 | 1.3516 | 669.3 | 18.12 | 0 | 0 | 669.3 | 18.12 | 0.9728 | 26.34 | 0 | 0 | 0.9728 | 26.34 | 2025-12-21 15:30:48 | -18.7177 | -3394.2353 | -91.8926 | 97.56 | Close | 36.25
4110 | 23 | 4 | CC DChg | 00:02:57 | 47:28:52 | -13848.6 | 1.3488 | 680.9 | 18.43 | 0 | 0 | 680.9 | 18.43 | 0.9883 | 26.76 | 0 | 0 | 0.9883 | 26.76 | 2025-12-21 15:30:51 | -18.679 | -4121.6032 | -111.5847 | 97.35 | Close | 36.875
4111 | 23 | 4 | CC DChg | 00:03:00 | 47:28:55 | -13848.6 | 1.3454 | 692.4 | 18.75 | 0 | 0 | 692.4 | 18.75 | 1.0039 | 27.18 | 0 | 0 | 1.0039 | 27.18 | 2025-12-21 15:30:54 | -18.6319 | -3394.2614 | -91.8933 | 97.11 | Close | 37.5
4112 | 23 | 4 | CC DChg | 00:03:03 | 47:28:58 | -13848.6 | 1.3423 | 704 | 19.06 | 0 | 0 | 704 | 19.06 | 1.0194 | 27.6 | 0 | 0 | 1.0194 | 27.6 | 2025-12-21 15:30:57 | -18.5889 | -3722.7097 | -100.7854 | 96.88 | Close | 38.125
4113 | 23 | 4 | CC DChg | 00:03:06 | 47:29:01 | -13848.6 | 1.3395 | 715.5 | 19.37 | 0 | 0 | 715.5 | 19.37 | 1.0349 | 28.02 | 0 | 0 | 1.0349 | 28.02 | 2025-12-21 15:31:00 | -18.5502 | -4121.6349 | -111.5855 | 96.68 | Close | 38.75
4114 | 23 | 4 | CC DChg | 00:03:09 | 47:29:04 | -13848.6 | 1.3361 | 727.1 | 19.68 | 0 | 0 | 727.1 | 19.68 | 1.0503 | 28.43 | 0 | 0 | 1.0503 | 28.43 | 2025-12-21 15:31:03 | -18.5031 | -3394.2614 | -91.8933 | 96.44 | Close | 39.375
4115 | 23 | 4 | CC DChg | 00:03:12 | 47:29:07 | -13848.6 | 1.333 | 738.6 | 20 | 0 | 0 | 738.6 | 20 | 1.0657 | 28.85 | 0 | 0 | 1.0657 | 28.85 | 2025-12-21 15:31:06 | -18.4602 | -3722.7384 | -100.7862 | 96.21 | Close | 40
4116 | 23 | 4 | CC DChg | 00:03:15 | 47:29:10 | -13848.6 | 1.3299 | 750.1 | 20.31 | 0 | 0 | 750.1 | 20.31 | 1.0811 | 29.27 | 0 | 0 | 1.0811 | 29.27 | 2025-12-21 15:31:09 | -18.4172 | -3722.7384 | -100.7862 | 95.99 | Close | 40.625
4117 | 23 | 4 | CC DChg | 00:03:18 | 47:29:13 | -13848.6 | 1.3268 | 761.7 | 20.62 | 0 | 0 | 761.7 | 20.62 | 1.0964 | 29.68 | 0 | 0 | 1.0964 | 29.68 | 2025-12-21 15:31:12 | -18.3743 | -3722.724 | -100.7858 | 95.76 | Close | 41.25
4118 | 23 | 4 | CC DChg | 00:03:21 | 47:29:16 | -13848.6 | 1.324 | 773.2 | 20.93 | 0 | 0 | 773.2 | 20.93 | 1.1117 | 30.1 | 0 | 0 | 1.1117 | 30.1 | 2025-12-21 15:31:15 | -18.3355 | -4121.619 | -111.5851 | 95.56 | Close | 41.875
4119 | 23 | 4 | CC DChg | 00:03:24 | 47:29:19 | -13848.6 | 1.3206 | 784.8 | 21.25 | 0 | 0 | 784.8 | 21.25 | 1.127 | 30.51 | 0 | 0 | 1.127 | 30.51 | 2025-12-21 15:31:18 | -18.2884 | -3394.2484 | -91.8929 | 95.32 | Close | 42.5
4120 | 23 | 4 | CC DChg | 00:03:27 | 47:29:22 | -13848.6 | 1.3175 | 796.3 | 21.56 | 0 | 0 | 796.3 | 21.56 | 1.1422 | 30.92 | 0 | 0 | 1.1422 | 30.92 | 2025-12-21 15:31:21 | -18.2455 | -3722.7527 | -100.7865 | 95.09 | Close | 43.125
4121 | 23 | 4 | CC DChg | 00:03:30 | 47:29:25 | -13848.6 | 1.3144 | 807.8 | 21.87 | 0 | 0 | 807.8 | 21.87 | 1.1574 | 31.33 | 0 | 0 | 1.1574 | 31.33 | 2025-12-21 15:31:24 | -18.2026 | -3722.724 | -100.7858 | 94.87 | Close | 43.75
4122 | 23 | 4 | CC DChg | 00:03:33 | 47:29:28 | -13848.6 | 1.3113 | 819.4 | 22.18 | 0 | 0 | 819.4 | 22.18 | 1.1725 | 31.74 | 0 | 0 | 1.1725 | 31.74 | 2025-12-21 15:31:27 | -18.1596 | -3722.724 | -100.7858 | 94.65 | Close | 44.375
4123 | 23 | 4 | CC DChg | 00:03:36 | 47:29:31 | -13848.6 | 1.3082 | 830.9 | 22.5 | 0 | 0 | 830.9 | 22.5 | 1.1876 | 32.15 | 0 | 0 | 1.1876 | 32.15 | 2025-12-21 15:31:30 | -18.1167 | -3722.724 | -100.7858 | 94.42 | Close | 45
4124 | 23 | 4 | CC DChg | 00:03:39 | 47:29:34 | -13848.6 | 1.3048 | 842.5 | 22.81 | 0 | 0 | 842.5 | 22.81 | 1.2027 | 32.56 | 0 | 0 | 1.2027 | 32.56 | 2025-12-21 15:31:33 | -18.0696 | -3394.2745 | -91.8936 | 94.18 | Close | 45.625
4125 | 23 | 4 | CC DChg | 00:03:42 | 47:29:37 | -13848.6 | 1.302 | 854 | 23.12 | 0 | 0 | 854 | 23.12 | 1.2177 | 32.97 | 0 | 0 | 1.2177 | 32.97 | 2025-12-21 15:31:36 | -18.0309 | -4121.5873 | -111.5842 | 93.99 | Close | 46.25
4126 | 23 | 4 | CC DChg | 00:03:45 | 47:29:40 | -13848.6 | 1.2989 | 865.5 | 23.43 | 0 | 0 | 865.5 | 23.43 | 1.2328 | 33.37 | 0 | 0 | 1.2328 | 33.37 | 2025-12-21 15:31:39 | -17.9879 | -3722.7814 | -100.7873 | 93.74 | Close | 46.87501
4127 | 23 | 4 | CC DChg | 00:03:48 | 47:29:43 | -13848.6 | 1.2958 | 877.1 | 23.75 | 0 | 0 | 877.1 | 23.75 | 1.2477 | 33.78 | 0 | 0 | 1.2477 | 33.78 | 2025-12-21 15:31:42 | -17.945 | -3722.6953 | -100.785 | 93.52 | Close | 47.5
4128 | 23 | 4 | CC DChg | 00:03:51 | 47:29:46 | -13848.6 | 1.2927 | 888.6 | 24.06 | 0 | 0 | 888.6 | 24.06 | 1.2627 | 34.18 | 0 | 0 | 1.2627 | 34.18 | 2025-12-21 15:31:45 | -17.9021 | -3722.7527 | -100.7865 | 93.29 | Close | 48.125
4129 | 23 | 4 | CC DChg | 00:03:54 | 47:29:49 | -13848.6 | 1.2893 | 900.2 | 24.37 | 0 | 0 | 900.2 | 24.37 | 1.2776 | 34.59 | 0 | 0 | 1.2776 | 34.59 | 2025-12-21 15:31:48 | -17.855 | -3394.2484 | -91.8929 | 93.06 | Close | 48.75
4130 | 23 | 4 | CC DChg | 00:03:57 | 47:29:52 | -13848.6 | 1.2865 | 911.7 | 24.68 | 0 | 0 | 911.7 | 24.68 | 1.2924 | 34.99 | 0 | 0 | 1.2924 | 34.99 | 2025-12-21 15:31:51 | -17.8162 | -4121.619 | -111.5851 | 92.85 | Close | 49.375
4131 | 23 | 4 | CC DChg | 00:04:00 | 47:29:55 | -13848.6 | 1.2834 | 923.2 | 24.99 | 0 | 0 | 923.2 | 24.99 | 1.3073 | 35.39 | 0 | 0 | 1.3073 | 35.39 | 2025-12-21 15:31:54 | -17.7733 | -3722.724 | -100.7858 | 92.64 | Close | 50
4132 | 23 | 4 | CC DChg | 00:04:03 | 47:29:58 | -13848.6 | 1.2803 | 934.8 | 25.31 | 0 | 0 | 934.8 | 25.31 | 1.322 | 35.79 | 0 | 0 | 1.322 | 35.79 | 2025-12-21 15:31:57 | -17.7303 | -3722.7527 | -100.7865 | 92.41 | Close | 50.625
4133 | 23 | 4 | CC DChg | 00:04:06 | 47:30:01 | -13848.6 | 1.2772 | 946.3 | 25.62 | 0 | 0 | 946.3 | 25.62 | 1.3368 | 36.19 | 0 | 0 | 1.3368 | 36.19 | 2025-12-21 15:32:00 | -17.6874 | -3722.724 | -100.7858 | 92.18 | Close | 51.25
4134 | 23 | 4 | CC DChg | 00:04:09 | 47:30:04 | -13848.6 | 1.2738 | 957.9 | 25.93 | 0 | 0 | 957.9 | 25.93 | 1.3515 | 36.59 | 0 | 0 | 1.3515 | 36.59 | 2025-12-21 15:32:03 | -17.6403 | -3394.2745 | -91.8936 | 91.94 | Close | 51.875
4135 | 23 | 4 | CC DChg | 00:04:12 | 47:30:07 | -13848.6 | 1.2707 | 969.4 | 26.24 | 0 | 0 | 969.4 | 26.24 | 1.3662 | 36.99 | 0 | 0 | 1.3662 | 36.99 | 2025-12-21 15:32:06 | -17.5974 | -3722.724 | -100.7858 | 91.71 | Close | 52.5
4136 | 23 | 4 | CC DChg | 00:04:15 | 47:30:10 | -13848.6 | 1.2679 | 980.9 | 26.56 | 0 | 0 | 980.9 | 26.56 | 1.3809 | 37.38 | 0 | 0 | 1.3809 | 37.38 | 2025-12-21 15:32:09 | -17.5586 | -4121.619 | -111.5851 | 91.51 | Close | 53.125
4137 | 23 | 4 | CC DChg | 00:04:18 | 47:30:13 | -13848.6 | 1.2645 | 992.5 | 26.87 | 0 | 0 | 992.5 | 26.87 | 1.3955 | 37.78 | 0 | 0 | 1.3955 | 37.78 | 2025-12-21 15:32:12 | -17.5115 | -3394.2484 | -91.8929 | 91.27 | Close | 53.75
4138 | 23 | 4 | CC DChg | 00:04:21 | 47:30:16 | -13848.6 | 1.2617 | 1004 | 27.18 | 0 | 0 | 1004 | 27.18 | 1.41 | 38.17 | 0 | 0 | 1.41 | 38.17 | 2025-12-21 15:32:15 | -17.4728 | -4121.619 | -111.5851 | 91.06 | Close | 54.375
4139 | 23 | 4 | CC DChg | 00:04:24 | 47:30:19 | -13848.6 | 1.2586 | 1015.6 | 27.49 | 0 | 0 | 1015.6 | 27.49 | 1.4246 | 38.57 | 0 | 0 | 1.4246 | 38.57 | 2025-12-21 15:32:18 | -17.4298 | -3722.724 | -100.7858 | 90.84 | Close | 55
4140 | 23 | 4 | CC DChg | 00:04:27 | 47:30:22 | -13848.6 | 1.2552 | 1027.1 | 27.81 | 0 | 0 | 1027.1 | 27.81 | 1.4391 | 38.96 | 0 | 0 | 1.4391 | 38.96 | 2025-12-21 15:32:21 | -17.3827 | -3394.2484 | -91.8929 | 90.59 | Close | 55.625
4141 | 23 | 4 | CC DChg | 00:04:30 | 47:30:25 | -13848.6 | 1.2524 | 1038.6 | 28.12 | 0 | 0 | 1038.6 | 28.12 | 1.4536 | 39.35 | 0 | 0 | 1.4536 | 39.35 | 2025-12-21 15:32:24 | -17.344 | -4121.5873 | -111.5842 | 90.39 | Close | 56.25
4142 | 23 | 4 | CC DChg | 00:04:33 | 47:30:28 | -13848.6 | 1.249 | 1050.2 | 28.43 | 0 | 0 | 1050.2 | 28.43 | 1.468 | 39.74 | 0 | 0 | 1.468 | 39.74 | 2025-12-21 15:32:27 | -17.2969 | -3394.2745 | -91.8936 | 90.15 | Close | 56.875
4143 | 23 | 4 | CC DChg | 00:04:36 | 47:30:31 | -13848.6 | 1.2459 | 1061.7 | 28.74 | 0 | 0 | 1061.7 | 28.74 | 1.4824 | 40.13 | 0 | 0 | 1.4824 | 40.13 | 2025-12-21 15:32:30 | -17.2539 | -3722.7527 | -100.7865 | 89.92 | Close | 57.5
4144 | 23 | 4 | CC DChg | 00:04:39 | 47:30:34 | -13848.6 | 1.2431 | 1073.3 | 29.06 | 0 | 0 | 1073.3 | 29.06 | 1.4967 | 40.52 | 0 | 0 | 1.4967 | 40.52 | 2025-12-21 15:32:33 | -17.2152 | -4121.5873 | -111.5842 | 89.71 | Close | 58.125
4145 | 23 | 4 | CC DChg | 00:04:42 | 47:30:37 | -13848.6 | 1.2397 | 1084.8 | 29.37 | 0 | 0 | 1084.8 | 29.37 | 1.5111 | 40.91 | 0 | 0 | 1.5111 | 40.91 | 2025-12-21 15:32:36 | -17.1681 | -3394.2745 | -91.8936 | 89.47 | Close | 58.75
4146 | 23 | 4 | CC DChg | 00:04:45 | 47:30:40 | -13848.6 | 1.2366 | 1096.3 | 29.68 | 0 | 0 | 1096.3 | 29.68 | 1.5254 | 41.3 | 0 | 0 | 1.5254 | 41.3 | 2025-12-21 15:32:39 | -17.1252 | -3722.6953 | -100.785 | 89.24 | Close | 59.375
4147 | 23 | 4 | CC DChg | 00:04:48 | 47:30:43 | -13848.6 | 1.2335 | 1107.9 | 29.99 | 0 | 0 | 1107.9 | 29.99 | 1.5396 | 41.68 | 0 | 0 | 1.5396 | 41.68 | 2025-12-21 15:32:42 | -17.0822 | -3722.7527 | -100.7865 | 89.03 | Close | 60
4148 | 23 | 4 | CC DChg | 00:04:51 | 47:30:46 | -13848.6 | 1.2304 | 1119.4 | 30.31 | 0 | 0 | 1119.4 | 30.31 | 1.5538 | 42.07 | 0 | 0 | 1.5538 | 42.07 | 2025-12-21 15:32:45 | -17.0393 | -3722.7527 | -100.7865 | 88.8 | Close | 60.625
4149 | 23 | 4 | CC DChg | 00:04:54 | 47:30:49 | -13848.6 | 1.2273 | 1131 | 30.62 | 0 | 0 | 1131 | 30.62 | 1.568 | 42.45 | 0 | 0 | 1.568 | 42.45 | 2025-12-21 15:32:48 | -16.9964 | -3722.7527 | -100.7865 | 88.58 | Close | 61.25001
4150 | 23 | 4 | CC DChg | 00:04:57 | 47:30:52 | -13848.6 | 1.2242 | 1142.5 | 30.93 | 0 | 0 | 1142.5 | 30.93 | 1.5822 | 42.83 | 0 | 0 | 1.5822 | 42.83 | 2025-12-21 15:32:51 | -16.9534 | -3722.6953 | -100.785 | 88.35 | Close | 61.875
4151 | 23 | 4 | CC DChg | 00:05:00 | 47:30:55 | -13848.6 | 1.2211 | 1154 | 31.24 | 0 | 0 | 1154 | 31.24 | 1.5963 | 43.22 | 0 | 0 | 1.5963 | 43.22 | 2025-12-21 15:32:54 | -16.9105 | -3722.724 | -100.7858 | 88.13 | Close | 62.5
4152 | 23 | 4 | CC DChg | 00:05:03 | 47:30:58 | -13848.6 | 1.2183 | 1165.6 | 31.56 | 0 | 0 | 1165.6 | 31.56 | 1.6103 | 43.6 | 0 | 0 | 1.6103 | 43.6 | 2025-12-21 15:32:57 | -16.8717 | -4121.6508 | -111.586 | 87.92 | Close | 63.125
4153 | 23 | 4 | CC DChg | 00:05:06 | 47:31:01 | -13848.6 | 1.2149 | 1177.1 | 31.87 | 0 | 0 | 1177.1 | 31.87 | 1.6244 | 43.98 | 0 | 0 | 1.6244 | 43.98 | 2025-12-21 15:33:00 | -16.8246 | -3394.2745 | -91.8936 | 87.68 | Close | 63.75001
4154 | 23 | 4 | CC DChg | 00:05:09 | 47:31:04 | -13848.6 | 1.2118 | 1188.7 | 32.18 | 0 | 0 | 1188.7 | 32.18 | 1.6384 | 44.36 | 0 | 0 | 1.6384 | 44.36 | 2025-12-21 15:33:03 | -16.7817 | -3722.724 | -100.7858 | 87.46 | Close | 64.375
4155 | 23 | 4 | CC DChg | 00:05:12 | 47:31:07 | -13848.6 | 1.2084 | 1200.2 | 32.49 | 0 | 0 | 1200.2 | 32.49 | 1.6523 | 44.73 | 0 | 0 | 1.6523 | 44.73 | 2025-12-21 15:33:06 | -16.7346 | -3394.2745 | -91.8936 | 87.21 | Close | 65.00001
4156 | 23 | 4 | CC DChg | 00:05:15 | 47:31:10 | -13848.6 | 1.2056 | 1211.8 | 32.81 | 0 | 0 | 1211.8 | 32.81 | 1.6663 | 45.11 | 0 | 0 | 1.6663 | 45.11 | 2025-12-21 15:33:09 | -16.6958 | -4121.5238 | -111.5825 | 87.01 | Close | 65.625
4157 | 23 | 4 | CC DChg | 00:05:18 | 47:31:13 | -13848.6 | 1.2025 | 1223.3 | 33.12 | 0 | 0 | 1223.3 | 33.12 | 1.6802 | 45.49 | 0 | 0 | 1.6802 | 45.49 | 2025-12-21 15:33:12 | -16.6529 | -3722.7814 | -100.7873 | 86.79 | Close | 66.25
4158 | 23 | 4 | CC DChg | 00:05:21 | 47:31:16 | -13848.6 | 1.1991 | 1234.8 | 33.43 | 0 | 0 | 1234.8 | 33.43 | 1.694 | 45.86 | 0 | 0 | 1.694 | 45.86 | 2025-12-21 15:33:15 | -16.6058 | -3394.2222 | -91.8922 | 86.54 | Close | 66.875
4159 | 23 | 4 | CC DChg | 00:05:24 | 47:31:19 | -13848.6 | 1.1963 | 1246.4 | 33.74 | 0 | 0 | 1246.4 | 33.74 | 1.7078 | 46.24 | 0 | 0 | 1.7078 | 46.24 | 2025-12-21 15:33:18 | -16.5671 | -4121.6508 | -111.586 | 86.34 | Close | 67.5
4160 | 23 | 4 | CC DChg | 00:05:27 | 47:31:22 | -13848.6 | 1.1929 | 1257.9 | 34.06 | 0 | 0 | 1257.9 | 34.06 | 1.7216 | 46.61 | 0 | 0 | 1.7216 | 46.61 | 2025-12-21 15:33:21 | -16.52 | -3394.2745 | -91.8936 | 86.1 | Close | 68.12501
4161 | 23 | 4 | CC DChg | 00:05:30 | 47:31:25 | -13848.6 | 1.1898 | 1269.5 | 34.37 | 0 | 0 | 1269.5 | 34.37 | 1.7354 | 46.98 | 0 | 0 | 1.7354 | 46.98 | 2025-12-21 15:33:24 | -16.477 | -3722.6667 | -100.7842 | 85.87 | Close | 68.74999
4162 | 23 | 4 | CC DChg | 00:05:33 | 47:31:28 | -13848.6 | 1.187 | 1281 | 34.68 | 0 | 0 | 1281 | 34.68 | 1.7491 | 47.35 | 0 | 0 | 1.7491 | 47.35 | 2025-12-21 15:33:27 | -16.4383 | -4121.619 | -111.5851 | 85.67 | Close | 69.375
4163 | 23 | 4 | CC DChg | 00:05:36 | 47:31:31 | -13848.6 | 1.1836 | 1292.5 | 34.99 | 0 | 0 | 1292.5 | 34.99 | 1.7628 | 47.72 | 0 | 0 | 1.7628 | 47.72 | 2025-12-21 15:33:30 | -16.3912 | -3394.2745 | -91.8936 | 85.42 | Close | 70
4164 | 23 | 4 | CC DChg | 00:05:39 | 47:31:34 | -13848.6 | 1.1805 | 1304.1 | 35.31 | 0 | 0 | 1304.1 | 35.31 | 1.7764 | 48.09 | 0 | 0 | 1.7764 | 48.09 | 2025-12-21 15:33:33 | -16.3482 | -3722.7814 | -100.7873 | 85.2 | Close | 70.62501
4165 | 23 | 4 | CC DChg | 00:05:42 | 47:31:37 | -13848.6 | 1.1771 | 1315.6 | 35.62 | 0 | 0 | 1315.6 | 35.62 | 1.79 | 48.46 | 0 | 0 | 1.79 | 48.46 | 2025-12-21 15:33:36 | -16.3012 | -3394.2745 | -91.8936 | 84.95 | Close | 71.25001
4166 | 23 | 4 | CC DChg | 00:05:45 | 47:31:40 | -13848.6 | 1.174 | 1327.2 | 35.93 | 0 | 0 | 1327.2 | 35.93 | 1.8036 | 48.83 | 0 | 0 | 1.8036 | 48.83 | 2025-12-21 15:33:39 | -16.2582 | -3722.724 | -100.7858 | 84.73 | Close | 71.87501
4167 | 23 | 4 | CC DChg | 00:05:48 | 47:31:43 | -13848.6 | 1.1709 | 1338.7 | 36.24 | 0 | 0 | 1338.7 | 36.24 | 1.8171 | 49.2 | 0 | 0 | 1.8171 | 49.2 | 2025-12-21 15:33:42 | -16.2153 | -3722.6953 | -100.785 | 84.51 | Close | 72.5
4168 | 23 | 4 | CC DChg | 00:05:51 | 47:31:46 | -13848.6 | 1.1678 | 1350.2 | 36.56 | 0 | 0 | 1350.2 | 36.56 | 1.8306 | 49.56 | 0 | 0 | 1.8306 | 49.56 | 2025-12-21 15:33:45 | -16.1724 | -3722.724 | -100.7858 | 84.28 | Close | 73.125
4169 | 23 | 4 | CC DChg | 00:05:54 | 47:31:49 | -13848.6 | 1.1647 | 1361.8 | 36.87 | 0 | 0 | 1361.8 | 36.87 | 1.8441 | 49.92 | 0 | 0 | 1.8441 | 49.92 | 2025-12-21 15:33:48 | -16.1294 | -3722.7527 | -100.7865 | 84.06 | Close | 73.75
4170 | 23 | 4 | CC DChg | 00:05:57 | 47:31:52 | -13848.6 | 1.1613 | 1373.3 | 37.18 | 0 | 0 | 1373.3 | 37.18 | 1.8575 | 50.29 | 0 | 0 | 1.8575 | 50.29 | 2025-12-21 15:33:51 | -16.0824 | -3394.2745 | -91.8936 | 83.81 | Close | 74.375
4171 | 23 | 4 | CC DChg | 00:06:00 | 47:31:55 | -13848.6 | 1.1582 | 1384.9 | 37.49 | 0 | 0 | 1384.9 | 37.49 | 1.8709 | 50.65 | 0 | 0 | 1.8709 | 50.65 | 2025-12-21 15:33:54 | -16.0394 | -3722.724 | -100.7858 | 83.59 | Close | 75
4172 | 23 | 4 | CC DChg | 00:06:03 | 47:31:58 | -13848.6 | 1.1551 | 1396.4 | 37.8 | 0 | 0 | 1396.4 | 37.8 | 1.8842 | 51.01 | 0 | 0 | 1.8842 | 51.01 | 2025-12-21 15:33:57 | -15.9965 | -3722.724 | -100.7858 | 83.37 | Close | 75.625
4173 | 23 | 4 | CC DChg | 00:06:06 | 47:32:01 | -13848.6 | 1.1517 | 1407.9 | 38.12 | 0 | 0 | 1407.9 | 38.12 | 1.8975 | 51.37 | 0 | 0 | 1.8975 | 51.37 | 2025-12-21 15:34:00 | -15.9494 | -3394.2222 | -91.8922 | 83.12 | Close | 76.24999
4174 | 23 | 4 | CC DChg | 00:06:09 | 47:32:04 | -13848.6 | 1.1486 | 1419.5 | 38.43 | 0 | 0 | 1419.5 | 38.43 | 1.9108 | 51.73 | 0 | 0 | 1.9108 | 51.73 | 2025-12-21 15:34:03 | -15.9065 | -3722.7814 | -100.7873 | 82.9 | Close | 76.875
4175 | 23 | 4 | CC DChg | 00:06:12 | 47:32:07 | -13848.6 | 1.1452 | 1431 | 38.74 | 0 | 0 | 1431 | 38.74 | 1.924 | 52.09 | 0 | 0 | 1.924 | 52.09 | 2025-12-21 15:34:06 | -15.8594 | -3394.2745 | -91.8936 | 82.65 | Close | 77.5
4176 | 23 | 4 | CC DChg | 00:06:15 | 47:32:10 | -13848.6 | 1.1421 | 1442.6 | 39.05 | 0 | 0 | 1442.6 | 39.05 | 1.9372 | 52.45 | 0 | 0 | 1.9372 | 52.45 | 2025-12-21 15:34:09 | -15.8165 | -3722.7527 | -100.7865 | 82.43 | Close | 78.12501
4177 | 23 | 4 | CC DChg | 00:06:18 | 47:32:13 | -13848.6 | 1.139 | 1454.1 | 39.37 | 0 | 0 | 1454.1 | 39.37 | 1.9504 | 52.8 | 0 | 0 | 1.9504 | 52.8 | 2025-12-21 15:34:12 | -15.7735 | -3722.724 | -100.7858 | 82.2 | Close | 78.75
4178 | 23 | 4 | CC DChg | 00:06:21 | 47:32:16 | -13848.6 | 1.1352 | 1465.6 | 39.68 | 0 | 0 | 1465.6 | 39.68 | 1.9635 | 53.16 | 0 | 0 | 1.9635 | 53.16 | 2025-12-21 15:34:15 | -15.7209 | -3036.9591 | -82.22 | 81.93 | Close | 79.375
4179 | 23 | 4 | CC DChg | 00:06:24 | 47:32:19 | -13848.6 | 1.1321 | 1477.2 | 39.99 | 0 | 0 | 1477.2 | 39.99 | 1.9766 | 53.51 | 0 | 0 | 1.9766 | 53.51 | 2025-12-21 15:34:18 | -15.678 | -3722.7527 | -100.7865 | 81.7 | Close | 80
4180 | 23 | 4 | CC DChg | 00:06:27 | 47:32:22 | -13848.6 | 1.1287 | 1488.7 | 40.3 | 0 | 0 | 1488.7 | 40.3 | 1.9896 | 53.87 | 0 | 0 | 1.9896 | 53.87 | 2025-12-21 15:34:21 | -15.6309 | -3394.2745 | -91.8936 | 81.46 | Close | 80.62501
4181 | 23 | 4 | CC DChg | 00:06:30 | 47:32:25 | -13848.6 | 1.1256 | 1500.3 | 40.62 | 0 | 0 | 1500.3 | 40.62 | 2.0027 | 54.22 | 0 | 0 | 2.0027 | 54.22 | 2025-12-21 15:34:24 | -15.588 | -3722.724 | -100.7858 | 81.24 | Close | 81.25001
4182 | 23 | 4 | CC DChg | 00:06:33 | 47:32:28 | -13848.6 | 1.1222 | 1511.8 | 40.93 | 0 | 0 | 1511.8 | 40.93 | 2.0156 | 54.57 | 0 | 0 | 2.0156 | 54.57 | 2025-12-21 15:34:27 | -15.5409 | -3394.2484 | -91.8929 | 80.99 | Close | 81.875
4183 | 23 | 4 | CC DChg | 00:06:36 | 47:32:31 | -13848.6 | 1.1188 | 1523.3 | 41.24 | 0 | 0 | 1523.3 | 41.24 | 2.0285 | 54.92 | 0 | 0 | 2.0285 | 54.92 | 2025-12-21 15:34:30 | -15.4938 | -3394.2484 | -91.8929 | 80.74 | Close | 82.5
4184 | 23 | 4 | CC DChg | 00:06:39 | 47:32:34 | -13848.6 | 1.1154 | 1534.9 | 41.55 | 0 | 0 | 1534.9 | 41.55 | 2.0414 | 55.27 | 0 | 0 | 2.0414 | 55.27 | 2025-12-21 15:34:33 | -15.4467 | -3394.2484 | -91.8929 | 80.51 | Close | 83.125
4185 | 23 | 4 | CC DChg | 00:06:42 | 47:32:37 | -13848.6 | 1.112 | 1546.4 | 41.87 | 0 | 0 | 1546.4 | 41.87 | 2.0543 | 55.62 | 0 | 0 | 2.0543 | 55.62 | 2025-12-21 15:34:36 | -15.3996 | -3394.3007 | -91.8943 | 80.25 | Close | 83.75001
4186 | 23 | 4 | CC DChg | 00:06:45 | 47:32:40 | -13848.6 | 1.1086 | 1558 | 42.18 | 0 | 0 | 1558 | 42.18 | 2.0671 | 55.96 | 0 | 0 | 2.0671 | 55.96 | 2025-12-21 15:34:39 | -15.3525 | -3394.2484 | -91.8929 | 80.01 | Close | 84.375
4187 | 23 | 4 | CC DChg | 00:06:48 | 47:32:43 | -13848.6 | 1.1049 | 1569.5 | 42.49 | 0 | 0 | 1569.5 | 42.49 | 2.0799 | 56.31 | 0 | 0 | 2.0799 | 56.31 | 2025-12-21 15:34:42 | -15.3013 | -3119.039 | -84.4421 | 79.74 | Close | 85
4188 | 23 | 4 | CC DChg | 00:06:51 | 47:32:46 | -13848.6 | 1.1015 | 1581 | 42.8 | 0 | 0 | 1581 | 42.8 | 2.0926 | 56.65 | 0 | 0 | 2.0926 | 56.65 | 2025-12-21 15:34:45 | -15.2542 | -3394.2484 | -91.8929 | 79.5 | Close | 85.625
4189 | 23 | 4 | CC DChg | 00:06:54 | 47:32:49 | -13848.6 | 1.098 | 1592.6 | 43.12 | 0 | 0 | 1592.6 | 43.12 | 2.1053 | 57 | 0 | 0 | 2.1053 | 57 | 2025-12-21 15:34:48 | -15.2057 | -3297.3206 | -89.2688 | 79.24 | Close | 86.25001
4190 | 23 | 4 | CC DChg | 00:06:57 | 47:32:52 | -13848.6 | 1.0943 | 1604.1 | 43.43 | 0 | 0 | 1604.1 | 43.43 | 2.118 | 57.34 | 0 | 0 | 2.118 | 57.34 | 2025-12-21 15:34:51 | -15.1545 | -3119.039 | -84.4421 | 78.99 | Close | 86.87501
4191 | 23 | 4 | CC DChg | 00:07:00 | 47:32:55 | -13848.6 | 1.0909 | 1615.7 | 43.74 | 0 | 0 | 1615.7 | 43.74 | 2.1306 | 57.68 | 0 | 0 | 2.1306 | 57.68 | 2025-12-21 15:34:54 | -15.1074 | -3394.2484 | -91.8929 | 78.73 | Close | 87.5
4192 | 23 | 4 | CC DChg | 00:07:03 | 47:32:58 | -13848.6 | 1.0872 | 1627.2 | 44.05 | 0 | 0 | 1627.2 | 44.05 | 2.1431 | 58.02 | 0 | 0 | 2.1431 | 58.02 | 2025-12-21 15:34:57 | -15.0562 | -3119.039 | -84.4421 | 78.46 | Close | 88.125
4193 | 23 | 4 | CC DChg | 00:07:06 | 47:33:01 | -13848.6 | 1.0838 | 1638.7 | 44.37 | 0 | 0 | 1638.7 | 44.37 | 2.1557 | 58.36 | 0 | 0 | 2.1557 | 58.36 | 2025-12-21 15:35:00 | -15.0091 | -3394.2484 | -91.8929 | 78.22 | Close | 88.75
4194 | 23 | 4 | CC DChg | 00:07:09 | 47:33:04 | -13848.6 | 1.0801 | 1650.3 | 44.68 | 0 | 0 | 1650.3 | 44.68 | 2.1681 | 58.7 | 0 | 0 | 2.1681 | 58.7 | 2025-12-21 15:35:03 | -14.9579 | -3119.0871 | -84.4434 | 77.95 | Close | 89.37501
4195 | 23 | 4 | CC DChg | 00:07:12 | 47:33:07 | -13848.6 | 1.0763 | 1661.8 | 44.99 | 0 | 0 | 1661.8 | 44.99 | 2.1806 | 59.04 | 0 | 0 | 2.1806 | 59.04 | 2025-12-21 15:35:06 | -14.9052 | -3036.9123 | -82.2187 | 77.68 | Close | 90
4196 | 23 | 4 | CC DChg | 00:07:15 | 47:33:10 | -13848.6 | 1.0723 | 1673.4 | 45.3 | 0 | 0 | 1673.4 | 45.3 | 2.193 | 59.37 | 0 | 0 | 2.193 | 59.37 | 2025-12-21 15:35:09 | -14.8498 | -2885.1556 | -78.1102 | 77.39 | Close | 90.625
4197 | 23 | 4 | CC DChg | 00:07:18 | 47:33:13 | -13848.6 | 1.0689 | 1684.9 | 45.62 | 0 | 0 | 1684.9 | 45.62 | 2.2053 | 59.71 | 0 | 0 | 2.2053 | 59.71 | 2025-12-21 15:35:12 | -14.8027 | -3394.2484 | -91.8929 | 77.14 | Close | 91.25
4198 | 23 | 4 | CC DChg | 00:07:21 | 47:33:16 | -13848.6 | 1.0649 | 1696.5 | 45.93 | 0 | 0 | 1696.5 | 45.93 | 2.2176 | 60.04 | 0 | 0 | 2.2176 | 60.04 | 2025-12-21 15:35:15 | -14.7474 | -2885.1111 | -78.109 | 76.85 | Close | 91.875
4199 | 23 | 4 | CC DChg | 00:07:24 | 47:33:19 | -13848.6 | 1.0611 | 1708 | 46.24 | 0 | 0 | 1708 | 46.24 | 2.2299 | 60.37 | 0 | 0 | 2.2299 | 60.37 | 2025-12-21 15:35:18 | -14.6947 | -3036.9591 | -82.22 | 76.58 | Close | 92.5
4200 | 23 | 4 | CC DChg | 00:07:27 | 47:33:22 | -13848.6 | 1.0574 | 1719.5 | 46.55 | 0 | 0 | 1719.5 | 46.55 | 2.2421 | 60.7 | 0 | 0 | 2.2421 | 60.7 | 2025-12-21 15:35:21 | -14.6435 | -3119.0871 | -84.4434 | 76.31 | Close | 93.125
4201 | 23 | 4 | CC DChg | 00:07:30 | 47:33:25 | -13848.6 | 1.0537 | 1731.1 | 46.87 | 0 | 0 | 1731.1 | 46.87 | 2.2543 | 61.03 | 0 | 0 | 2.2543 | 61.03 | 2025-12-21 15:35:24 | -14.5922 | -3119.0871 | -84.4434 | 76.04 | Close | 93.75001
4202 | 23 | 4 | CC DChg | 00:07:33 | 47:33:28 | -13848.6 | 1.05 | 1742.6 | 47.18 | 0 | 0 | 1742.6 | 47.18 | 2.2665 | 61.36 | 0 | 0 | 2.2665 | 61.36 | 2025-12-21 15:35:27 | -14.541 | -3118.991 | -84.4408 | 75.79 | Close | 94.375
4203 | 23 | 4 | CC DChg | 00:07:36 | 47:33:31 | -13848.6 | 1.046 | 1754.2 | 47.49 | 0 | 0 | 1754.2 | 47.49 | 2.2786 | 61.69 | 0 | 0 | 2.2786 | 61.69 | 2025-12-21 15:35:30 | -14.4856 | -2885.1111 | -78.109 | 75.49 | Close | 95
4204 | 23 | 4 | CC DChg | 00:07:39 | 47:33:34 | -13848.6 | 1.0425 | 1765.7 | 47.8 | 0 | 0 | 1765.7 | 47.8 | 2.2906 | 62.01 | 0 | 0 | 2.2906 | 62.01 | 2025-12-21 15:35:33 | -14.4371 | -3297.3206 | -89.2688 | 75.24 | Close | 95.62501
4205 | 23 | 4 | CC DChg | 00:07:42 | 47:33:37 | -13848.6 | 1.0385 | 1777.2 | 48.12 | 0 | 0 | 1777.2 | 48.12 | 2.3026 | 62.34 | 0 | 0 | 2.3026 | 62.34 | 2025-12-21 15:35:36 | -14.3818 | -2885.1111 | -78.109 | 74.95 | Close | 96.25
4206 | 23 | 4 | CC DChg | 00:07:45 | 47:33:40 | -13848.6 | 1.0351 | 1788.8 | 48.43 | 0 | 0 | 1788.8 | 48.43 | 2.3146 | 62.66 | 0 | 0 | 2.3146 | 62.66 | 2025-12-21 15:35:39 | -14.3347 | -3394.2484 | -91.8929 | 74.7 | Close | 96.875
4207 | 23 | 4 | CC DChg | 00:07:48 | 47:33:43 | -13848.6 | 1.0311 | 1800.3 | 48.74 | 0 | 0 | 1800.3 | 48.74 | 2.3265 | 62.99 | 0 | 0 | 2.3265 | 62.99 | 2025-12-21 15:35:42 | -14.2793 | -2885.1111 | -78.109 | 74.41 | Close | 97.5
4208 | 23 | 4 | CC DChg | 00:07:51 | 47:33:46 | -13848.6 | 1.0277 | 1811.9 | 49.05 | 0 | 0 | 1811.9 | 49.05 | 2.3384 | 63.31 | 0 | 0 | 2.3384 | 63.31 | 2025-12-21 15:35:45 | -14.2322 | -3394.2484 | -91.8929 | 74.16 | Close | 98.125
4209 | 23 | 4 | CC DChg | 00:07:54 | 47:33:49 | -13848.6 | 1.0239 | 1823.4 | 49.37 | 0 | 0 | 1823.4 | 49.37 | 2.3502 | 63.63 | 0 | 0 | 2.3502 | 63.63 | 2025-12-21 15:35:48 | -14.1796 | -3037.0058 | -82.2212 | 73.89 | Close | 98.75
4210 | 23 | 4 | CC DChg | 00:07:57 | 47:33:52 | -13848.6 | 1.0205 | 1834.9 | 49.68 | 0 | 0 | 1834.9 | 49.68 | 2.362 | 63.95 | 0 | 0 | 2.362 | 63.95 | 2025-12-21 15:35:51 | -14.1325 | -3394.2484 | -91.8929 | 73.65 | Close | 99.375
4211 | 23 | 4 | CC DChg | 00:08:00 | 47:33:55 | -13848.6 | 1.0168 | 1846.5 | 49.99 | 0 | 0 | 1846.5 | 49.99 | 2.3738 | 64.27 | 0 | 0 | 2.3738 | 64.27 | 2025-12-21 15:35:54 | -14.0812 | -3119.039 | -84.4421 | 73.38 | Close | 100 |  | 1
4212 | 23 | 5 | CC Chg | 00:00:00 | 47:33:55 | 34.1 | 1.2106 | 0 | 0 | 0 | 0 | 0 | 0 | 0 | 0 | 0 | 0 | 0 | 0 | 2025-12-21 15:35:54 | 0.0413 | 0 | 0 | 35483.87 | Close | 0 |  | 0
4213 | 23 | 5 | CC Chg | 00:05:00 | 47:38:55 | 914.5 | 1.5547 | 76.1 | 2.06 | 76.1 | 2.06 | 0 | 0 | 0.1142 | 3.09 | 0.1142 | 3.09 | 0 | 0 | 2025-12-21 15:40:54 | 1.4219 | 221.1698 | 5.9878 | 1699.31 | Close | 4.067341
4214 | 23 | 5 | CC Chg | 00:10:00 | 47:43:55 | 914.5 | 1.5854 | 152.3 | 4.12 | 152.3 | 4.12 | 0 | 0 | 0.2341 | 6.34 | 0.2341 | 6.34 | 0 | 0 | 2025-12-21 15:45:54 | 1.4499 | 2482.4919 | 67.2088 | 1732.87 | Close | 8.140454
4215 | 23 | 5 | CC Chg | 00:15:00 | 47:48:55 | 914.5 | 1.6037 | 228.5 | 6.19 | 228.5 | 6.19 | 0 | 0 | 0.3556 | 9.63 | 0.3556 | 9.63 | 0 | 0 | 2025-12-21 15:50:54 | 1.4667 | 4164.6175 | 112.7492 | 1752.88 | Close | 12.21357
4216 | 23 | 5 | CC Chg | 00:20:00 | 47:53:55 | 914.5 | 1.6189 | 304.7 | 8.25 | 304.7 | 8.25 | 0 | 0 | 0.4784 | 12.95 | 0.4784 | 12.95 | 0 | 0 | 2025-12-21 15:55:54 | 1.4806 | 5013.981 | 135.7441 | 1769.5 | Close | 16.28668
4217 | 23 | 5 | CC Chg | 00:25:00 | 47:58:55 | 914.5 | 1.6319 | 381 | 10.31 | 381 | 10.31 | 0 | 0 | 0.6023 | 16.31 | 0.6023 | 16.31 | 0 | 0 | 2025-12-21 16:00:54 | 1.4925 | 5862.4974 | 158.7161 | 1783.72 | Close | 20.35979
4218 | 23 | 5 | CC Chg | 00:30:00 | 48:03:55 | 914.5 | 1.644 | 457.2 | 12.38 | 457.2 | 12.38 | 0 | 0 | 0.7272 | 19.69 | 0.7272 | 19.69 | 0 | 0 | 2025-12-21 16:05:54 | 1.5035 | 6298.5565 | 170.5216 | 1796.95 | Close | 24.43291
4219 | 23 | 5 | CC Chg | 00:35:00 | 48:08:55 | 914.5 | 1.6555 | 533.4 | 14.44 | 533.4 | 14.44 | 0 | 0 | 0.8529 | 23.09 | 0.8529 | 23.09 | 0 | 0 | 2025-12-21 16:10:54 | 1.514 | 6627.1691 | 179.4182 | 1809.52 | Close | 28.50601
4220 | 23 | 5 | CC Chg | 00:40:00 | 48:13:55 | 914.5 | 1.6663 | 609.6 | 16.5 | 609.6 | 16.5 | 0 | 0 | 0.9795 | 26.52 | 0.9795 | 26.52 | 0 | 0 | 2025-12-21 16:15:54 | 1.5239 | 7056.716 | 191.0474 | 1821.33 | Close | 32.57913
4221 | 23 | 5 | CC Chg | 00:45:00 | 48:18:55 | 914.5 | 1.6772 | 685.8 | 18.57 | 685.8 | 18.57 | 0 | 0 | 1.1069 | 29.97 | 1.1069 | 29.97 | 0 | 0 | 2025-12-21 16:20:54 | 1.5339 | 6991.9796 | 189.2947 | 1833.25 | Close | 36.65225
4222 | 23 | 5 | CC Chg | 00:50:00 | 48:23:55 | 914.5 | 1.688 | 762 | 20.63 | 762 | 20.63 | 0 | 0 | 1.2351 | 33.44 | 1.2351 | 33.44 | 0 | 0 | 2025-12-21 16:25:54 | 1.5438 | 7056.7037 | 191.047 | 1845.06 | Close | 40.72535
4223 | 23 | 5 | CC Chg | 00:55:00 | 48:28:55 | 914.5 | 1.6985 | 838.2 | 22.69 | 838.2 | 22.69 | 0 | 0 | 1.3642 | 36.93 | 1.3642 | 36.93 | 0 | 0 | 2025-12-21 16:30:54 | 1.5534 | 7258.3365 | 196.5058 | 1856.54 | Close | 44.79847
4224 | 23 | 5 | CC Chg | 01:00:00 | 48:33:55 | 914.5 | 1.7094 | 914.4 | 24.76 | 914.4 | 24.76 | 0 | 0 | 1.494 | 40.45 | 1.494 | 40.45 | 0 | 0 | 2025-12-21 16:35:54 | 1.5633 | 6991.9755 | 189.2946 | 1868.46 | Close | 48.87158
4225 | 23 | 5 | CC Chg | 01:05:00 | 48:38:55 | 914.5 | 1.7206 | 990.7 | 26.82 | 990.7 | 26.82 | 0 | 0 | 1.6247 | 43.99 | 1.6247 | 43.99 | 0 | 0 | 2025-12-21 16:40:54 | 1.5736 | 6804.6825 | 184.224 | 1880.71 | Close | 52.94469
4226 | 23 | 5 | CC Chg | 01:10:00 | 48:43:55 | 914.5 | 1.732 | 1066.9 | 28.88 | 1066.9 | 28.88 | 0 | 0 | 1.7563 | 47.55 | 1.7563 | 47.55 | 0 | 0 | 2025-12-21 16:45:54 | 1.584 | 6685.3099 | 180.9922 | 1893.17 | Close | 57.01781
4227 | 23 | 5 | CC Chg | 01:15:00 | 48:48:55 | 914.5 | 1.7441 | 1143.1 | 30.95 | 1143.1 | 30.95 | 0 | 0 | 1.8887 | 51.13 | 1.8887 | 51.13 | 0 | 0 | 2025-12-21 16:50:54 | 1.5951 | 6298.5565 | 170.5216 | 1906.4 | Close | 61.09092
4228 | 23 | 5 | CC Chg | 01:20:00 | 48:53:55 | 914.5 | 1.7565 | 1219.3 | 33.01 | 1219.3 | 33.01 | 0 | 0 | 2.0221 | 54.75 | 2.0221 | 54.75 | 0 | 0 | 2025-12-21 16:55:54 | 1.6064 | 6146.1577 | 166.3957 | 1919.96 | Close | 65.16403
4229 | 23 | 5 | CC Chg | 01:25:00 | 48:58:55 | 914.5 | 1.7699 | 1295.5 | 35.07 | 1295.5 | 35.07 | 0 | 0 | 2.1565 | 58.38 | 2.1565 | 58.38 | 0 | 0 | 2025-12-21 17:00:54 | 1.6187 | 5687.5158 | 153.9788 | 1934.61 | Close | 69.23715
4230 | 23 | 5 | CC Chg | 01:30:00 | 49:03:55 | 914.5 | 1.7838 | 1371.7 | 37.14 | 1371.7 | 37.14 | 0 | 0 | 2.2919 | 62.05 | 2.2919 | 62.05 | 0 | 0 | 2025-12-21 17:05:54 | 1.6314 | 5482.9033 | 148.4393 | 1949.81 | Close | 73.31025
4231 | 23 | 5 | CC Chg | 01:35:00 | 49:08:55 | 914.5 | 1.799 | 1447.9 | 39.2 | 1447.9 | 39.2 | 0 | 0 | 2.4285 | 65.75 | 2.4285 | 65.75 | 0 | 0 | 2025-12-21 17:10:54 | 1.6453 | 5013.9883 | 135.7443 | 1966.43 | Close | 77.38337
4232 | 23 | 5 | CC Chg | 01:40:00 | 49:13:55 | 914.5 | 1.8151 | 1524.1 | 41.26 | 1524.1 | 41.26 | 0 | 0 | 2.5662 | 69.47 | 2.5662 | 69.47 | 0 | 0 | 2025-12-21 17:15:54 | 1.66 | 4733.6812 | 128.1555 | 1984.04 | Close | 81.45647
4233 | 23 | 5 | CC Chg | 01:45:00 | 49:18:55 | 914.5 | 1.8328 | 1600.4 | 43.33 | 1600.4 | 43.33 | 0 | 0 | 2.7052 | 73.24 | 2.7052 | 73.24 | 0 | 0 | 2025-12-21 17:20:54 | 1.6762 | 4305.8079 | 116.5717 | 2003.39 | Close | 85.5296
4234 | 23 | 5 | CC Chg | 01:50:00 | 49:23:55 | 914.5 | 1.8508 | 1676.6 | 45.39 | 1676.6 | 45.39 | 0 | 0 | 2.8455 | 77.04 | 2.8455 | 77.04 | 0 | 0 | 2025-12-21 17:25:54 | 1.6926 | 4234.0247 | 114.6283 | 2023.07 | Close | 89.60271
4235 | 23 | 5 | CC Chg | 01:55:00 | 49:28:55 | 914.5 | 1.87 | 1752.8 | 47.45 | 1752.8 | 47.45 | 0 | 0 | 2.9873 | 80.88 | 2.9873 | 80.88 | 0 | 0 | 2025-12-21 17:30:54 | 1.7102 | 3969.3981 | 107.464 | 2044.07 | Close | 93.67582
4236 | 23 | 5 | CC Chg | 02:00:00 | 49:33:55 | 914.5 | 1.8892 | 1829 | 49.52 | 1829 | 49.52 | 0 | 0 | 3.1306 | 84.75 | 3.1306 | 84.75 | 0 | 0 | 2025-12-21 17:35:54 | 1.7278 | 3969.3981 | 107.464 | 2065.06 | Close | 97.74893
4237 | 23 | 5 | CC Chg | 02:02:45 | 49:36:41 | 914.5 | 1.9001 | 1871.1 | 50.66 | 1871.1 | 50.66 | 0 | 0 | 3.2104 | 86.91 | 3.2104 | 86.91 | 0 | 0 | 2025-12-21 17:38:40 | 1.7377 | 3864.2202 | 104.6165 | 2076.98 | Close | 100 |  | 1
4238 | 24 | 4 | CC DChg | 00:00:00 | 49:36:41 | -13845.5 | 1.7137 | 0 | 0 | 0 | 0 | 0 | 0 | 0 | 0 | 0 | 0 | 0 | 0 | 2025-12-21 17:38:40 | -23.727 | 0 | 0 | 123.72 | Close | 0 |  | 0
4239 | 24 | 4 | CC DChg | 00:00:03 | 49:36:44 | -13848.6 | 1.6254 | 11.5 | 0.31 | 0 | 0 | 11.5 | 0.31 | 0.0191 | 0.52 | 0 | 0 | 0.0191 | 0.52 | 2025-12-21 17:38:43 | -22.5095 | -130.6924 | -3.5383 | 117.33 | Close | 0.6249814
4240 | 24 | 4 | CC DChg | 00:00:06 | 49:36:47 | -13848.6 | 1.5993 | 23.1 | 0.62 | 0 | 0 | 23.1 | 0.62 | 0.0377 | 1.02 | 0 | 0 | 0.0377 | 1.02 | 2025-12-21 17:38:46 | -22.148 | -442.1641 | -11.9708 | 115.43 | Close | 1.249981
4241 | 24 | 4 | CC DChg | 00:00:09 | 49:36:50 | -13848.6 | 1.5832 | 34.6 | 0.94 | 0 | 0 | 34.6 | 0.94 | 0.0561 | 1.52 | 0 | 0 | 0.0561 | 1.52 | 2025-12-21 17:38:49 | -21.9251 | -716.8002 | -19.406 | 114.28 | Close | 1.874982
4242 | 24 | 4 | CC DChg | 00:00:12 | 49:36:53 | -13848.6 | 1.5708 | 46.2 | 1.25 | 0 | 0 | 46.2 | 1.25 | 0.0743 | 2.01 | 0 | 0 | 0.0743 | 2.01 | 2025-12-21 17:38:52 | -21.7533 | -930.6844 | -25.1965 | 113.38 | Close | 2.499982
4243 | 24 | 4 | CC DChg | 00:00:15 | 49:36:56 | -13848.6 | 1.5603 | 57.7 | 1.56 | 0 | 0 | 57.7 | 1.56 | 0.0923 | 2.5 | 0 | 0 | 0.0923 | 2.5 | 2025-12-21 17:38:55 | -21.6079 | -1099.0934 | -29.7559 | 112.63 | Close | 3.124982
4244 | 24 | 4 | CC DChg | 00:00:18 | 49:36:59 | -13848.6 | 1.5513 | 69.2 | 1.87 | 0 | 0 | 69.2 | 1.87 | 0.1103 | 2.99 | 0 | 0 | 0.1103 | 2.99 | 2025-12-21 17:38:58 | -21.4833 | -1282.2759 | -34.7152 | 111.99 | Close | 3.749982
4245 | 24 | 4 | CC DChg | 00:00:21 | 49:37:02 | -13848.6 | 1.5432 | 80.8 | 2.19 | 0 | 0 | 80.8 | 2.19 | 0.1281 | 3.47 | 0 | 0 | 0.1281 | 3.47 | 2025-12-21 17:39:01 | -21.3711 | -1424.751 | -38.5725 | 111.4 | Close | 4.374982
4246 | 24 | 4 | CC DChg | 00:00:24 | 49:37:05 | -13848.6 | 1.5358 | 92.3 | 2.5 | 0 | 0 | 92.3 | 2.5 | 0.1459 | 3.95 | 0 | 0 | 0.1459 | 3.95 | 2025-12-21 17:39:04 | -21.2686 | -1559.5248 | -42.2212 | 110.86 | Close | 4.999982
4247 | 24 | 4 | CC DChg | 00:00:27 | 49:37:08 | -13848.6 | 1.529 | 103.9 | 2.81 | 0 | 0 | 103.9 | 2.81 | 0.1636 | 4.43 | 0 | 0 | 0.1636 | 4.43 | 2025-12-21 17:39:07 | -21.1745 | -1697.1307 | -45.9466 | 110.37 | Close | 5.624982
4248 | 24 | 4 | CC DChg | 00:00:30 | 49:37:11 | -13848.6 | 1.5225 | 115.4 | 3.12 | 0 | 0 | 115.4 | 3.12 | 0.1812 | 4.91 | 0 | 0 | 0.1812 | 4.91 | 2025-12-21 17:39:10 | -21.0845 | -1775.4598 | -48.0672 | 109.9 | Close | 6.249983
4249 | 24 | 4 | CC DChg | 00:00:33 | 49:37:14 | -13848.6 | 1.5169 | 126.9 | 3.44 | 0 | 0 | 126.9 | 3.44 | 0.1987 | 5.38 | 0 | 0 | 0.1987 | 5.38 | 2025-12-21 17:39:13 | -21.0069 | -2060.7996 | -55.7923 | 109.49 | Close | 6.874982
4250 | 24 | 4 | CC DChg | 00:00:36 | 49:37:17 | -13848.6 | 1.511 | 138.5 | 3.75 | 0 | 0 | 138.5 | 3.75 | 0.2162 | 5.85 | 0 | 0 | 0.2162 | 5.85 | 2025-12-21 17:39:16 | -20.9252 | -1956.0132 | -52.9554 | 109.08 | Close | 7.499982
4251 | 24 | 4 | CC DChg | 00:00:39 | 49:37:20 | -13848.6 | 1.5057 | 150 | 4.06 | 0 | 0 | 150 | 4.06 | 0.2336 | 6.32 | 0 | 0 | 0.2336 | 6.32 | 2025-12-21 17:39:19 | -20.8518 | -2177.4528 | -58.9505 | 108.68 | Close | 8.124983
4252 | 24 | 4 | CC DChg | 00:00:42 | 49:37:23 | -13848.6 | 1.5011 | 161.6 | 4.37 | 0 | 0 | 161.6 | 4.37 | 0.2509 | 6.79 | 0 | 0 | 0.2509 | 6.79 | 2025-12-21 17:39:22 | -20.7881 | -2508.7971 | -67.921 | 108.35 | Close | 8.749982
4253 | 24 | 4 | CC DChg | 00:00:45 | 49:37:26 | -13848.6 | 1.4958 | 173.1 | 4.69 | 0 | 0 | 173.1 | 4.69 | 0.2682 | 7.26 | 0 | 0 | 0.2682 | 7.26 | 2025-12-21 17:39:25 | -20.7147 | -2177.4507 | -58.9504 | 107.97 | Close | 9.374983
4254 | 24 | 4 | CC DChg | 00:00:48 | 49:37:29 | -13848.6 | 1.4911 | 184.6 | 5 | 0 | 0 | 184.6 | 5 | 0.2855 | 7.73 | 0 | 0 | 0.2855 | 7.73 | 2025-12-21 17:39:28 | -20.6496 | -2455.4232 | -66.476 | 107.63 | Close | 9.999983
4255 | 24 | 4 | CC DChg | 00:00:51 | 49:37:32 | -13848.6 | 1.4868 | 196.2 | 5.31 | 0 | 0 | 196.2 | 5.31 | 0.3027 | 8.19 | 0 | 0 | 0.3027 | 8.19 | 2025-12-21 17:39:31 | -20.5901 | -2683.8346 | -72.6598 | 107.32 | Close | 10.62498
4256 | 24 | 4 | CC DChg | 00:00:54 | 49:37:35 | -13848.6 | 1.4825 | 207.7 | 5.62 | 0 | 0 | 207.7 | 5.62 | 0.3198 | 8.66 | 0 | 0 | 0.3198 | 8.66 | 2025-12-21 17:39:34 | -20.5305 | -2683.8295 | -72.6596 | 107.01 | Close | 11.24998
4257 | 24 | 4 | CC DChg | 00:00:57 | 49:37:38 | -13848.6 | 1.4784 | 219.3 | 5.94 | 0 | 0 | 219.3 | 5.94 | 0.3369 | 9.12 | 0 | 0 | 0.3369 | 9.12 | 2025-12-21 17:39:37 | -20.4737 | -2814.7534 | -76.2042 | 106.71 | Close | 11.87498
4258 | 24 | 4 | CC DChg | 00:01:00 | 49:37:41 | -13848.6 | 1.4744 | 230.8 | 6.25 | 0 | 0 | 230.8 | 6.25 | 0.3539 | 9.58 | 0 | 0 | 0.3539 | 9.58 | 2025-12-21 17:39:40 | -20.4183 | -2885.1222 | -78.1093 | 106.42 | Close | 12.49998
4259 | 24 | 4 | CC DChg | 00:01:03 | 49:37:44 | -13848.6 | 1.4707 | 242.3 | 6.56 | 0 | 0 | 242.3 | 6.56 | 0.3709 | 10.04 | 0 | 0 | 0.3709 | 10.04 | 2025-12-21 17:39:43 | -20.3671 | -3119.0511 | -84.4425 | 106.16 | Close | 13.12498
4260 | 24 | 4 | CC DChg | 00:01:06 | 49:37:47 | -13848.6 | 1.4667 | 253.9 | 6.87 | 0 | 0 | 253.9 | 6.87 | 0.3879 | 10.5 | 0 | 0 | 0.3879 | 10.5 | 2025-12-21 17:39:46 | -20.3117 | -2885.1222 | -78.1093 | 105.87 | Close | 13.74998
4261 | 24 | 4 | CC DChg | 00:01:09 | 49:37:50 | -13848.6 | 1.4629 | 265.4 | 7.19 | 0 | 0 | 265.4 | 7.19 | 0.4048 | 10.96 | 0 | 0 | 0.4048 | 10.96 | 2025-12-21 17:39:49 | -20.2591 | -3036.9591 | -82.22 | 105.59 | Close | 14.37498
4262 | 24 | 4 | CC DChg | 00:01:12 | 49:37:53 | -13848.6 | 1.4595 | 277 | 7.5 | 0 | 0 | 277 | 7.5 | 0.4216 | 11.41 | 0 | 0 | 0.4216 | 11.41 | 2025-12-21 17:39:52 | -20.212 | -3394.2614 | -91.8933 | 105.35 | Close | 14.99998
4263 | 24 | 4 | CC DChg | 00:01:15 | 49:37:56 | -13848.6 | 1.4558 | 288.5 | 7.81 | 0 | 0 | 288.5 | 7.81 | 0.4384 | 11.87 | 0 | 0 | 0.4384 | 11.87 | 2025-12-21 17:39:55 | -20.1608 | -3119.0571 | -84.4426 | 105.08 | Close | 15.62498
4264 | 24 | 4 | CC DChg | 00:01:18 | 49:37:59 | -13848.6 | 1.4524 | 300.1 | 8.12 | 0 | 0 | 300.1 | 8.12 | 0.4552 | 12.32 | 0 | 0 | 0.4552 | 12.32 | 2025-12-21 17:39:58 | -20.1137 | -3394.2549 | -91.8931 | 104.83 | Close | 16.24998
4265 | 24 | 4 | CC DChg | 00:01:21 | 49:38:02 | -13848.6 | 1.449 | 311.6 | 8.44 | 0 | 0 | 311.6 | 8.44 | 0.472 | 12.78 | 0 | 0 | 0.472 | 12.78 | 2025-12-21 17:40:01 | -20.0666 | -3394.2614 | -91.8933 | 104.59 | Close | 16.87498
4266 | 24 | 4 | CC DChg | 00:01:24 | 49:38:05 | -13848.6 | 1.4456 | 323.1 | 8.75 | 0 | 0 | 323.1 | 8.75 | 0.4887 | 13.23 | 0 | 0 | 0.4887 | 13.23 | 2025-12-21 17:40:04 | -20.0195 | -3394.2614 | -91.8933 | 104.34 | Close | 17.49998
4267 | 24 | 4 | CC DChg | 00:01:27 | 49:38:08 | -13848.6 | 1.4422 | 334.7 | 9.06 | 0 | 0 | 334.7 | 9.06 | 0.5053 | 13.68 | 0 | 0 | 0.5053 | 13.68 | 2025-12-21 17:40:07 | -19.9724 | -3394.2614 | -91.8933 | 104.1 | Close | 18.12498
4268 | 24 | 4 | CC DChg | 00:01:30 | 49:38:11 | -13848.6 | 1.4388 | 346.2 | 9.37 | 0 | 0 | 346.2 | 9.37 | 0.522 | 14.13 | 0 | 0 | 0.522 | 14.13 | 2025-12-21 17:40:10 | -19.9253 | -3394.2614 | -91.8933 | 103.85 | Close | 18.74998
4269 | 24 | 4 | CC DChg | 00:01:33 | 49:38:14 | -13848.6 | 1.4357 | 357.8 | 9.69 | 0 | 0 | 357.8 | 9.69 | 0.5385 | 14.58 | 0 | 0 | 0.5385 | 14.58 | 2025-12-21 17:40:13 | -19.8824 | -3722.7312 | -100.786 | 103.63 | Close | 19.37498
4270 | 24 | 4 | CC DChg | 00:01:36 | 49:38:17 | -13848.6 | 1.4322 | 369.3 | 10 | 0 | 0 | 369.3 | 10 | 0.5551 | 15.03 | 0 | 0 | 0.5551 | 15.03 | 2025-12-21 17:40:16 | -19.8339 | -3297.2762 | -89.2676 | 103.38 | Close | 19.99998
4271 | 24 | 4 | CC DChg | 00:01:39 | 49:38:20 | -13848.6 | 1.4291 | 380.8 | 10.31 | 0 | 0 | 380.8 | 10.31 | 0.5716 | 15.47 | 0 | 0 | 0.5716 | 15.47 | 2025-12-21 17:40:19 | -19.791 | -3722.7527 | -100.7865 | 103.15 | Close | 20.62499
4272 | 24 | 4 | CC DChg | 00:01:42 | 49:38:23 | -13848.6 | 1.4257 | 392.4 | 10.62 | 0 | 0 | 392.4 | 10.62 | 0.5881 | 15.92 | 0 | 0 | 0.5881 | 15.92 | 2025-12-21 17:40:22 | -19.7439 | -3394.2484 | -91.8929 | 102.91 | Close | 21.24998
4273 | 24 | 4 | CC DChg | 00:01:45 | 49:38:26 | -13848.6 | 1.4226 | 403.9 | 10.94 | 0 | 0 | 403.9 | 10.94 | 0.6045 | 16.37 | 0 | 0 | 0.6045 | 16.37 | 2025-12-21 17:40:25 | -19.701 | -3722.7384 | -100.7862 | 102.68 | Close | 21.87498
4274 | 24 | 4 | CC DChg | 00:01:48 | 49:38:29 | -13848.6 | 1.4195 | 415.5 | 11.25 | 0 | 0 | 415.5 | 11.25 | 0.6209 | 16.81 | 0 | 0 | 0.6209 | 16.81 | 2025-12-21 17:40:28 | -19.6581 | -3722.7384 | -100.7862 | 102.46 | Close | 22.49998
4275 | 24 | 4 | CC DChg | 00:01:51 | 49:38:32 | -13848.6 | 1.4164 | 427 | 11.56 | 0 | 0 | 427 | 11.56 | 0.6373 | 17.25 | 0 | 0 | 0.6373 | 17.25 | 2025-12-21 17:40:31 | -19.6151 | -3722.7384 | -100.7862 | 102.23 | Close | 23.12498
4276 | 24 | 4 | CC DChg | 00:01:54 | 49:38:35 | -13848.6 | 1.4133 | 438.5 | 11.87 | 0 | 0 | 438.5 | 11.87 | 0.6536 | 17.69 | 0 | 0 | 0.6536 | 17.69 | 2025-12-21 17:40:34 | -19.5722 | -3722.7384 | -100.7862 | 102.01 | Close | 23.74998
4277 | 24 | 4 | CC DChg | 00:01:57 | 49:38:38 | -13848.6 | 1.4099 | 450.1 | 12.19 | 0 | 0 | 450.1 | 12.19 | 0.6699 | 18.14 | 0 | 0 | 0.6699 | 18.14 | 2025-12-21 17:40:37 | -19.5251 | -3394.2614 | -91.8933 | 101.76 | Close | 24.37499
4278 | 24 | 4 | CC DChg | 00:02:00 | 49:38:41 | -13848.6 | 1.4071 | 461.6 | 12.5 | 0 | 0 | 461.6 | 12.5 | 0.6861 | 18.58 | 0 | 0 | 0.6861 | 18.58 | 2025-12-21 17:40:40 | -19.4863 | -4121.5873 | -111.5842 | 101.56 | Close | 24.99998
4279 | 24 | 4 | CC DChg | 00:02:03 | 49:38:44 | -13848.6 | 1.404 | 473.2 | 12.81 | 0 | 0 | 473.2 | 12.81 | 0.7024 | 19.02 | 0 | 0 | 0.7024 | 19.02 | 2025-12-21 17:40:43 | -19.4434 | -3722.7384 | -100.7862 | 101.34 | Close | 25.62498
4280 | 24 | 4 | CC DChg | 00:02:06 | 49:38:47 | -13848.6 | 1.4009 | 484.7 | 13.12 | 0 | 0 | 484.7 | 13.12 | 0.7185 | 19.45 | 0 | 0 | 0.7185 | 19.45 | 2025-12-21 17:40:46 | -19.4005 | -3722.7384 | -100.7862 | 101.12 | Close | 26.24998
4281 | 24 | 4 | CC DChg | 00:02:09 | 49:38:50 | -13848.6 | 1.3978 | 496.2 | 13.43 | 0 | 0 | 496.2 | 13.43 | 0.7347 | 19.89 | 0 | 0 | 0.7347 | 19.89 | 2025-12-21 17:40:49 | -19.3575 | -3722.7384 | -100.7862 | 100.89 | Close | 26.87498
4282 | 24 | 4 | CC DChg | 00:02:12 | 49:38:53 | -13848.6 | 1.3947 | 507.8 | 13.75 | 0 | 0 | 507.8 | 13.75 | 0.7508 | 20.33 | 0 | 0 | 0.7508 | 20.33 | 2025-12-21 17:40:52 | -19.3146 | -3722.724 | -100.7858 | 100.67 | Close | 27.49998
4283 | 24 | 4 | CC DChg | 00:02:15 | 49:38:56 | -13848.6 | 1.3916 | 519.3 | 14.06 | 0 | 0 | 519.3 | 14.06 | 0.7669 | 20.76 | 0 | 0 | 0.7669 | 20.76 | 2025-12-21 17:40:55 | -19.2717 | -3722.7527 | -100.7865 | 100.46 | Close | 28.12498
4284 | 24 | 4 | CC DChg | 00:02:18 | 49:38:59 | -13848.6 | 1.3888 | 530.9 | 14.37 | 0 | 0 | 530.9 | 14.37 | 0.7829 | 21.2 | 0 | 0 | 0.7829 | 21.2 | 2025-12-21 17:40:58 | -19.2329 | -4121.6032 | -111.5847 | 100.24 | Close | 28.74999
4285 | 24 | 4 | CC DChg | 00:02:21 | 49:39:02 | -13848.6 | 1.3854 | 542.4 | 14.68 | 0 | 0 | 542.4 | 14.68 | 0.7989 | 21.63 | 0 | 0 | 0.7989 | 21.63 | 2025-12-21 17:41:01 | -19.1858 | -3394.2484 | -91.8929 | 100 | Close | 29.37498
4286 | 24 | 4 | CC DChg | 00:02:24 | 49:39:05 | -13848.6 | 1.3826 | 553.9 | 15 | 0 | 0 | 553.9 | 15 | 0.8149 | 22.06 | 0 | 0 | 0.8149 | 22.06 | 2025-12-21 17:41:04 | -19.147 | -4121.619 | -111.5851 | 99.79 | Close | 29.99999
4287 | 24 | 4 | CC DChg | 00:02:27 | 49:39:08 | -13848.6 | 1.3798 | 565.5 | 15.31 | 0 | 0 | 565.5 | 15.31 | 0.8308 | 22.49 | 0 | 0 | 0.8308 | 22.49 | 2025-12-21 17:41:07 | -19.1083 | -4121.5873 | -111.5842 | 99.59 | Close | 30.62498
4288 | 24 | 4 | CC DChg | 00:02:30 | 49:39:11 | -13848.6 | 1.3764 | 577 | 15.62 | 0 | 0 | 577 | 15.62 | 0.8467 | 22.92 | 0 | 0 | 0.8467 | 22.92 | 2025-12-21 17:41:10 | -19.0612 | -3394.2745 | -91.8936 | 99.35 | Close | 31.24999
4289 | 24 | 4 | CC DChg | 00:02:33 | 49:39:14 | -13848.6 | 1.3736 | 588.6 | 15.93 | 0 | 0 | 588.6 | 15.93 | 0.8626 | 23.35 | 0 | 0 | 0.8626 | 23.35 | 2025-12-21 17:41:13 | -19.0224 | -4121.5873 | -111.5842 | 99.14 | Close | 31.87498
4290 | 24 | 4 | CC DChg | 00:02:36 | 49:39:17 | -13848.6 | 1.3702 | 600.1 | 16.25 | 0 | 0 | 600.1 | 16.25 | 0.8785 | 23.78 | 0 | 0 | 0.8785 | 23.78 | 2025-12-21 17:41:16 | -18.9753 | -3394.2614 | -91.8933 | 98.9 | Close | 32.49999
4291 | 24 | 4 | CC DChg | 00:02:39 | 49:39:20 | -13848.6 | 1.3674 | 611.6 | 16.56 | 0 | 0 | 611.6 | 16.56 | 0.8942 | 24.21 | 0 | 0 | 0.8942 | 24.21 | 2025-12-21 17:41:19 | -18.9365 | -4121.6032 | -111.5847 | 98.7 | Close | 33.12499
4292 | 24 | 4 | CC DChg | 00:02:42 | 49:39:23 | -13848.6 | 1.3643 | 623.2 | 16.87 | 0 | 0 | 623.2 | 16.87 | 0.91 | 24.64 | 0 | 0 | 0.91 | 24.64 | 2025-12-21 17:41:22 | -18.8936 | -3722.7384 | -100.7862 | 98.47 | Close | 33.74999
4293 | 24 | 4 | CC DChg | 00:02:45 | 49:39:26 | -13848.6 | 1.3612 | 634.7 | 17.18 | 0 | 0 | 634.7 | 17.18 | 0.9257 | 25.06 | 0 | 0 | 0.9257 | 25.06 | 2025-12-21 17:41:25 | -18.8507 | -3722.7384 | -100.7862 | 98.24 | Close | 34.37499
4294 | 24 | 4 | CC DChg | 00:02:48 | 49:39:29 | -13848.6 | 1.3581 | 646.3 | 17.5 | 0 | 0 | 646.3 | 17.5 | 0.9414 | 25.49 | 0 | 0 | 0.9414 | 25.49 | 2025-12-21 17:41:28 | -18.8078 | -3722.7384 | -100.7862 | 98.02 | Close | 34.99999
4295 | 24 | 4 | CC DChg | 00:02:51 | 49:39:32 | -13848.6 | 1.3554 | 657.8 | 17.81 | 0 | 0 | 657.8 | 17.81 | 0.9571 | 25.91 | 0 | 0 | 0.9571 | 25.91 | 2025-12-21 17:41:31 | -18.7704 | -4274.2387 | -115.717 | 97.83 | Close | 35.62498
4296 | 24 | 4 | CC DChg | 00:02:54 | 49:39:35 | -13848.6 | 1.3519 | 669.3 | 18.12 | 0 | 0 | 669.3 | 18.12 | 0.9727 | 26.33 | 0 | 0 | 0.9727 | 26.33 | 2025-12-21 17:41:34 | -18.7219 | -3297.2698 | -89.2674 | 97.58 | Close | 36.24998
4297 | 24 | 4 | CC DChg | 00:02:57 | 49:39:38 | -13848.6 | 1.3492 | 680.9 | 18.43 | 0 | 0 | 680.9 | 18.43 | 0.9883 | 26.76 | 0 | 0 | 0.9883 | 26.76 | 2025-12-21 17:41:37 | -18.6845 | -4274.2716 | -115.7179 | 97.38 | Close | 36.87499
4298 | 24 | 4 | CC DChg | 00:03:00 | 49:39:41 | -13848.6 | 1.3457 | 692.4 | 18.75 | 0 | 0 | 692.4 | 18.75 | 1.0038 | 27.18 | 0 | 0 | 1.0038 | 27.18 | 2025-12-21 17:41:40 | -18.636 | -3297.2825 | -89.2677 | 97.13 | Close | 37.49999
4299 | 24 | 4 | CC DChg | 00:03:03 | 49:39:44 | -13848.6 | 1.3426 | 704 | 19.06 | 0 | 0 | 704 | 19.06 | 1.0194 | 27.6 | 0 | 0 | 1.0194 | 27.6 | 2025-12-21 17:41:43 | -18.5931 | -3722.7384 | -100.7862 | 96.91 | Close | 38.12499
4300 | 24 | 4 | CC DChg | 00:03:06 | 49:39:47 | -13848.6 | 1.3399 | 715.5 | 19.37 | 0 | 0 | 715.5 | 19.37 | 1.0348 | 28.02 | 0 | 0 | 1.0348 | 28.02 | 2025-12-21 17:41:46 | -18.5557 | -4274.2551 | -115.7174 | 96.7 | Close | 38.74999
4301 | 24 | 4 | CC DChg | 00:03:09 | 49:39:50 | -13848.6 | 1.3364 | 727.1 | 19.68 | 0 | 0 | 727.1 | 19.68 | 1.0503 | 28.43 | 0 | 0 | 1.0503 | 28.43 | 2025-12-21 17:41:49 | -18.5072 | -3297.2698 | -89.2674 | 96.46 | Close | 39.37498
4302 | 24 | 4 | CC DChg | 00:03:12 | 49:39:53 | -13848.6 | 1.3337 | 738.6 | 20 | 0 | 0 | 738.6 | 20 | 1.0657 | 28.85 | 0 | 0 | 1.0657 | 28.85 | 2025-12-21 17:41:52 | -18.4699 | -4274.2716 | -115.7179 | 96.26 | Close | 39.99999
4303 | 24 | 4 | CC DChg | 00:03:15 | 49:39:56 | -13848.6 | 1.3302 | 750.1 | 20.31 | 0 | 0 | 750.1 | 20.31 | 1.0811 | 29.27 | 0 | 0 | 1.0811 | 29.27 | 2025-12-21 17:41:55 | -18.4214 | -3297.2825 | -89.2677 | 96.01 | Close | 40.62499
4304 | 24 | 4 | CC DChg | 00:03:18 | 49:39:59 | -13848.6 | 1.3275 | 761.7 | 20.62 | 0 | 0 | 761.7 | 20.62 | 1.0964 | 29.68 | 0 | 0 | 1.0964 | 29.68 | 2025-12-21 17:41:58 | -18.384 | -4274.2387 | -115.717 | 95.81 | Close | 41.24999
4305 | 24 | 4 | CC DChg | 00:03:21 | 49:40:02 | -13848.6 | 1.3244 | 773.2 | 20.93 | 0 | 0 | 773.2 | 20.93 | 1.1117 | 30.1 | 0 | 0 | 1.1117 | 30.1 | 2025-12-21 17:42:01 | -18.3411 | -3722.7527 | -100.7865 | 95.59 | Close | 41.87499
4306 | 24 | 4 | CC DChg | 00:03:24 | 49:40:05 | -13848.6 | 1.3213 | 784.8 | 21.25 | 0 | 0 | 784.8 | 21.25 | 1.127 | 30.51 | 0 | 0 | 1.127 | 30.51 | 2025-12-21 17:42:04 | -18.2981 | -3722.724 | -100.7858 | 95.37 | Close | 42.49999
4307 | 24 | 4 | CC DChg | 00:03:27 | 49:40:08 | -13848.6 | 1.3182 | 796.3 | 21.56 | 0 | 0 | 796.3 | 21.56 | 1.1422 | 30.92 | 0 | 0 | 1.1422 | 30.92 | 2025-12-21 17:42:07 | -18.2552 | -3722.724 | -100.7858 | 95.14 | Close | 43.12498
4308 | 24 | 4 | CC DChg | 00:03:30 | 49:40:11 | -13848.6 | 1.3151 | 807.8 | 21.87 | 0 | 0 | 807.8 | 21.87 | 1.1574 | 31.33 | 0 | 0 | 1.1574 | 31.33 | 2025-12-21 17:42:10 | -18.2123 | -3722.7527 | -100.7865 | 94.92 | Close | 43.74999
4309 | 24 | 4 | CC DChg | 00:03:33 | 49:40:14 | -13848.6 | 1.312 | 819.4 | 22.18 | 0 | 0 | 819.4 | 22.18 | 1.1725 | 31.74 | 0 | 0 | 1.1725 | 31.74 | 2025-12-21 17:42:13 | -18.1693 | -3722.724 | -100.7858 | 94.7 | Close | 44.37498
4310 | 24 | 4 | CC DChg | 00:03:36 | 49:40:17 | -13848.6 | 1.3089 | 830.9 | 22.5 | 0 | 0 | 830.9 | 22.5 | 1.1877 | 32.15 | 0 | 0 | 1.1877 | 32.15 | 2025-12-21 17:42:16 | -18.1264 | -3722.7527 | -100.7865 | 94.47 | Close | 44.99999
4311 | 24 | 4 | CC DChg | 00:03:39 | 49:40:20 | -13848.6 | 1.3054 | 842.5 | 22.81 | 0 | 0 | 842.5 | 22.81 | 1.2027 | 32.56 | 0 | 0 | 1.2027 | 32.56 | 2025-12-21 17:42:19 | -18.0779 | -3297.2952 | -89.2681 | 94.22 | Close | 45.62499
4312 | 24 | 4 | CC DChg | 00:03:42 | 49:40:23 | -13848.6 | 1.3027 | 854 | 23.12 | 0 | 0 | 854 | 23.12 | 1.2178 | 32.97 | 0 | 0 | 1.2178 | 32.97 | 2025-12-21 17:42:22 | -18.0405 | -4274.2058 | -115.7161 | 94.02 | Close | 46.24998
4313 | 24 | 4 | CC DChg | 00:03:45 | 49:40:26 | -13848.6 | 1.2996 | 865.5 | 23.43 | 0 | 0 | 865.5 | 23.43 | 1.2328 | 33.38 | 0 | 0 | 1.2328 | 33.38 | 2025-12-21 17:42:25 | -17.9976 | -3722.7527 | -100.7865 | 93.8 | Close | 46.87499
4314 | 24 | 4 | CC DChg | 00:03:48 | 49:40:29 | -13848.6 | 1.2965 | 877.1 | 23.75 | 0 | 0 | 877.1 | 23.75 | 1.2478 | 33.78 | 0 | 0 | 1.2478 | 33.78 | 2025-12-21 17:42:28 | -17.9547 | -3722.724 | -100.7858 | 93.57 | Close | 47.49998
4315 | 24 | 4 | CC DChg | 00:03:51 | 49:40:32 | -13848.6 | 1.2934 | 888.6 | 24.06 | 0 | 0 | 888.6 | 24.06 | 1.2627 | 34.19 | 0 | 0 | 1.2627 | 34.19 | 2025-12-21 17:42:31 | -17.9118 | -3722.7814 | -100.7873 | 93.35 | Close | 48.12499
4316 | 24 | 4 | CC DChg | 00:03:54 | 49:40:35 | -13848.6 | 1.2903 | 900.2 | 24.37 | 0 | 0 | 900.2 | 24.37 | 1.2776 | 34.59 | 0 | 0 | 1.2776 | 34.59 | 2025-12-21 17:42:34 | -17.8688 | -3722.724 | -100.7858 | 93.13 | Close | 48.74999
4317 | 24 | 4 | CC DChg | 00:03:57 | 49:40:38 | -13848.6 | 1.2872 | 911.7 | 24.68 | 0 | 0 | 911.7 | 24.68 | 1.2925 | 34.99 | 0 | 0 | 1.2925 | 34.99 | 2025-12-21 17:42:37 | -17.8259 | -3722.724 | -100.7858 | 92.9 | Close | 49.37499
4318 | 24 | 4 | CC DChg | 00:04:00 | 49:40:41 | -13848.6 | 1.2841 | 923.2 | 24.99 | 0 | 0 | 923.2 | 24.99 | 1.3073 | 35.39 | 0 | 0 | 1.3073 | 35.39 | 2025-12-21 17:42:40 | -17.783 | -3722.724 | -100.7858 | 92.7 | Close | 49.99999
4319 | 24 | 4 | CC DChg | 00:04:03 | 49:40:44 | -13848.6 | 1.281 | 934.8 | 25.31 | 0 | 0 | 934.8 | 25.31 | 1.3221 | 35.79 | 0 | 0 | 1.3221 | 35.79 | 2025-12-21 17:42:43 | -17.74 | -3722.724 | -100.7858 | 92.45 | Close | 50.62498
4320 | 24 | 4 | CC DChg | 00:04:06 | 49:40:47 | -13848.6 | 1.2779 | 946.3 | 25.62 | 0 | 0 | 946.3 | 25.62 | 1.3369 | 36.19 | 0 | 0 | 1.3369 | 36.19 | 2025-12-21 17:42:46 | -17.6971 | -3722.7527 | -100.7865 | 92.23 | Close | 51.24999
4321 | 24 | 4 | CC DChg | 00:04:09 | 49:40:50 | -13848.6 | 1.2751 | 957.9 | 25.93 | 0 | 0 | 957.9 | 25.93 | 1.3516 | 36.59 | 0 | 0 | 1.3516 | 36.59 | 2025-12-21 17:42:49 | -17.6583 | -4121.619 | -111.5851 | 92.03 | Close | 51.87499
4322 | 24 | 4 | CC DChg | 00:04:12 | 49:40:53 | -13848.6 | 1.2717 | 969.4 | 26.24 | 0 | 0 | 969.4 | 26.24 | 1.3663 | 36.99 | 0 | 0 | 1.3663 | 36.99 | 2025-12-21 17:42:52 | -17.6112 | -3394.2484 | -91.8929 | 91.79 | Close | 52.49999
4323 | 24 | 4 | CC DChg | 00:04:15 | 49:40:56 | -13848.6 | 1.2686 | 980.9 | 26.56 | 0 | 0 | 980.9 | 26.56 | 1.381 | 37.39 | 0 | 0 | 1.381 | 37.39 | 2025-12-21 17:42:55 | -17.5683 | -3722.7527 | -100.7865 | 91.56 | Close | 53.12499
4324 | 24 | 4 | CC DChg | 00:04:18 | 49:40:59 | -13848.6 | 1.2655 | 992.5 | 26.87 | 0 | 0 | 992.5 | 26.87 | 1.3956 | 37.78 | 0 | 0 | 1.3956 | 37.78 | 2025-12-21 17:42:58 | -17.5254 | -3722.6953 | -100.785 | 91.34 | Close | 53.74998
4325 | 24 | 4 | CC DChg | 00:04:21 | 49:41:02 | -13848.6 | 1.2624 | 1004 | 27.18 | 0 | 0 | 1004 | 27.18 | 1.4102 | 38.18 | 0 | 0 | 1.4102 | 38.18 | 2025-12-21 17:43:01 | -17.4824 | -3722.7814 | -100.7873 | 91.11 | Close | 54.37499
4326 | 24 | 4 | CC DChg | 00:04:24 | 49:41:05 | -13848.6 | 1.2596 | 1015.6 | 27.49 | 0 | 0 | 1015.6 | 27.49 | 1.4247 | 38.57 | 0 | 0 | 1.4247 | 38.57 | 2025-12-21 17:43:04 | -17.4437 | -4121.5873 | -111.5842 | 90.91 | Close | 54.99999
4327 | 24 | 4 | CC DChg | 00:04:27 | 49:41:08 | -13848.6 | 1.2562 | 1027.1 | 27.81 | 0 | 0 | 1027.1 | 27.81 | 1.4393 | 38.97 | 0 | 0 | 1.4393 | 38.97 | 2025-12-21 17:43:07 | -17.3966 | -3394.2484 | -91.8929 | 90.67 | Close | 55.62499
4328 | 24 | 4 | CC DChg | 00:04:30 | 49:41:11 | -13848.6 | 1.2534 | 1038.6 | 28.12 | 0 | 0 | 1038.6 | 28.12 | 1.4537 | 39.36 | 0 | 0 | 1.4537 | 39.36 | 2025-12-21 17:43:10 | -17.3578 | -4121.6508 | -111.586 | 90.46 | Close | 56.24999
4329 | 24 | 4 | CC DChg | 00:04:33 | 49:41:14 | -13848.6 | 1.25 | 1050.2 | 28.43 | 0 | 0 | 1050.2 | 28.43 | 1.4682 | 39.75 | 0 | 0 | 1.4682 | 39.75 | 2025-12-21 17:43:13 | -17.3107 | -3394.2222 | -91.8922 | 90.21 | Close | 56.87499
4330 | 24 | 4 | CC DChg | 00:04:36 | 49:41:17 | -13848.6 | 1.2468 | 1061.7 | 28.74 | 0 | 0 | 1061.7 | 28.74 | 1.4826 | 40.14 | 0 | 0 | 1.4826 | 40.14 | 2025-12-21 17:43:16 | -17.2664 | -3606.4167 | -97.637 | 89.99 | Close | 57.49999
4331 | 24 | 4 | CC DChg | 00:04:39 | 49:41:20 | -13848.6 | 1.2441 | 1073.3 | 29.06 | 0 | 0 | 1073.3 | 29.06 | 1.497 | 40.53 | 0 | 0 | 1.497 | 40.53 | 2025-12-21 17:43:19 | -17.229 | -4274.2387 | -115.717 | 89.79 | Close | 58.12499
4332 | 24 | 4 | CC DChg | 00:04:42 | 49:41:23 | -13848.6 | 1.2406 | 1084.8 | 29.37 | 0 | 0 | 1084.8 | 29.37 | 1.5113 | 40.92 | 0 | 0 | 1.5113 | 40.92 | 2025-12-21 17:43:22 | -17.1805 | -3297.2952 | -89.2681 | 89.54 | Close | 58.74999
4333 | 24 | 4 | CC DChg | 00:04:45 | 49:41:26 | -13848.6 | 1.2379 | 1096.3 | 29.68 | 0 | 0 | 1096.3 | 29.68 | 1.5256 | 41.3 | 0 | 0 | 1.5256 | 41.3 | 2025-12-21 17:43:25 | -17.1432 | -4274.2387 | -115.717 | 89.34 | Close | 59.37499
4334 | 24 | 4 | CC DChg | 00:04:48 | 49:41:29 | -13848.6 | 1.2348 | 1107.9 | 29.99 | 0 | 0 | 1107.9 | 29.99 | 1.5399 | 41.69 | 0 | 0 | 1.5399 | 41.69 | 2025-12-21 17:43:28 | -17.1002 | -3722.7527 | -100.7865 | 89.12 | Close | 59.99999
4335 | 24 | 4 | CC DChg | 00:04:51 | 49:41:32 | -13848.6 | 1.2313 | 1119.4 | 30.31 | 0 | 0 | 1119.4 | 30.31 | 1.5541 | 42.07 | 0 | 0 | 1.5541 | 42.07 | 2025-12-21 17:43:31 | -17.0518 | -3297.2698 | -89.2674 | 88.87 | Close | 60.62499
4336 | 24 | 4 | CC DChg | 00:04:54 | 49:41:35 | -13848.6 | 1.2286 | 1131 | 30.62 | 0 | 0 | 1131 | 30.62 | 1.5683 | 42.46 | 0 | 0 | 1.5683 | 42.46 | 2025-12-21 17:43:34 | -17.0144 | -4274.2387 | -115.717 | 88.67 | Close | 61.24999
4337 | 24 | 4 | CC DChg | 00:04:57 | 49:41:38 | -13848.6 | 1.2255 | 1142.5 | 30.93 | 0 | 0 | 1142.5 | 30.93 | 1.5825 | 42.84 | 0 | 0 | 1.5825 | 42.84 | 2025-12-21 17:43:37 | -16.9714 | -3722.7527 | -100.7865 | 88.45 | Close | 61.87499
4338 | 24 | 4 | CC DChg | 00:05:00 | 49:41:41 | -13848.6 | 1.2224 | 1154 | 31.24 | 0 | 0 | 1154 | 31.24 | 1.5966 | 43.22 | 0 | 0 | 1.5966 | 43.22 | 2025-12-21 17:43:40 | -16.9285 | -3722.724 | -100.7858 | 88.23 | Close | 62.49999
4339 | 24 | 4 | CC DChg | 00:05:03 | 49:41:44 | -13848.6 | 1.2193 | 1165.6 | 31.56 | 0 | 0 | 1165.6 | 31.56 | 1.6107 | 43.61 | 0 | 0 | 1.6107 | 43.61 | 2025-12-21 17:43:43 | -16.8856 | -3722.724 | -100.7858 | 88 | Close | 63.12499
4340 | 24 | 4 | CC DChg | 00:05:06 | 49:41:47 | -13848.6 | 1.2162 | 1177.1 | 31.87 | 0 | 0 | 1177.1 | 31.87 | 1.6247 | 43.99 | 0 | 0 | 1.6247 | 43.99 | 2025-12-21 17:43:46 | -16.8426 | -3722.7814 | -100.7873 | 87.78 | Close | 63.74999
4341 | 24 | 4 | CC DChg | 00:05:09 | 49:41:50 | -13848.6 | 1.2131 | 1188.7 | 32.18 | 0 | 0 | 1188.7 | 32.18 | 1.6387 | 44.37 | 0 | 0 | 1.6387 | 44.37 | 2025-12-21 17:43:49 | -16.7997 | -3722.6953 | -100.785 | 87.55 | Close | 64.37499
4342 | 24 | 4 | CC DChg | 00:05:12 | 49:41:53 | -13848.6 | 1.2096 | 1200.2 | 32.49 | 0 | 0 | 1200.2 | 32.49 | 1.6527 | 44.74 | 0 | 0 | 1.6527 | 44.74 | 2025-12-21 17:43:52 | -16.7512 | -3297.2952 | -89.2681 | 87.3 | Close | 64.99999
4343 | 24 | 4 | CC DChg | 00:05:15 | 49:41:56 | -13848.6 | 1.2069 | 1211.8 | 32.81 | 0 | 0 | 1211.8 | 32.81 | 1.6667 | 45.12 | 0 | 0 | 1.6667 | 45.12 | 2025-12-21 17:43:55 | -16.7139 | -4274.2387 | -115.717 | 87.11 | Close | 65.62499
4344 | 24 | 4 | CC DChg | 00:05:18 | 49:41:59 | -13848.6 | 1.2038 | 1223.3 | 33.12 | 0 | 0 | 1223.3 | 33.12 | 1.6806 | 45.5 | 0 | 0 | 1.6806 | 45.5 | 2025-12-21 17:43:58 | -16.6709 | -3722.724 | -100.7858 | 86.88 | Close | 66.24999
4345 | 24 | 4 | CC DChg | 00:05:21 | 49:42:02 | -13848.6 | 1.2007 | 1234.8 | 33.43 | 0 | 0 | 1234.8 | 33.43 | 1.6944 | 45.87 | 0 | 0 | 1.6944 | 45.87 | 2025-12-21 17:44:01 | -16.628 | -3722.7527 | -100.7865 | 86.66 | Close | 66.87499
4346 | 24 | 4 | CC DChg | 00:05:24 | 49:42:05 | -13848.6 | 1.1976 | 1246.4 | 33.74 | 0 | 0 | 1246.4 | 33.74 | 1.7083 | 46.25 | 0 | 0 | 1.7083 | 46.25 | 2025-12-21 17:44:04 | -16.5851 | -3722.724 | -100.7858 | 86.43 | Close | 67.49999
4347 | 24 | 4 | CC DChg | 00:05:27 | 49:42:08 | -13848.6 | 1.1945 | 1257.9 | 34.06 | 0 | 0 | 1257.9 | 34.06 | 1.7221 | 46.62 | 0 | 0 | 1.7221 | 46.62 | 2025-12-21 17:44:07 | -16.5421 | -3722.81 | -100.7881 | 86.2 | Close | 68.125
4348 | 24 | 4 | CC DChg | 00:05:30 | 49:42:11 | -13848.6 | 1.1914 | 1269.5 | 34.37 | 0 | 0 | 1269.5 | 34.37 | 1.7358 | 46.99 | 0 | 0 | 1.7358 | 46.99 | 2025-12-21 17:44:10 | -16.4992 | -3722.6953 | -100.785 | 85.99 | Close | 68.74999
4349 | 24 | 4 | CC DChg | 00:05:33 | 49:42:14 | -13848.6 | 1.1883 | 1281 | 34.68 | 0 | 0 | 1281 | 34.68 | 1.7496 | 47.37 | 0 | 0 | 1.7496 | 47.37 | 2025-12-21 17:44:13 | -16.4563 | -3722.724 | -100.7858 | 85.78 | Close | 69.37499
4350 | 24 | 4 | CC DChg | 00:05:36 | 49:42:17 | -13848.6 | 1.1848 | 1292.5 | 34.99 | 0 | 0 | 1292.5 | 34.99 | 1.7633 | 47.74 | 0 | 0 | 1.7633 | 47.74 | 2025-12-21 17:44:16 | -16.4078 | -3297.2952 | -89.2681 | 85.51 | Close | 69.99999
4351 | 24 | 4 | CC DChg | 00:05:39 | 49:42:20 | -13848.6 | 1.1817 | 1304.1 | 35.31 | 0 | 0 | 1304.1 | 35.31 | 1.7769 | 48.11 | 0 | 0 | 1.7769 | 48.11 | 2025-12-21 17:44:19 | -16.3649 | -3722.724 | -100.7858 | 85.28 | Close | 70.62499
4352 | 24 | 4 | CC DChg | 00:05:42 | 49:42:23 | -13848.6 | 1.179 | 1315.6 | 35.62 | 0 | 0 | 1315.6 | 35.62 | 1.7905 | 48.48 | 0 | 0 | 1.7905 | 48.48 | 2025-12-21 17:44:22 | -16.3275 | -4274.2716 | -115.7179 | 85.09 | Close | 71.24999
4353 | 24 | 4 | CC DChg | 00:05:45 | 49:42:26 | -13848.6 | 1.1755 | 1327.2 | 35.93 | 0 | 0 | 1327.2 | 35.93 | 1.8041 | 48.84 | 0 | 0 | 1.8041 | 48.84 | 2025-12-21 17:44:25 | -16.279 | -3297.2698 | -89.2674 | 84.83 | Close | 71.87499
4354 | 24 | 4 | CC DChg | 00:05:48 | 49:42:29 | -13848.6 | 1.1724 | 1338.7 | 36.24 | 0 | 0 | 1338.7 | 36.24 | 1.8177 | 49.21 | 0 | 0 | 1.8177 | 49.21 | 2025-12-21 17:44:28 | -16.2361 | -3722.724 | -100.7858 | 84.62 | Close | 72.49999
4355 | 24 | 4 | CC DChg | 00:05:51 | 49:42:32 | -13848.6 | 1.169 | 1350.2 | 36.56 | 0 | 0 | 1350.2 | 36.56 | 1.8312 | 49.58 | 0 | 0 | 1.8312 | 49.58 | 2025-12-21 17:44:31 | -16.189 | -3394.2745 | -91.8936 | 84.36 | Close | 73.12499
4356 | 24 | 4 | CC DChg | 00:05:54 | 49:42:35 | -13848.6 | 1.1659 | 1361.8 | 36.87 | 0 | 0 | 1361.8 | 36.87 | 1.8447 | 49.94 | 0 | 0 | 1.8447 | 49.94 | 2025-12-21 17:44:34 | -16.1461 | -3722.724 | -100.7858 | 84.15 | Close | 73.74999
4357 | 24 | 4 | CC DChg | 00:05:57 | 49:42:38 | -13848.6 | 1.1628 | 1373.3 | 37.18 | 0 | 0 | 1373.3 | 37.18 | 1.8581 | 50.3 | 0 | 0 | 1.8581 | 50.3 | 2025-12-21 17:44:37 | -16.1031 | -3722.7527 | -100.7865 | 83.91 | Close | 74.37499
4358 | 24 | 4 | CC DChg | 00:06:00 | 49:42:41 | -13848.6 | 1.1594 | 1384.9 | 37.49 | 0 | 0 | 1384.9 | 37.49 | 1.8715 | 50.67 | 0 | 0 | 1.8715 | 50.67 | 2025-12-21 17:44:40 | -16.056 | -3394.2745 | -91.8936 | 83.68 | Close | 75
4359 | 24 | 4 | CC DChg | 00:06:03 | 49:42:44 | -13848.6 | 1.1566 | 1396.4 | 37.8 | 0 | 0 | 1396.4 | 37.8 | 1.8849 | 51.03 | 0 | 0 | 1.8849 | 51.03 | 2025-12-21 17:44:43 | -16.0173 | -4121.5873 | -111.5842 | 83.47 | Close | 75.62499
4360 | 24 | 4 | CC DChg | 00:06:06 | 49:42:47 | -13848.6 | 1.1532 | 1407.9 | 38.12 | 0 | 0 | 1407.9 | 38.12 | 1.8982 | 51.39 | 0 | 0 | 1.8982 | 51.39 | 2025-12-21 17:44:46 | -15.9702 | -3394.2222 | -91.8922 | 83.23 | Close | 76.24999
4361 | 24 | 4 | CC DChg | 00:06:09 | 49:42:50 | -13848.6 | 1.1501 | 1419.5 | 38.43 | 0 | 0 | 1419.5 | 38.43 | 1.9115 | 51.75 | 0 | 0 | 1.9115 | 51.75 | 2025-12-21 17:44:49 | -15.9273 | -3722.7814 | -100.7873 | 83 | Close | 76.87499
4362 | 24 | 4 | CC DChg | 00:06:12 | 49:42:53 | -13848.6 | 1.147 | 1431 | 38.74 | 0 | 0 | 1431 | 38.74 | 1.9247 | 52.11 | 0 | 0 | 1.9247 | 52.11 | 2025-12-21 17:44:52 | -15.8843 | -3722.7527 | -100.7865 | 82.78 | Close | 77.5
4363 | 24 | 4 | CC DChg | 00:06:15 | 49:42:56 | -13848.6 | 1.1433 | 1442.6 | 39.05 | 0 | 0 | 1442.6 | 39.05 | 1.9379 | 52.47 | 0 | 0 | 1.9379 | 52.47 | 2025-12-21 17:44:55 | -15.8331 | -3119.039 | -84.4421 | 82.51 | Close | 78.12499
4364 | 24 | 4 | CC DChg | 00:06:18 | 49:42:59 | -13848.6 | 1.1405 | 1454.1 | 39.37 | 0 | 0 | 1454.1 | 39.37 | 1.9511 | 52.82 | 0 | 0 | 1.9511 | 52.82 | 2025-12-21 17:44:58 | -15.7943 | -4121.5556 | -111.5834 | 82.31 | Close | 78.74999
4365 | 24 | 4 | CC DChg | 00:06:21 | 49:43:02 | -13848.6 | 1.1368 | 1465.6 | 39.68 | 0 | 0 | 1465.6 | 39.68 | 1.9643 | 53.18 | 0 | 0 | 1.9643 | 53.18 | 2025-12-21 17:45:01 | -15.7431 | -3119.039 | -84.4421 | 82.04 | Close | 79.37499
4366 | 24 | 4 | CC DChg | 00:06:24 | 49:43:05 | -13848.6 | 1.1337 | 1477.2 | 39.99 | 0 | 0 | 1477.2 | 39.99 | 1.9774 | 53.53 | 0 | 0 | 1.9774 | 53.53 | 2025-12-21 17:45:04 | -15.7001 | -3722.7527 | -100.7865 | 81.82 | Close | 79.99999
4367 | 24 | 4 | CC DChg | 00:06:27 | 49:43:08 | -13848.6 | 1.1306 | 1488.7 | 40.3 | 0 | 0 | 1488.7 | 40.3 | 1.9904 | 53.89 | 0 | 0 | 1.9904 | 53.89 | 2025-12-21 17:45:07 | -15.6572 | -3722.7527 | -100.7865 | 81.6 | Close | 80.62499
4368 | 24 | 4 | CC DChg | 00:06:30 | 49:43:11 | -13848.6 | 1.1269 | 1500.3 | 40.62 | 0 | 0 | 1500.3 | 40.62 | 2.0035 | 54.24 | 0 | 0 | 2.0035 | 54.24 | 2025-12-21 17:45:10 | -15.606 | -3119.0631 | -84.4428 | 81.33 | Close | 81.24999
4369 | 24 | 4 | CC DChg | 00:06:33 | 49:43:14 | -13848.6 | 1.1238 | 1511.8 | 40.93 | 0 | 0 | 1511.8 | 40.93 | 2.0164 | 54.59 | 0 | 0 | 2.0164 | 54.59 | 2025-12-21 17:45:13 | -15.563 | -3722.6667 | -100.7842 | 81.11 | Close | 81.87498
4370 | 24 | 4 | CC DChg | 00:06:36 | 49:43:17 | -13848.6 | 1.1204 | 1523.3 | 41.24 | 0 | 0 | 1523.3 | 41.24 | 2.0294 | 54.94 | 0 | 0 | 2.0294 | 54.94 | 2025-12-21 17:45:16 | -15.5159 | -3394.3007 | -91.8943 | 80.86 | Close | 82.49999
4371 | 24 | 4 | CC DChg | 00:06:39 | 49:43:20 | -13848.6 | 1.117 | 1534.9 | 41.55 | 0 | 0 | 1534.9 | 41.55 | 2.0423 | 55.29 | 0 | 0 | 2.0423 | 55.29 | 2025-12-21 17:45:19 | -15.4689 | -3394.3007 | -91.8943 | 80.61 | Close | 83.125
4372 | 24 | 4 | CC DChg | 00:06:42 | 49:43:23 | -13848.6 | 1.1139 | 1546.4 | 41.87 | 0 | 0 | 1546.4 | 41.87 | 2.0552 | 55.64 | 0 | 0 | 2.0552 | 55.64 | 2025-12-21 17:45:22 | -15.4259 | -3722.724 | -100.7858 | 80.39 | Close | 83.75
4373 | 24 | 4 | CC DChg | 00:06:45 | 49:43:26 | -13848.6 | 1.1101 | 1558 | 42.18 | 0 | 0 | 1558 | 42.18 | 2.068 | 55.99 | 0 | 0 | 2.068 | 55.99 | 2025-12-21 17:45:25 | -15.3733 | -3036.9591 | -82.22 | 80.12 | Close | 84.37499
4374 | 24 | 4 | CC DChg | 00:06:48 | 49:43:29 | -13848.6 | 1.1067 | 1569.5 | 42.49 | 0 | 0 | 1569.5 | 42.49 | 2.0808 | 56.33 | 0 | 0 | 2.0808 | 56.33 | 2025-12-21 17:45:28 | -15.3262 | -3394.2484 | -91.8929 | 79.87 | Close | 84.99999
4375 | 24 | 4 | CC DChg | 00:06:51 | 49:43:32 | -13848.6 | 1.1033 | 1581 | 42.8 | 0 | 0 | 1581 | 42.8 | 2.0935 | 56.68 | 0 | 0 | 2.0935 | 56.68 | 2025-12-21 17:45:31 | -15.2791 | -3394.2484 | -91.8929 | 79.63 | Close | 85.62499
4376 | 24 | 4 | CC DChg | 00:06:54 | 49:43:35 | -13848.6 | 1.0999 | 1592.6 | 43.12 | 0 | 0 | 1592.6 | 43.12 | 2.1063 | 57.02 | 0 | 0 | 2.1063 | 57.02 | 2025-12-21 17:45:34 | -15.2321 | -3394.2484 | -91.8929 | 79.38 | Close | 86.24999
4377 | 24 | 4 | CC DChg | 00:06:57 | 49:43:38 | -13848.6 | 1.0962 | 1604.1 | 43.43 | 0 | 0 | 1604.1 | 43.43 | 2.1189 | 57.37 | 0 | 0 | 2.1189 | 57.37 | 2025-12-21 17:45:37 | -15.1808 | -3119.0871 | -84.4434 | 79.11 | Close | 86.87499
4378 | 24 | 4 | CC DChg | 00:07:00 | 49:43:41 | -13848.6 | 1.0928 | 1615.7 | 43.74 | 0 | 0 | 1615.7 | 43.74 | 2.1316 | 57.71 | 0 | 0 | 2.1316 | 57.71 | 2025-12-21 17:45:40 | -15.1337 | -3394.2484 | -91.8929 | 78.87 | Close | 87.49999
4379 | 24 | 4 | CC DChg | 00:07:03 | 49:43:44 | -13848.6 | 1.089 | 1627.2 | 44.05 | 0 | 0 | 1627.2 | 44.05 | 2.1442 | 58.05 | 0 | 0 | 2.1442 | 58.05 | 2025-12-21 17:45:43 | -15.0811 | -3036.9591 | -82.22 | 78.59 | Close | 88.12499
4380 | 24 | 4 | CC DChg | 00:07:06 | 49:43:47 | -13848.6 | 1.0856 | 1638.7 | 44.37 | 0 | 0 | 1638.7 | 44.37 | 2.1567 | 58.39 | 0 | 0 | 2.1567 | 58.39 | 2025-12-21 17:45:46 | -15.034 | -3394.2484 | -91.8929 | 78.35 | Close | 88.74999
4381 | 24 | 4 | CC DChg | 00:07:09 | 49:43:50 | -13848.6 | 1.0819 | 1650.3 | 44.68 | 0 | 0 | 1650.3 | 44.68 | 2.1692 | 58.73 | 0 | 0 | 2.1692 | 58.73 | 2025-12-21 17:45:49 | -14.9828 | -3119.039 | -84.4421 | 78.08 | Close | 89.37499
4382 | 24 | 4 | CC DChg | 00:07:12 | 49:43:53 | -13848.6 | 1.0782 | 1661.8 | 44.99 | 0 | 0 | 1661.8 | 44.99 | 2.1817 | 59.06 | 0 | 0 | 2.1817 | 59.06 | 2025-12-21 17:45:52 | -14.9315 | -3119.0871 | -84.4434 | 77.81 | Close | 89.99999
4383 | 24 | 4 | CC DChg | 00:07:15 | 49:43:56 | -13848.6 | 1.0745 | 1673.4 | 45.3 | 0 | 0 | 1673.4 | 45.3 | 2.1941 | 59.4 | 0 | 0 | 2.1941 | 59.4 | 2025-12-21 17:45:55 | -14.8803 | -3119.039 | -84.4421 | 77.54 | Close | 90.62499
4384 | 24 | 4 | CC DChg | 00:07:18 | 49:43:59 | -13848.6 | 1.0708 | 1684.9 | 45.62 | 0 | 0 | 1684.9 | 45.62 | 2.2065 | 59.74 | 0 | 0 | 2.2065 | 59.74 | 2025-12-21 17:45:58 | -14.8291 | -3119.039 | -84.4421 | 77.28 | Close | 91.24999
4385 | 24 | 4 | CC DChg | 00:07:21 | 49:44:02 | -13848.6 | 1.067 | 1696.5 | 45.93 | 0 | 0 | 1696.5 | 45.93 | 2.2188 | 60.07 | 0 | 0 | 2.2188 | 60.07 | 2025-12-21 17:46:01 | -14.7764 | -3036.9591 | -82.22 | 77 | Close | 91.87499
4386 | 24 | 4 | CC DChg | 00:07:24 | 49:44:05 | -13848.6 | 1.063 | 1708 | 46.24 | 0 | 0 | 1708 | 46.24 | 2.2311 | 60.4 | 0 | 0 | 2.2311 | 60.4 | 2025-12-21 17:46:04 | -14.721 | -2885.1556 | -78.1102 | 76.72 | Close | 92.5
4387 | 24 | 4 | CC DChg | 00:07:27 | 49:44:08 | -13848.6 | 1.0596 | 1719.5 | 46.55 | 0 | 0 | 1719.5 | 46.55 | 2.2433 | 60.73 | 0 | 0 | 2.2433 | 60.73 | 2025-12-21 17:46:07 | -14.674 | -3394.2484 | -91.8929 | 76.47 | Close | 93.12499
4388 | 24 | 4 | CC DChg | 00:07:30 | 49:44:11 | -13848.6 | 1.0556 | 1731.1 | 46.87 | 0 | 0 | 1731.1 | 46.87 | 2.2555 | 61.06 | 0 | 0 | 2.2555 | 61.06 | 2025-12-21 17:46:10 | -14.6186 | -2885.1111 | -78.109 | 76.18 | Close | 93.74999
4389 | 24 | 4 | CC DChg | 00:07:33 | 49:44:14 | -13848.6 | 1.0518 | 1742.6 | 47.18 | 0 | 0 | 1742.6 | 47.18 | 2.2677 | 61.39 | 0 | 0 | 2.2677 | 61.39 | 2025-12-21 17:46:13 | -14.5659 | -3037.0058 | -82.2212 | 75.9 | Close | 94.375
4390 | 24 | 4 | CC DChg | 00:07:36 | 49:44:17 | -13848.6 | 1.0481 | 1754.2 | 47.49 | 0 | 0 | 1754.2 | 47.49 | 2.2798 | 61.72 | 0 | 0 | 2.2798 | 61.72 | 2025-12-21 17:46:16 | -14.5147 | -3118.991 | -84.4408 | 75.64 | Close | 94.99999
4391 | 24 | 4 | CC DChg | 00:07:39 | 49:44:20 | -13848.6 | 1.0444 | 1765.7 | 47.8 | 0 | 0 | 1765.7 | 47.8 | 2.2919 | 62.05 | 0 | 0 | 2.2919 | 62.05 | 2025-12-21 17:46:19 | -14.4635 | -3119.0871 | -84.4434 | 75.37 | Close | 95.625
4392 | 24 | 4 | CC DChg | 00:07:42 | 49:44:23 | -13848.6 | 1.0404 | 1777.2 | 48.12 | 0 | 0 | 1777.2 | 48.12 | 2.3039 | 62.37 | 0 | 0 | 2.3039 | 62.37 | 2025-12-21 17:46:22 | -14.4081 | -2885.0667 | -78.1078 | 75.08 | Close | 96.24998
4393 | 24 | 4 | CC DChg | 00:07:45 | 49:44:26 | -13848.6 | 1.037 | 1788.8 | 48.43 | 0 | 0 | 1788.8 | 48.43 | 2.3159 | 62.7 | 0 | 0 | 2.3159 | 62.7 | 2025-12-21 17:46:25 | -14.361 | -3394.3007 | -91.8943 | 74.84 | Close | 96.87499
4394 | 24 | 4 | CC DChg | 00:07:48 | 49:44:29 | -13848.6 | 1.0329 | 1800.3 | 48.74 | 0 | 0 | 1800.3 | 48.74 | 2.3279 | 63.02 | 0 | 0 | 2.3279 | 63.02 | 2025-12-21 17:46:28 | -14.3042 | -2814.7859 | -76.205 | 74.54 | Close | 97.5
4395 | 24 | 4 | CC DChg | 00:07:51 | 49:44:32 | -13848.6 | 1.0295 | 1811.9 | 49.05 | 0 | 0 | 1811.9 | 49.05 | 2.3398 | 63.34 | 0 | 0 | 2.3398 | 63.34 | 2025-12-21 17:46:31 | -14.2571 | -3394.2484 | -91.8929 | 74.3 | Close | 98.125
4396 | 24 | 4 | CC DChg | 00:07:54 | 49:44:35 | -13848.6 | 1.0261 | 1823.4 | 49.37 | 0 | 0 | 1823.4 | 49.37 | 2.3516 | 63.67 | 0 | 0 | 2.3516 | 63.67 | 2025-12-21 17:46:34 | -14.21 | -3394.2484 | -91.8929 | 74.05 | Close | 98.74999
4397 | 24 | 4 | CC DChg | 00:07:57 | 49:44:38 | -13848.6 | 1.0224 | 1834.9 | 49.68 | 0 | 0 | 1834.9 | 49.68 | 2.3634 | 63.99 | 0 | 0 | 2.3634 | 63.99 | 2025-12-21 17:46:37 | -14.1588 | -3119.039 | -84.4421 | 73.78 | Close | 99.37499
4398 | 24 | 4 | CC DChg | 00:08:00 | 49:44:41 | -13848.6 | 1.019 | 1846.5 | 49.99 | 0 | 0 | 1846.5 | 49.99 | 2.3752 | 64.3 | 0 | 0 | 2.3752 | 64.3 | 2025-12-21 17:46:40 | -14.1117 | -3394.3007 | -91.8943 | 73.54 | Close | 100 |  | 1
4399 | 24 | 5 | CC Chg | 00:00:00 | 49:44:41 | 34.1 | 1.214 | 0 | 0 | 0 | 0 | 0 | 0 | 0 | 0 | 0 | 0 | 0 | 0 | 2025-12-21 17:46:40 | 0.0414 | 0 | 0 | 35583.58 | Close | 0 |  | 0
4400 | 24 | 5 | CC Chg | 00:05:00 | 49:49:41 | 914.5 | 1.5559 | 76.1 | 2.06 | 76.1 | 2.06 | 0 | 0 | 0.1144 | 3.1 | 0.1144 | 3.1 | 0 | 0 | 2025-12-21 17:51:40 | 1.4229 | 222.5912 | 6.0262 | 1700.62 | Close | 4.06952
4401 | 24 | 5 | CC Chg | 00:10:00 | 49:54:41 | 914.5 | 1.5863 | 152.3 | 4.12 | 152.3 | 4.12 | 0 | 0 | 0.2343 | 6.34 | 0.2343 | 6.34 | 0 | 0 | 2025-12-21 17:56:40 | 1.4508 | 2506.9899 | 67.8721 | 1734.08 | Close | 8.144847
4402 | 24 | 5 | CC Chg | 00:15:00 | 49:59:41 | 914.5 | 1.6043 | 228.5 | 6.19 | 228.5 | 6.19 | 0 | 0 | 0.3559 | 9.64 | 0.3559 | 9.64 | 0 | 0 | 2025-12-21 18:01:38 | 1.4672 | 4234.029 | 114.6284 | 1753.54 | Close | 12.22017
4403 | 24 | 5 | CC Chg | 00:20:00 | 50:04:41 | 914.5 | 1.6192 | 304.7 | 8.25 | 304.7 | 8.25 | 0 | 0 | 0.4787 | 12.96 | 0.4787 | 12.96 | 0 | 0 | 2025-12-21 18:06:38 | 1.4808 | 5114.9321 | 138.4772 | 1769.72 | Close | 16.2955
4404 | 24 | 5 | CC Chg | 00:25:00 | 50:09:41 | 914.5 | 1.6322 | 381 | 10.31 | 381 | 10.31 | 0 | 0 | 0.6026 | 16.32 | 0.6026 | 16.32 | 0 | 0 | 2025-12-21 18:11:38 | 1.4927 | 5862.4991 | 158.7162 | 1784.05 | Close | 20.37083
4405 | 24 | 5 | CC Chg | 00:30:00 | 50:14:41 | 914.5 | 1.6443 | 457.2 | 12.38 | 457.2 | 12.38 | 0 | 0 | 0.7275 | 19.7 | 0.7275 | 19.7 | 0 | 0 | 2025-12-21 18:16:38 | 1.5038 | 6298.5565 | 170.5216 | 1797.28 | Close | 24.44616
4406 | 24 | 5 | CC Chg | 00:35:00 | 50:19:41 | 914.5 | 1.6558 | 533.4 | 14.44 | 533.4 | 14.44 | 0 | 0 | 0.8532 | 23.1 | 0.8532 | 23.1 | 0 | 0 | 2025-12-21 18:21:38 | 1.5143 | 6627.1691 | 179.4182 | 1809.85 | Close | 28.52148
4407 | 24 | 5 | CC Chg | 00:40:00 | 50:24:41 | 914.5 | 1.6666 | 609.6 | 16.5 | 609.6 | 16.5 | 0 | 0 | 0.9799 | 26.53 | 0.9799 | 26.53 | 0 | 0 | 2025-12-21 18:26:38 | 1.5242 | 7056.7119 | 191.0472 | 1821.66 | Close | 32.59681
4408 | 24 | 5 | CC Chg | 00:45:00 | 50:29:41 | 914.5 | 1.6772 | 685.8 | 18.57 | 685.8 | 18.57 | 0 | 0 | 1.1073 | 29.98 | 1.1073 | 29.98 | 0 | 0 | 2025-12-21 18:31:38 | 1.5339 | 7189.8616 | 194.652 | 1833.25 | Close | 36.67213
4409 | 24 | 5 | CC Chg | 00:50:00 | 50:34:41 | 914.5 | 1.688 | 762 | 20.63 | 762 | 20.63 | 0 | 0 | 1.2355 | 33.45 | 1.2355 | 33.45 | 0 | 0 | 2025-12-21 18:36:38 | 1.5438 | 7056.7078 | 191.0471 | 1845.06 | Close | 40.74746
4410 | 24 | 5 | CC Chg | 00:55:00 | 50:39:41 | 914.5 | 1.6989 | 838.2 | 22.69 | 838.2 | 22.69 | 0 | 0 | 1.3646 | 36.94 | 1.3646 | 36.94 | 0 | 0 | 2025-12-21 18:41:38 | 1.5537 | 6991.9837 | 189.2948 | 1856.98 | Close | 44.82279
4411 | 24 | 5 | CC Chg | 01:00:00 | 50:44:41 | 914.5 | 1.7094 | 914.4 | 24.76 | 914.4 | 24.76 | 0 | 0 | 1.4944 | 40.46 | 1.4944 | 40.46 | 0 | 0 | 2025-12-21 18:46:38 | 1.5633 | 7258.328 | 196.5056 | 1868.46 | Close | 48.89811
4412 | 24 | 5 | CC Chg | 01:05:00 | 50:49:41 | 914.5 | 1.7209 | 990.7 | 26.82 | 990.7 | 26.82 | 0 | 0 | 1.6252 | 44 | 1.6252 | 44 | 0 | 0 | 2025-12-21 18:51:38 | 1.5738 | 6627.1768 | 179.4184 | 1881.03 | Close | 52.97344
4413 | 24 | 5 | CC Chg | 01:10:00 | 50:54:41 | 914.5 | 1.7323 | 1066.9 | 28.88 | 1066.9 | 28.88 | 0 | 0 | 1.7568 | 47.56 | 1.7568 | 47.56 | 0 | 0 | 2025-12-21 18:56:38 | 1.5843 | 6685.3021 | 180.992 | 1893.5 | Close | 57.04877
4414 | 24 | 5 | CC Chg | 01:15:00 | 50:59:41 | 914.5 | 1.7444 | 1143.1 | 30.95 | 1143.1 | 30.95 | 0 | 0 | 1.8892 | 51.15 | 1.8892 | 51.15 | 0 | 0 | 2025-12-21 19:01:38 | 1.5953 | 6298.5565 | 170.5216 | 1906.73 | Close | 61.1241
4415 | 24 | 5 | CC Chg | 01:20:00 | 51:04:41 | 914.5 | 1.7568 | 1219.3 | 33.01 | 1219.3 | 33.01 | 0 | 0 | 2.0227 | 54.76 | 2.0227 | 54.76 | 0 | 0 | 2025-12-21 19:06:38 | 1.6067 | 6146.1649 | 166.3959 | 1920.29 | Close | 65.19942
4416 | 24 | 5 | CC Chg | 01:25:00 | 51:09:41 | 914.5 | 1.7705 | 1295.5 | 35.07 | 1295.5 | 35.07 | 0 | 0 | 2.1571 | 58.4 | 2.1571 | 58.4 | 0 | 0 | 2025-12-21 19:11:38 | 1.6192 | 5562.9651 | 150.6068 | 1935.27 | Close | 69.27475
4417 | 24 | 5 | CC Chg | 01:30:00 | 51:14:41 | 914.5 | 1.7844 | 1371.7 | 37.14 | 1371.7 | 37.14 | 0 | 0 | 2.2925 | 62.07 | 2.2925 | 62.07 | 0 | 0 | 2025-12-21 19:16:38 | 1.6319 | 5482.9033 | 148.4393 | 1950.47 | Close | 73.35007
4418 | 24 | 5 | CC Chg | 01:35:00 | 51:19:41 | 914.5 | 1.7993 | 1447.9 | 39.2 | 1447.9 | 39.2 | 0 | 0 | 2.4291 | 65.76 | 2.4291 | 65.76 | 0 | 0 | 2025-12-21 19:21:38 | 1.6455 | 5114.9351 | 138.4773 | 1966.76 | Close | 77.4254
4419 | 24 | 5 | CC Chg | 01:40:00 | 51:24:41 | 914.5 | 1.8154 | 1524.1 | 41.26 | 1524.1 | 41.26 | 0 | 0 | 2.5668 | 69.49 | 2.5668 | 69.49 | 0 | 0 | 2025-12-21 19:26:38 | 1.6603 | 4733.6922 | 128.1558 | 1984.36 | Close | 81.50072
4420 | 24 | 5 | CC Chg | 01:45:00 | 51:29:41 | 914.5 | 1.8334 | 1600.4 | 43.33 | 1600.4 | 43.33 | 0 | 0 | 2.7059 | 73.26 | 2.7059 | 73.26 | 0 | 0 | 2025-12-21 19:31:38 | 1.6767 | 4234.0346 | 114.6285 | 2004.05 | Close | 85.57606
4421 | 24 | 5 | CC Chg | 01:50:00 | 51:34:41 | 914.5 | 1.8514 | 1676.6 | 45.39 | 1676.6 | 45.39 | 0 | 0 | 2.8463 | 77.06 | 2.8463 | 77.06 | 0 | 0 | 2025-12-21 19:36:38 | 1.6932 | 4234.0247 | 114.6283 | 2023.73 | Close | 89.65138
4422 | 24 | 5 | CC Chg | 01:55:00 | 51:39:41 | 914.5 | 1.8703 | 1752.8 | 47.45 | 1752.8 | 47.45 | 0 | 0 | 2.9881 | 80.9 | 2.9881 | 80.9 | 0 | 0 | 2025-12-21 19:41:38 | 1.7105 | 4032.4045 | 109.1698 | 2044.61 | Close | 93.7267
4423 | 24 | 5 | CC Chg | 02:00:00 | 51:44:41 | 914.5 | 1.8895 | 1829 | 49.52 | 1829 | 49.52 | 0 | 0 | 3.1314 | 84.78 | 3.1314 | 84.78 | 0 | 0 | 2025-12-21 19:46:38 | 1.728 | 3969.4074 | 107.4643 | 2065.39 | Close | 97.80204
4424 | 24 | 5 | CC Chg | 02:02:41 | 51:47:23 | 914.5 | 1.9001 | 1870.1 | 50.63 | 1870.1 | 50.63 | 0 | 0 | 3.2092 | 86.88 | 3.2092 | 86.88 | 0 | 0 | 2025-12-21 19:49:20 | 1.7377 | 3877.7358 | 104.9824 | 2076.98 | Close | 100 |  | 1
4425 | 25 | 4 | CC DChg | 00:00:00 | 51:47:23 | -13842.4 | 1.7246 | 0 | 0 | 0 | 0 | 0 | 0 | 0 | 0 | 0 | 0 | 0 | 0 | 2025-12-21 19:49:20 | -23.8726 | 0 | 0 | 124.54 | Close | 0 |  | 0
4426 | 25 | 4 | CC DChg | 00:00:03 | 51:47:26 | -13848.6 | 1.6241 | 11.5 | 0.31 | 0 | 0 | 11.5 | 0.31 | 0.0191 | 0.52 | 0 | 0 | 0.0191 | 0.52 | 2025-12-21 19:49:23 | -22.4915 | -114.8255 | -3.1087 | 117.25 | Close | 0.6249721
4427 | 25 | 4 | CC DChg | 00:00:06 | 51:47:29 | -13848.6 | 1.5984 | 23.1 | 0.62 | 0 | 0 | 23.1 | 0.62 | 0.0377 | 1.02 | 0 | 0 | 0.0377 | 1.02 | 2025-12-21 19:49:26 | -22.1356 | -449.046 | -12.1571 | 115.39 | Close | 1.249972
4428 | 25 | 4 | CC DChg | 00:00:09 | 51:47:32 | -13848.6 | 1.5823 | 34.6 | 0.94 | 0 | 0 | 34.6 | 0.94 | 0.056 | 1.52 | 0 | 0 | 0.056 | 1.52 | 2025-12-21 19:49:29 | -21.9126 | -716.8002 | -19.406 | 114.21 | Close | 1.874972
4429 | 25 | 4 | CC DChg | 00:00:12 | 51:47:35 | -13848.6 | 1.5696 | 46.2 | 1.25 | 0 | 0 | 46.2 | 1.25 | 0.0742 | 2.01 | 0 | 0 | 0.0742 | 2.01 | 2025-12-21 19:49:32 | -21.7367 | -908.6997 | -24.6013 | 113.3 | Close | 2.499973
4430 | 25 | 4 | CC DChg | 00:00:15 | 51:47:38 | -13848.6 | 1.5593 | 57.7 | 1.56 | 0 | 0 | 57.7 | 1.56 | 0.0923 | 2.5 | 0 | 0 | 0.0923 | 2.5 | 2025-12-21 19:49:35 | -21.5941 | -1120.435 | -30.3337 | 112.55 | Close | 3.124973
4431 | 25 | 4 | CC DChg | 00:00:18 | 51:47:41 | -13848.6 | 1.5504 | 69.2 | 1.87 | 0 | 0 | 69.2 | 1.87 | 0.1102 | 2.98 | 0 | 0 | 0.1102 | 2.98 | 2025-12-21 19:49:38 | -21.4708 | -1296.6841 | -35.1053 | 111.91 | Close | 3.749973
4432 | 25 | 4 | CC DChg | 00:00:21 | 51:47:44 | -13848.6 | 1.5423 | 80.8 | 2.19 | 0 | 0 | 80.8 | 2.19 | 0.1281 | 3.47 | 0 | 0 | 0.1281 | 3.47 | 2025-12-21 19:49:41 | -21.3587 | -1424.751 | -38.5725 | 111.33 | Close | 4.374973
4433 | 25 | 4 | CC DChg | 00:00:24 | 51:47:47 | -13848.6 | 1.5349 | 92.3 | 2.5 | 0 | 0 | 92.3 | 2.5 | 0.1458 | 3.95 | 0 | 0 | 0.1458 | 3.95 | 2025-12-21 19:49:44 | -21.2562 | -1559.524 | -42.2212 | 110.79 | Close | 4.999973
4434 | 25 | 4 | CC DChg | 00:00:27 | 51:47:50 | -13848.6 | 1.528 | 103.9 | 2.81 | 0 | 0 | 103.9 | 2.81 | 0.1635 | 4.43 | 0 | 0 | 0.1635 | 4.43 | 2025-12-21 19:49:47 | -21.1606 | -1672.5338 | -45.2807 | 110.29 | Close | 5.624973
4435 | 25 | 4 | CC DChg | 00:00:30 | 51:47:53 | -13848.6 | 1.5218 | 115.4 | 3.12 | 0 | 0 | 115.4 | 3.12 | 0.1811 | 4.9 | 0 | 0 | 0.1811 | 4.9 | 2025-12-21 19:49:50 | -21.0748 | -1861.3692 | -50.3931 | 109.85 | Close | 6.249974
4436 | 25 | 4 | CC DChg | 00:00:33 | 51:47:56 | -13848.6 | 1.5159 | 126.9 | 3.44 | 0 | 0 | 126.9 | 3.44 | 0.1986 | 5.38 | 0 | 0 | 0.1986 | 5.38 | 2025-12-21 19:49:53 | -20.9931 | -1956.0151 | -52.9554 | 109.41 | Close | 6.874974
4437 | 25 | 4 | CC DChg | 00:00:36 | 51:47:59 | -13848.6 | 1.5104 | 138.5 | 3.75 | 0 | 0 | 138.5 | 3.75 | 0.2161 | 5.85 | 0 | 0 | 0.2161 | 5.85 | 2025-12-21 19:49:56 | -20.9169 | -2098.2687 | -56.8067 | 109.02 | Close | 7.499974
4438 | 25 | 4 | CC DChg | 00:00:39 | 51:48:02 | -13848.6 | 1.5051 | 150 | 4.06 | 0 | 0 | 150 | 4.06 | 0.2335 | 6.32 | 0 | 0 | 0.2335 | 6.32 | 2025-12-21 19:49:59 | -20.8435 | -2177.4486 | -58.9503 | 108.64 | Close | 8.124974
4439 | 25 | 4 | CC DChg | 00:00:42 | 51:48:05 | -13848.6 | 1.5001 | 161.6 | 4.37 | 0 | 0 | 161.6 | 4.37 | 0.2508 | 6.79 | 0 | 0 | 0.2508 | 6.79 | 2025-12-21 19:50:02 | -20.7743 | -2308.1 | -62.4875 | 108.28 | Close | 8.749975
4440 | 25 | 4 | CC DChg | 00:00:45 | 51:48:08 | -13848.6 | 1.4952 | 173.1 | 4.69 | 0 | 0 | 173.1 | 4.69 | 0.2681 | 7.26 | 0 | 0 | 0.2681 | 7.26 | 2025-12-21 19:50:05 | -20.7064 | -2355.1973 | -63.7625 | 107.92 | Close | 9.374974
4441 | 25 | 4 | CC DChg | 00:00:48 | 51:48:11 | -13848.6 | 1.4905 | 184.6 | 5 | 0 | 0 | 184.6 | 5 | 0.2853 | 7.72 | 0 | 0 | 0.2853 | 7.72 | 2025-12-21 19:50:08 | -20.6413 | -2455.4232 | -66.476 | 107.59 | Close | 9.999974
4442 | 25 | 4 | CC DChg | 00:00:51 | 51:48:14 | -13848.6 | 1.4862 | 196.2 | 5.31 | 0 | 0 | 196.2 | 5.31 | 0.3025 | 8.19 | 0 | 0 | 0.3025 | 8.19 | 2025-12-21 19:50:11 | -20.5818 | -2683.8346 | -72.6598 | 107.27 | Close | 10.62497
4443 | 25 | 4 | CC DChg | 00:00:54 | 51:48:17 | -13848.6 | 1.4818 | 207.7 | 5.62 | 0 | 0 | 207.7 | 5.62 | 0.3196 | 8.65 | 0 | 0 | 0.3196 | 8.65 | 2025-12-21 19:50:14 | -20.5208 | -2622.8384 | -71.0084 | 106.96 | Close | 11.24998
4444 | 25 | 4 | CC DChg | 00:00:57 | 51:48:20 | -13848.6 | 1.4778 | 219.3 | 5.94 | 0 | 0 | 219.3 | 5.94 | 0.3367 | 9.12 | 0 | 0 | 0.3367 | 9.12 | 2025-12-21 19:50:17 | -20.4654 | -2885.1222 | -78.1093 | 106.67 | Close | 11.87498
4445 | 25 | 4 | CC DChg | 00:01:00 | 51:48:23 | -13848.6 | 1.4738 | 230.8 | 6.25 | 0 | 0 | 230.8 | 6.25 | 0.3537 | 9.58 | 0 | 0 | 0.3537 | 9.58 | 2025-12-21 19:50:20 | -20.41 | -2885.1167 | -78.1091 | 106.38 | Close | 12.49997
4446 | 25 | 4 | CC DChg | 00:01:03 | 51:48:26 | -13848.6 | 1.4698 | 242.3 | 6.56 | 0 | 0 | 242.3 | 6.56 | 0.3707 | 10.04 | 0 | 0 | 0.3707 | 10.04 | 2025-12-21 19:50:23 | -20.3546 | -2885.1222 | -78.1093 | 106.08 | Close | 13.12498
4447 | 25 | 4 | CC DChg | 00:01:06 | 51:48:29 | -13848.6 | 1.466 | 253.9 | 6.87 | 0 | 0 | 253.9 | 6.87 | 0.3877 | 10.5 | 0 | 0 | 0.3877 | 10.5 | 2025-12-21 19:50:26 | -20.302 | -3036.9649 | -82.2201 | 105.82 | Close | 13.74997
4448 | 25 | 4 | CC DChg | 00:01:09 | 51:48:32 | -13848.6 | 1.4623 | 265.4 | 7.19 | 0 | 0 | 265.4 | 7.19 | 0.4046 | 10.95 | 0 | 0 | 0.4046 | 10.95 | 2025-12-21 19:50:29 | -20.2508 | -3119.0511 | -84.4425 | 105.55 | Close | 14.37497
4449 | 25 | 4 | CC DChg | 00:01:12 | 51:48:35 | -13848.6 | 1.4586 | 277 | 7.5 | 0 | 0 | 277 | 7.5 | 0.4214 | 11.41 | 0 | 0 | 0.4214 | 11.41 | 2025-12-21 19:50:32 | -20.1995 | -3119.0511 | -84.4425 | 105.28 | Close | 14.99998
4450 | 25 | 4 | CC DChg | 00:01:15 | 51:48:38 | -13848.6 | 1.4552 | 288.5 | 7.81 | 0 | 0 | 288.5 | 7.81 | 0.4382 | 11.86 | 0 | 0 | 0.4382 | 11.86 | 2025-12-21 19:50:35 | -20.1525 | -3394.268 | -91.8934 | 105.04 | Close | 15.62498
4451 | 25 | 4 | CC DChg | 00:01:18 | 51:48:41 | -13848.6 | 1.4518 | 300.1 | 8.12 | 0 | 0 | 300.1 | 8.12 | 0.455 | 12.32 | 0 | 0 | 0.455 | 12.32 | 2025-12-21 19:50:38 | -20.1054 | -3394.2484 | -91.8929 | 104.79 | Close | 16.24997
4452 | 25 | 4 | CC DChg | 00:01:21 | 51:48:44 | -13848.6 | 1.4484 | 311.6 | 8.44 | 0 | 0 | 311.6 | 8.44 | 0.4717 | 12.77 | 0 | 0 | 0.4717 | 12.77 | 2025-12-21 19:50:41 | -20.0583 | -3394.2614 | -91.8933 | 104.55 | Close | 16.87498
4453 | 25 | 4 | CC DChg | 00:01:24 | 51:48:47 | -13848.6 | 1.445 | 323.1 | 8.75 | 0 | 0 | 323.1 | 8.75 | 0.4884 | 13.22 | 0 | 0 | 0.4884 | 13.22 | 2025-12-21 19:50:44 | -20.0112 | -3394.2614 | -91.8933 | 104.3 | Close | 17.49998
4454 | 25 | 4 | CC DChg | 00:01:27 | 51:48:50 | -13848.6 | 1.4415 | 334.7 | 9.06 | 0 | 0 | 334.7 | 9.06 | 0.5051 | 13.67 | 0 | 0 | 0.5051 | 13.67 | 2025-12-21 19:50:47 | -19.9627 | -3297.2825 | -89.2677 | 104.05 | Close | 18.12498
4455 | 25 | 4 | CC DChg | 00:01:30 | 51:48:53 | -13848.6 | 1.4381 | 346.2 | 9.37 | 0 | 0 | 346.2 | 9.37 | 0.5217 | 14.12 | 0 | 0 | 0.5217 | 14.12 | 2025-12-21 19:50:50 | -19.9156 | -3394.2614 | -91.8933 | 103.8 | Close | 18.74998
4456 | 25 | 4 | CC DChg | 00:01:33 | 51:48:56 | -13848.6 | 1.4347 | 357.8 | 9.69 | 0 | 0 | 357.8 | 9.69 | 0.5383 | 14.57 | 0 | 0 | 0.5383 | 14.57 | 2025-12-21 19:50:53 | -19.8686 | -3394.2614 | -91.8933 | 103.56 | Close | 19.37498
4457 | 25 | 4 | CC DChg | 00:01:36 | 51:48:59 | -13848.6 | 1.4316 | 369.3 | 10 | 0 | 0 | 369.3 | 10 | 0.5548 | 15.02 | 0 | 0 | 0.5548 | 15.02 | 2025-12-21 19:50:56 | -19.8256 | -3722.7312 | -100.786 | 103.33 | Close | 19.99998
4458 | 25 | 4 | CC DChg | 00:01:39 | 51:49:02 | -13848.6 | 1.4285 | 380.8 | 10.31 | 0 | 0 | 380.8 | 10.31 | 0.5713 | 15.47 | 0 | 0 | 0.5713 | 15.47 | 2025-12-21 19:50:59 | -19.7827 | -3722.7455 | -100.7864 | 103.11 | Close | 20.62498
4459 | 25 | 4 | CC DChg | 00:01:42 | 51:49:05 | -13848.6 | 1.4251 | 392.4 | 10.62 | 0 | 0 | 392.4 | 10.62 | 0.5878 | 15.91 | 0 | 0 | 0.5878 | 15.91 | 2025-12-21 19:51:02 | -19.7356 | -3394.2614 | -91.8933 | 102.86 | Close | 21.24998
4460 | 25 | 4 | CC DChg | 00:01:45 | 51:49:08 | -13848.6 | 1.422 | 403.9 | 10.94 | 0 | 0 | 403.9 | 10.94 | 0.6042 | 16.36 | 0 | 0 | 0.6042 | 16.36 | 2025-12-21 19:51:05 | -19.6927 | -3722.7384 | -100.7862 | 102.64 | Close | 21.87498
4461 | 25 | 4 | CC DChg | 00:01:48 | 51:49:11 | -13848.6 | 1.4186 | 415.5 | 11.25 | 0 | 0 | 415.5 | 11.25 | 0.6206 | 16.8 | 0 | 0 | 0.6206 | 16.8 | 2025-12-21 19:51:08 | -19.6456 | -3394.2484 | -91.8929 | 102.39 | Close | 22.49998
4462 | 25 | 4 | CC DChg | 00:01:51 | 51:49:14 | -13848.6 | 1.4158 | 427 | 11.56 | 0 | 0 | 427 | 11.56 | 0.637 | 17.24 | 0 | 0 | 0.637 | 17.24 | 2025-12-21 19:51:11 | -19.6068 | -4121.6032 | -111.5847 | 102.18 | Close | 23.12498
4463 | 25 | 4 | CC DChg | 00:01:54 | 51:49:17 | -13848.6 | 1.4127 | 438.5 | 11.87 | 0 | 0 | 438.5 | 11.87 | 0.6533 | 17.69 | 0 | 0 | 0.6533 | 17.69 | 2025-12-21 19:51:14 | -19.5639 | -3722.7384 | -100.7862 | 101.98 | Close | 23.74998
4464 | 25 | 4 | CC DChg | 00:01:57 | 51:49:20 | -13848.6 | 1.4093 | 450.1 | 12.19 | 0 | 0 | 450.1 | 12.19 | 0.6696 | 18.13 | 0 | 0 | 0.6696 | 18.13 | 2025-12-21 19:51:17 | -19.5168 | -3394.2484 | -91.8929 | 101.71 | Close | 24.37498
4465 | 25 | 4 | CC DChg | 00:02:00 | 51:49:23 | -13848.6 | 1.4065 | 461.6 | 12.5 | 0 | 0 | 461.6 | 12.5 | 0.6858 | 18.57 | 0 | 0 | 0.6858 | 18.57 | 2025-12-21 19:51:20 | -19.478 | -4121.619 | -111.5851 | 101.52 | Close | 24.99998
4466 | 25 | 4 | CC DChg | 00:02:03 | 51:49:26 | -13848.6 | 1.4034 | 473.2 | 12.81 | 0 | 0 | 473.2 | 12.81 | 0.702 | 19.01 | 0 | 0 | 0.702 | 19.01 | 2025-12-21 19:51:23 | -19.4351 | -3722.724 | -100.7858 | 101.3 | Close | 25.62498
4467 | 25 | 4 | CC DChg | 00:02:06 | 51:49:29 | -13848.6 | 1.4003 | 484.7 | 13.12 | 0 | 0 | 484.7 | 13.12 | 0.7182 | 19.44 | 0 | 0 | 0.7182 | 19.44 | 2025-12-21 19:51:26 | -19.3922 | -3722.7384 | -100.7862 | 101.07 | Close | 26.24998
4468 | 25 | 4 | CC DChg | 00:02:09 | 51:49:32 | -13848.6 | 1.3972 | 496.2 | 13.43 | 0 | 0 | 496.2 | 13.43 | 0.7343 | 19.88 | 0 | 0 | 0.7343 | 19.88 | 2025-12-21 19:51:29 | -19.3492 | -3722.7527 | -100.7865 | 100.85 | Close | 26.87498
4469 | 25 | 4 | CC DChg | 00:02:12 | 51:49:35 | -13848.6 | 1.3941 | 507.8 | 13.75 | 0 | 0 | 507.8 | 13.75 | 0.7504 | 20.32 | 0 | 0 | 0.7504 | 20.32 | 2025-12-21 19:51:32 | -19.3063 | -3722.7384 | -100.7862 | 100.62 | Close | 27.49998
4470 | 25 | 4 | CC DChg | 00:02:15 | 51:49:38 | -13848.6 | 1.3913 | 519.3 | 14.06 | 0 | 0 | 519.3 | 14.06 | 0.7665 | 20.75 | 0 | 0 | 0.7665 | 20.75 | 2025-12-21 19:51:35 | -19.2675 | -4121.5873 | -111.5842 | 100.42 | Close | 28.12498
4471 | 25 | 4 | CC DChg | 00:02:18 | 51:49:41 | -13848.6 | 1.3882 | 530.9 | 14.37 | 0 | 0 | 530.9 | 14.37 | 0.7826 | 21.19 | 0 | 0 | 0.7826 | 21.19 | 2025-12-21 19:51:38 | -19.2246 | -3722.7384 | -100.7862 | 100.2 | Close | 28.74998
4472 | 25 | 4 | CC DChg | 00:02:21 | 51:49:44 | -13848.6 | 1.3851 | 542.4 | 14.68 | 0 | 0 | 542.4 | 14.68 | 0.7986 | 21.62 | 0 | 0 | 0.7986 | 21.62 | 2025-12-21 19:51:41 | -19.1817 | -3722.7384 | -100.7862 | 99.97 | Close | 29.37498
4473 | 25 | 4 | CC DChg | 00:02:24 | 51:49:47 | -13848.6 | 1.382 | 553.9 | 15 | 0 | 0 | 553.9 | 15 | 0.8145 | 22.05 | 0 | 0 | 0.8145 | 22.05 | 2025-12-21 19:51:44 | -19.1387 | -3722.724 | -100.7858 | 99.75 | Close | 29.99998
4474 | 25 | 4 | CC DChg | 00:02:27 | 51:49:50 | -13848.6 | 1.3792 | 565.5 | 15.31 | 0 | 0 | 565.5 | 15.31 | 0.8305 | 22.48 | 0 | 0 | 0.8305 | 22.48 | 2025-12-21 19:51:47 | -19.1 | -4121.6032 | -111.5847 | 99.54 | Close | 30.62498
4475 | 25 | 4 | CC DChg | 00:02:30 | 51:49:53 | -13848.6 | 1.3758 | 577 | 15.62 | 0 | 0 | 577 | 15.62 | 0.8463 | 22.91 | 0 | 0 | 0.8463 | 22.91 | 2025-12-21 19:51:50 | -19.0529 | -3394.2614 | -91.8933 | 99.3 | Close | 31.24998
4476 | 25 | 4 | CC DChg | 00:02:33 | 51:49:56 | -13848.6 | 1.373 | 588.6 | 15.93 | 0 | 0 | 588.6 | 15.93 | 0.8622 | 23.34 | 0 | 0 | 0.8622 | 23.34 | 2025-12-21 19:51:53 | -19.0141 | -4121.619 | -111.5851 | 99.1 | Close | 31.87498
4477 | 25 | 4 | CC DChg | 00:02:36 | 51:49:59 | -13848.6 | 1.3696 | 600.1 | 16.25 | 0 | 0 | 600.1 | 16.25 | 0.878 | 23.77 | 0 | 0 | 0.878 | 23.77 | 2025-12-21 19:51:56 | -18.967 | -3394.2614 | -91.8933 | 98.85 | Close | 32.49998
4478 | 25 | 4 | CC DChg | 00:02:39 | 51:50:02 | -13848.6 | 1.3668 | 611.6 | 16.56 | 0 | 0 | 611.6 | 16.56 | 0.8938 | 24.2 | 0 | 0 | 0.8938 | 24.2 | 2025-12-21 19:51:59 | -18.9282 | -4121.5714 | -111.5838 | 98.65 | Close | 33.12498
4479 | 25 | 4 | CC DChg | 00:02:42 | 51:50:05 | -13848.6 | 1.3637 | 623.2 | 16.87 | 0 | 0 | 623.2 | 16.87 | 0.9096 | 24.63 | 0 | 0 | 0.9096 | 24.63 | 2025-12-21 19:52:02 | -18.8853 | -3722.7384 | -100.7862 | 98.43 | Close | 33.74998
4480 | 25 | 4 | CC DChg | 00:02:45 | 51:50:08 | -13848.6 | 1.3606 | 634.7 | 17.18 | 0 | 0 | 634.7 | 17.18 | 0.9253 | 25.05 | 0 | 0 | 0.9253 | 25.05 | 2025-12-21 19:52:05 | -18.8424 | -3722.767 | -100.7869 | 98.21 | Close | 34.37498
4481 | 25 | 4 | CC DChg | 00:02:48 | 51:50:11 | -13848.6 | 1.3575 | 646.3 | 17.5 | 0 | 0 | 646.3 | 17.5 | 0.941 | 25.48 | 0 | 0 | 0.941 | 25.48 | 2025-12-21 19:52:08 | -18.7994 | -3722.7097 | -100.7854 | 97.98 | Close | 34.99998
4482 | 25 | 4 | CC DChg | 00:02:51 | 51:50:14 | -13848.6 | 1.3544 | 657.8 | 17.81 | 0 | 0 | 657.8 | 17.81 | 0.9566 | 25.9 | 0 | 0 | 0.9566 | 25.9 | 2025-12-21 19:52:11 | -18.7565 | -3722.7527 | -100.7865 | 97.76 | Close | 35.62498
4483 | 25 | 4 | CC DChg | 00:02:54 | 51:50:17 | -13848.6 | 1.3513 | 669.3 | 18.12 | 0 | 0 | 669.3 | 18.12 | 0.9722 | 26.32 | 0 | 0 | 0.9722 | 26.32 | 2025-12-21 19:52:14 | -18.7136 | -3722.724 | -100.7858 | 97.53 | Close | 36.24998
4484 | 25 | 4 | CC DChg | 00:02:57 | 51:50:20 | -13848.6 | 1.3485 | 680.9 | 18.43 | 0 | 0 | 680.9 | 18.43 | 0.9878 | 26.74 | 0 | 0 | 0.9878 | 26.74 | 2025-12-21 19:52:17 | -18.6748 | -4121.6032 | -111.5847 | 97.33 | Close | 36.87498
4485 | 25 | 4 | CC DChg | 00:03:00 | 51:50:23 | -13848.6 | 1.3451 | 692.4 | 18.75 | 0 | 0 | 692.4 | 18.75 | 1.0034 | 27.16 | 0 | 0 | 1.0034 | 27.16 | 2025-12-21 19:52:20 | -18.6277 | -3394.2745 | -91.8936 | 97.09 | Close | 37.49998
4486 | 25 | 4 | CC DChg | 00:03:03 | 51:50:26 | -13848.6 | 1.3423 | 704 | 19.06 | 0 | 0 | 704 | 19.06 | 1.0189 | 27.58 | 0 | 0 | 1.0189 | 27.58 | 2025-12-21 19:52:23 | -18.5889 | -4121.5873 | -111.5842 | 96.88 | Close | 38.12498
4487 | 25 | 4 | CC DChg | 00:03:06 | 51:50:29 | -13848.6 | 1.3392 | 715.5 | 19.37 | 0 | 0 | 715.5 | 19.37 | 1.0343 | 28 | 0 | 0 | 1.0343 | 28 | 2025-12-21 19:52:26 | -18.546 | -3722.7527 | -100.7865 | 96.66 | Close | 38.74998
4488 | 25 | 4 | CC DChg | 00:03:09 | 51:50:32 | -13848.6 | 1.3361 | 727.1 | 19.68 | 0 | 0 | 727.1 | 19.68 | 1.0498 | 28.42 | 0 | 0 | 1.0498 | 28.42 | 2025-12-21 19:52:29 | -18.5031 | -3722.7384 | -100.7862 | 96.44 | Close | 39.37498
4489 | 25 | 4 | CC DChg | 00:03:12 | 51:50:35 | -13848.6 | 1.333 | 738.6 | 20 | 0 | 0 | 738.6 | 20 | 1.0652 | 28.84 | 0 | 0 | 1.0652 | 28.84 | 2025-12-21 19:52:32 | -18.4602 | -3722.7097 | -100.7854 | 96.2 | Close | 39.99998
4490 | 25 | 4 | CC DChg | 00:03:15 | 51:50:38 | -13848.6 | 1.3299 | 750.1 | 20.31 | 0 | 0 | 750.1 | 20.31 | 1.0806 | 29.25 | 0 | 0 | 1.0806 | 29.25 | 2025-12-21 19:52:35 | -18.4172 | -3722.7527 | -100.7865 | 95.98 | Close | 40.62498
4491 | 25 | 4 | CC DChg | 00:03:18 | 51:50:41 | -13848.6 | 1.3268 | 761.7 | 20.62 | 0 | 0 | 761.7 | 20.62 | 1.0959 | 29.67 | 0 | 0 | 1.0959 | 29.67 | 2025-12-21 19:52:38 | -18.3743 | -3722.724 | -100.7858 | 95.76 | Close | 41.24998
4492 | 25 | 4 | CC DChg | 00:03:21 | 51:50:44 | -13848.6 | 1.3237 | 773.2 | 20.93 | 0 | 0 | 773.2 | 20.93 | 1.1112 | 30.08 | 0 | 0 | 1.1112 | 30.08 | 2025-12-21 19:52:41 | -18.3314 | -3722.7527 | -100.7865 | 95.54 | Close | 41.87498
4493 | 25 | 4 | CC DChg | 00:03:24 | 51:50:47 | -13848.6 | 1.3206 | 784.8 | 21.25 | 0 | 0 | 784.8 | 21.25 | 1.1264 | 30.5 | 0 | 0 | 1.1264 | 30.5 | 2025-12-21 19:52:44 | -18.2884 | -3722.7527 | -100.7865 | 95.32 | Close | 42.49999
4494 | 25 | 4 | CC DChg | 00:03:27 | 51:50:50 | -13848.6 | 1.3175 | 796.3 | 21.56 | 0 | 0 | 796.3 | 21.56 | 1.1417 | 30.91 | 0 | 0 | 1.1417 | 30.91 | 2025-12-21 19:52:47 | -18.2455 | -3722.724 | -100.7858 | 95.09 | Close | 43.12498
4495 | 25 | 4 | CC DChg | 00:03:30 | 51:50:53 | -13848.6 | 1.3144 | 807.8 | 21.87 | 0 | 0 | 807.8 | 21.87 | 1.1568 | 31.32 | 0 | 0 | 1.1568 | 31.32 | 2025-12-21 19:52:50 | -18.2026 | -3722.724 | -100.7858 | 94.87 | Close | 43.74998
4496 | 25 | 4 | CC DChg | 00:03:33 | 51:50:56 | -13848.6 | 1.3113 | 819.4 | 22.18 | 0 | 0 | 819.4 | 22.18 | 1.172 | 31.73 | 0 | 0 | 1.172 | 31.73 | 2025-12-21 19:52:53 | -18.1596 | -3722.724 | -100.7858 | 94.64 | Close | 44.37498
4497 | 25 | 4 | CC DChg | 00:03:36 | 51:50:59 | -13848.6 | 1.3085 | 830.9 | 22.5 | 0 | 0 | 830.9 | 22.5 | 1.1871 | 32.14 | 0 | 0 | 1.1871 | 32.14 | 2025-12-21 19:52:56 | -18.1209 | -4121.619 | -111.5851 | 94.44 | Close | 44.99998
4498 | 25 | 4 | CC DChg | 00:03:39 | 51:51:02 | -13848.6 | 1.3051 | 842.5 | 22.81 | 0 | 0 | 842.5 | 22.81 | 1.2022 | 32.55 | 0 | 0 | 1.2022 | 32.55 | 2025-12-21 19:52:59 | -18.0738 | -3394.2484 | -91.8929 | 94.2 | Close | 45.62498
4499 | 25 | 4 | CC DChg | 00:03:42 | 51:51:05 | -13848.6 | 1.302 | 854 | 23.12 | 0 | 0 | 854 | 23.12 | 1.2172 | 32.95 | 0 | 0 | 1.2172 | 32.95 | 2025-12-21 19:53:02 | -18.0309 | -3722.7527 | -100.7865 | 93.97 | Close | 46.24998
4500 | 25 | 4 | CC DChg | 00:03:45 | 51:51:08 | -13848.6 | 1.2992 | 865.5 | 23.43 | 0 | 0 | 865.5 | 23.43 | 1.2322 | 33.36 | 0 | 0 | 1.2322 | 33.36 | 2025-12-21 19:53:05 | -17.9921 | -4121.5873 | -111.5842 | 93.77 | Close | 46.87498
4501 | 25 | 4 | CC DChg | 00:03:48 | 51:51:11 | -13848.6 | 1.2958 | 877.1 | 23.75 | 0 | 0 | 877.1 | 23.75 | 1.2472 | 33.77 | 0 | 0 | 1.2472 | 33.77 | 2025-12-21 19:53:08 | -17.945 | -3394.2745 | -91.8936 | 93.53 | Close | 47.49998
4502 | 25 | 4 | CC DChg | 00:03:51 | 51:51:14 | -13848.6 | 1.293 | 888.6 | 24.06 | 0 | 0 | 888.6 | 24.06 | 1.2622 | 34.17 | 0 | 0 | 1.2622 | 34.17 | 2025-12-21 19:53:11 | -17.9062 | -4121.5873 | -111.5842 | 93.32 | Close | 48.12498
4503 | 25 | 4 | CC DChg | 00:03:54 | 51:51:17 | -13848.6 | 1.2896 | 900.2 | 24.37 | 0 | 0 | 900.2 | 24.37 | 1.2771 | 34.57 | 0 | 0 | 1.2771 | 34.57 | 2025-12-21 19:53:14 | -17.8591 | -3394.2745 | -91.8936 | 93.08 | Close | 48.74998
4504 | 25 | 4 | CC DChg | 00:03:57 | 51:51:20 | -13848.6 | 1.2868 | 911.7 | 24.68 | 0 | 0 | 911.7 | 24.68 | 1.2919 | 34.98 | 0 | 0 | 1.2919 | 34.98 | 2025-12-21 19:53:17 | -17.8204 | -4121.5556 | -111.5834 | 92.87 | Close | 49.37498
4505 | 25 | 4 | CC DChg | 00:04:00 | 51:51:23 | -13848.6 | 1.2837 | 923.2 | 24.99 | 0 | 0 | 923.2 | 24.99 | 1.3068 | 35.38 | 0 | 0 | 1.3068 | 35.38 | 2025-12-21 19:53:20 | -17.7774 | -3722.7814 | -100.7873 | 92.65 | Close | 49.99999
4506 | 25 | 4 | CC DChg | 00:04:03 | 51:51:26 | -13848.6 | 1.2806 | 934.8 | 25.31 | 0 | 0 | 934.8 | 25.31 | 1.3215 | 35.78 | 0 | 0 | 1.3215 | 35.78 | 2025-12-21 19:53:23 | -17.7345 | -3722.6953 | -100.785 | 92.43 | Close | 50.62498
4507 | 25 | 4 | CC DChg | 00:04:06 | 51:51:29 | -13848.6 | 1.2775 | 946.3 | 25.62 | 0 | 0 | 946.3 | 25.62 | 1.3363 | 36.18 | 0 | 0 | 1.3363 | 36.18 | 2025-12-21 19:53:26 | -17.6916 | -3722.7814 | -100.7873 | 92.2 | Close | 51.24999
4508 | 25 | 4 | CC DChg | 00:04:09 | 51:51:32 | -13848.6 | 1.2741 | 957.9 | 25.93 | 0 | 0 | 957.9 | 25.93 | 1.351 | 36.58 | 0 | 0 | 1.351 | 36.58 | 2025-12-21 19:53:29 | -17.6445 | -3394.2484 | -91.8929 | 91.96 | Close | 51.87498
4509 | 25 | 4 | CC DChg | 00:04:12 | 51:51:35 | -13848.6 | 1.2713 | 969.4 | 26.24 | 0 | 0 | 969.4 | 26.24 | 1.3657 | 36.97 | 0 | 0 | 1.3657 | 36.97 | 2025-12-21 19:53:32 | -17.6057 | -4121.5873 | -111.5842 | 91.76 | Close | 52.49998
4510 | 25 | 4 | CC DChg | 00:04:15 | 51:51:38 | -13848.6 | 1.2682 | 980.9 | 26.56 | 0 | 0 | 980.9 | 26.56 | 1.3804 | 37.37 | 0 | 0 | 1.3804 | 37.37 | 2025-12-21 19:53:35 | -17.5628 | -3722.724 | -100.7858 | 91.53 | Close | 53.12498
4511 | 25 | 4 | CC DChg | 00:04:18 | 51:51:41 | -13848.6 | 1.2651 | 992.5 | 26.87 | 0 | 0 | 992.5 | 26.87 | 1.395 | 37.77 | 0 | 0 | 1.395 | 37.77 | 2025-12-21 19:53:38 | -17.5198 | -3722.7527 | -100.7865 | 91.31 | Close | 53.74998
4512 | 25 | 4 | CC DChg | 00:04:21 | 51:51:44 | -13848.6 | 1.262 | 1004 | 27.18 | 0 | 0 | 1004 | 27.18 | 1.4096 | 38.16 | 0 | 0 | 1.4096 | 38.16 | 2025-12-21 19:53:41 | -17.4769 | -3722.724 | -100.7858 | 91.09 | Close | 54.37498
4513 | 25 | 4 | CC DChg | 00:04:24 | 51:51:47 | -13848.6 | 1.2593 | 1015.6 | 27.49 | 0 | 0 | 1015.6 | 27.49 | 1.4241 | 38.56 | 0 | 0 | 1.4241 | 38.56 | 2025-12-21 19:53:44 | -17.4395 | -4274.2716 | -115.7179 | 90.88 | Close | 54.99998
4514 | 25 | 4 | CC DChg | 00:04:27 | 51:51:50 | -13848.6 | 1.2558 | 1027.1 | 27.81 | 0 | 0 | 1027.1 | 27.81 | 1.4386 | 38.95 | 0 | 0 | 1.4386 | 38.95 | 2025-12-21 19:53:47 | -17.391 | -3297.2444 | -89.2667 | 90.64 | Close | 55.62498
4515 | 25 | 4 | CC DChg | 00:04:30 | 51:51:53 | -13848.6 | 1.2531 | 1038.6 | 28.12 | 0 | 0 | 1038.6 | 28.12 | 1.4531 | 39.34 | 0 | 0 | 1.4531 | 39.34 | 2025-12-21 19:53:50 | -17.3537 | -4274.3045 | -115.7188 | 90.44 | Close | 56.24998
4516 | 25 | 4 | CC DChg | 00:04:33 | 51:51:56 | -13848.6 | 1.2496 | 1050.2 | 28.43 | 0 | 0 | 1050.2 | 28.43 | 1.4676 | 39.73 | 0 | 0 | 1.4676 | 39.73 | 2025-12-21 19:53:53 | -17.3052 | -3297.2952 | -89.2681 | 90.19 | Close | 56.87499
4517 | 25 | 4 | CC DChg | 00:04:36 | 51:51:59 | -13848.6 | 1.2468 | 1061.7 | 28.74 | 0 | 0 | 1061.7 | 28.74 | 1.482 | 40.12 | 0 | 0 | 1.482 | 40.12 | 2025-12-21 19:53:56 | -17.2664 | -4121.5873 | -111.5842 | 89.98 | Close | 57.49999
4518 | 25 | 4 | CC DChg | 00:04:39 | 51:52:02 | -13848.6 | 1.2437 | 1073.3 | 29.06 | 0 | 0 | 1073.3 | 29.06 | 1.4963 | 40.51 | 0 | 0 | 1.4963 | 40.51 | 2025-12-21 19:53:59 | -17.2235 | -3722.7527 | -100.7865 | 89.78 | Close | 58.12499
4519 | 25 | 4 | CC DChg | 00:04:42 | 51:52:05 | -13848.6 | 1.2406 | 1084.8 | 29.37 | 0 | 0 | 1084.8 | 29.37 | 1.5107 | 40.9 | 0 | 0 | 1.5107 | 40.9 | 2025-12-21 19:54:02 | -17.1805 | -3722.6953 | -100.785 | 89.54 | Close | 58.74998
4520 | 25 | 4 | CC DChg | 00:04:45 | 51:52:08 | -13848.6 | 1.2375 | 1096.3 | 29.68 | 0 | 0 | 1096.3 | 29.68 | 1.525 | 41.29 | 0 | 0 | 1.525 | 41.29 | 2025-12-21 19:54:05 | -17.1376 | -3722.7527 | -100.7865 | 89.32 | Close | 59.37498
4521 | 25 | 4 | CC DChg | 00:04:48 | 51:52:11 | -13848.6 | 1.2348 | 1107.9 | 29.99 | 0 | 0 | 1107.9 | 29.99 | 1.5392 | 41.67 | 0 | 0 | 1.5392 | 41.67 | 2025-12-21 19:54:08 | -17.1002 | -4274.2716 | -115.7179 | 89.12 | Close | 59.99999
4522 | 25 | 4 | CC DChg | 00:04:51 | 51:52:14 | -13848.6 | 1.2313 | 1119.4 | 30.31 | 0 | 0 | 1119.4 | 30.31 | 1.5535 | 42.06 | 0 | 0 | 1.5535 | 42.06 | 2025-12-21 19:54:11 | -17.0518 | -3297.2444 | -89.2667 | 88.87 | Close | 60.62498
4523 | 25 | 4 | CC DChg | 00:04:54 | 51:52:17 | -13848.6 | 1.2286 | 1131 | 30.62 | 0 | 0 | 1131 | 30.62 | 1.5677 | 42.44 | 0 | 0 | 1.5677 | 42.44 | 2025-12-21 19:54:14 | -17.0144 | -4274.3045 | -115.7188 | 88.67 | Close | 61.24999
4524 | 25 | 4 | CC DChg | 00:04:57 | 51:52:20 | -13848.6 | 1.2251 | 1142.5 | 30.93 | 0 | 0 | 1142.5 | 30.93 | 1.5818 | 42.82 | 0 | 0 | 1.5818 | 42.82 | 2025-12-21 19:54:17 | -16.9659 | -3297.2444 | -89.2667 | 88.42 | Close | 61.87498
4525 | 25 | 4 | CC DChg | 00:05:00 | 51:52:23 | -13848.6 | 1.222 | 1154 | 31.24 | 0 | 0 | 1154 | 31.24 | 1.5959 | 43.21 | 0 | 0 | 1.5959 | 43.21 | 2025-12-21 19:54:20 | -16.923 | -3722.7527 | -100.7865 | 88.2 | Close | 62.49998
4526 | 25 | 4 | CC DChg | 00:05:03 | 51:52:26 | -13848.6 | 1.2193 | 1165.6 | 31.56 | 0 | 0 | 1165.6 | 31.56 | 1.61 | 43.59 | 0 | 0 | 1.61 | 43.59 | 2025-12-21 19:54:23 | -16.8856 | -4274.2716 | -115.7179 | 88 | Close | 63.12499
4527 | 25 | 4 | CC DChg | 00:05:06 | 51:52:29 | -13848.6 | 1.2162 | 1177.1 | 31.87 | 0 | 0 | 1177.1 | 31.87 | 1.6241 | 43.97 | 0 | 0 | 1.6241 | 43.97 | 2025-12-21 19:54:26 | -16.8426 | -3722.6953 | -100.785 | 87.78 | Close | 63.74998
4528 | 25 | 4 | CC DChg | 00:05:09 | 51:52:32 | -13848.6 | 1.2131 | 1188.7 | 32.18 | 0 | 0 | 1188.7 | 32.18 | 1.6381 | 44.35 | 0 | 0 | 1.6381 | 44.35 | 2025-12-21 19:54:29 | -16.7997 | -3722.7814 | -100.7873 | 87.55 | Close | 64.37499
4529 | 25 | 4 | CC DChg | 00:05:12 | 51:52:35 | -13848.6 | 1.2096 | 1200.2 | 32.49 | 0 | 0 | 1200.2 | 32.49 | 1.6521 | 44.73 | 0 | 0 | 1.6521 | 44.73 | 2025-12-21 19:54:32 | -16.7512 | -3297.2444 | -89.2667 | 87.3 | Close | 64.99998
4530 | 25 | 4 | CC DChg | 00:05:15 | 51:52:38 | -13848.6 | 1.2069 | 1211.8 | 32.81 | 0 | 0 | 1211.8 | 32.81 | 1.666 | 45.1 | 0 | 0 | 1.666 | 45.1 | 2025-12-21 19:54:35 | -16.7139 | -4274.3045 | -115.7188 | 87.11 | Close | 65.62499
4531 | 25 | 4 | CC DChg | 00:05:18 | 51:52:41 | -13848.6 | 1.2038 | 1223.3 | 33.12 | 0 | 0 | 1223.3 | 33.12 | 1.6799 | 45.48 | 0 | 0 | 1.6799 | 45.48 | 2025-12-21 19:54:38 | -16.6709 | -3722.6953 | -100.785 | 86.88 | Close | 66.24998
4532 | 25 | 4 | CC DChg | 00:05:21 | 51:52:44 | -13848.6 | 1.2007 | 1234.8 | 33.43 | 0 | 0 | 1234.8 | 33.43 | 1.6938 | 45.86 | 0 | 0 | 1.6938 | 45.86 | 2025-12-21 19:54:41 | -16.628 | -3722.7814 | -100.7873 | 86.66 | Close | 66.87499
4533 | 25 | 4 | CC DChg | 00:05:24 | 51:52:47 | -13848.6 | 1.1976 | 1246.4 | 33.74 | 0 | 0 | 1246.4 | 33.74 | 1.7076 | 46.23 | 0 | 0 | 1.7076 | 46.23 | 2025-12-21 19:54:44 | -16.5851 | -3722.7527 | -100.7865 | 86.43 | Close | 67.49999
4534 | 25 | 4 | CC DChg | 00:05:27 | 51:52:50 | -13848.6 | 1.1945 | 1257.9 | 34.06 | 0 | 0 | 1257.9 | 34.06 | 1.7214 | 46.6 | 0 | 0 | 1.7214 | 46.6 | 2025-12-21 19:54:47 | -16.5421 | -3722.6953 | -100.785 | 86.21 | Close | 68.12499
4535 | 25 | 4 | CC DChg | 00:05:30 | 51:52:53 | -13848.6 | 1.1914 | 1269.5 | 34.37 | 0 | 0 | 1269.5 | 34.37 | 1.7352 | 46.98 | 0 | 0 | 1.7352 | 46.98 | 2025-12-21 19:54:50 | -16.4992 | -3722.7814 | -100.7873 | 85.99 | Close | 68.74999
4536 | 25 | 4 | CC DChg | 00:05:33 | 51:52:56 | -13848.6 | 1.1883 | 1281 | 34.68 | 0 | 0 | 1281 | 34.68 | 1.7489 | 47.35 | 0 | 0 | 1.7489 | 47.35 | 2025-12-21 19:54:53 | -16.4563 | -3722.6953 | -100.785 | 85.76 | Close | 69.37499
4537 | 25 | 4 | CC DChg | 00:05:36 | 51:52:59 | -13848.6 | 1.1848 | 1292.5 | 34.99 | 0 | 0 | 1292.5 | 34.99 | 1.7626 | 47.72 | 0 | 0 | 1.7626 | 47.72 | 2025-12-21 19:54:56 | -16.4078 | -3297.2698 | -89.2674 | 85.51 | Close | 69.99998
4538 | 25 | 4 | CC DChg | 00:05:39 | 51:53:02 | -13848.6 | 1.1821 | 1304.1 | 35.31 | 0 | 0 | 1304.1 | 35.31 | 1.7763 | 48.09 | 0 | 0 | 1.7763 | 48.09 | 2025-12-21 19:54:59 | -16.3704 | -4274.2716 | -115.7179 | 85.32 | Close | 70.62499
4539 | 25 | 4 | CC DChg | 00:05:42 | 51:53:05 | -13848.6 | 1.179 | 1315.6 | 35.62 | 0 | 0 | 1315.6 | 35.62 | 1.7899 | 48.46 | 0 | 0 | 1.7899 | 48.46 | 2025-12-21 19:55:02 | -16.3275 | -3722.724 | -100.7858 | 85.08 | Close | 71.24999
4540 | 25 | 4 | CC DChg | 00:05:45 | 51:53:08 | -13848.6 | 1.1755 | 1327.2 | 35.93 | 0 | 0 | 1327.2 | 35.93 | 1.8035 | 48.83 | 0 | 0 | 1.8035 | 48.83 | 2025-12-21 19:55:05 | -16.279 | -3297.2952 | -89.2681 | 84.84 | Close | 71.87499
4541 | 25 | 4 | CC DChg | 00:05:48 | 51:53:11 | -13848.6 | 1.1724 | 1338.7 | 36.24 | 0 | 0 | 1338.7 | 36.24 | 1.817 | 49.19 | 0 | 0 | 1.817 | 49.19 | 2025-12-21 19:55:08 | -16.2361 | -3722.6667 | -100.7842 | 84.62 | Close | 72.49998
4542 | 25 | 4 | CC DChg | 00:05:51 | 51:53:14 | -13848.6 | 1.169 | 1350.2 | 36.56 | 0 | 0 | 1350.2 | 36.56 | 1.8305 | 49.56 | 0 | 0 | 1.8305 | 49.56 | 2025-12-21 19:55:11 | -16.189 | -3394.3007 | -91.8943 | 84.37 | Close | 73.12498
4543 | 25 | 4 | CC DChg | 00:05:54 | 51:53:17 | -13848.6 | 1.1662 | 1361.8 | 36.87 | 0 | 0 | 1361.8 | 36.87 | 1.844 | 49.92 | 0 | 0 | 1.844 | 49.92 | 2025-12-21 19:55:14 | -16.1502 | -4121.619 | -111.5851 | 84.17 | Close | 73.74999
4544 | 25 | 4 | CC DChg | 00:05:57 | 51:53:20 | -13848.6 | 1.1631 | 1373.3 | 37.18 | 0 | 0 | 1373.3 | 37.18 | 1.8575 | 50.29 | 0 | 0 | 1.8575 | 50.29 | 2025-12-21 19:55:17 | -16.1073 | -3722.7527 | -100.7865 | 83.94 | Close | 74.37499
4545 | 25 | 4 | CC DChg | 00:06:00 | 51:53:23 | -13848.6 | 1.1597 | 1384.9 | 37.49 | 0 | 0 | 1384.9 | 37.49 | 1.8709 | 50.65 | 0 | 0 | 1.8709 | 50.65 | 2025-12-21 19:55:20 | -16.0602 | -3394.2745 | -91.8936 | 83.69 | Close | 74.99999
4546 | 25 | 4 | CC DChg | 00:06:03 | 51:53:26 | -13848.6 | 1.1566 | 1396.4 | 37.8 | 0 | 0 | 1396.4 | 37.8 | 1.8842 | 51.01 | 0 | 0 | 1.8842 | 51.01 | 2025-12-21 19:55:23 | -16.0173 | -3722.6953 | -100.785 | 83.47 | Close | 75.62499
4547 | 25 | 4 | CC DChg | 00:06:06 | 51:53:29 | -13848.6 | 1.1532 | 1407.9 | 38.12 | 0 | 0 | 1407.9 | 38.12 | 1.8975 | 51.37 | 0 | 0 | 1.8975 | 51.37 | 2025-12-21 19:55:26 | -15.9702 | -3394.2745 | -91.8936 | 83.23 | Close | 76.24999
4548 | 25 | 4 | CC DChg | 00:06:09 | 51:53:32 | -13848.6 | 1.1501 | 1419.5 | 38.43 | 0 | 0 | 1419.5 | 38.43 | 1.9108 | 51.73 | 0 | 0 | 1.9108 | 51.73 | 2025-12-21 19:55:29 | -15.9273 | -3722.7527 | -100.7865 | 83 | Close | 76.87499
4549 | 25 | 4 | CC DChg | 00:06:12 | 51:53:35 | -13848.6 | 1.147 | 1431 | 38.74 | 0 | 0 | 1431 | 38.74 | 1.9241 | 52.09 | 0 | 0 | 1.9241 | 52.09 | 2025-12-21 19:55:32 | -15.8843 | -3722.724 | -100.7858 | 82.78 | Close | 77.49999
4550 | 25 | 4 | CC DChg | 00:06:15 | 51:53:38 | -13848.6 | 1.1436 | 1442.6 | 39.05 | 0 | 0 | 1442.6 | 39.05 | 1.9373 | 52.45 | 0 | 0 | 1.9373 | 52.45 | 2025-12-21 19:55:35 | -15.8372 | -3394.2745 | -91.8936 | 82.54 | Close | 78.12499
4551 | 25 | 4 | CC DChg | 00:06:18 | 51:53:41 | -13848.6 | 1.1405 | 1454.1 | 39.37 | 0 | 0 | 1454.1 | 39.37 | 1.9505 | 52.81 | 0 | 0 | 1.9505 | 52.81 | 2025-12-21 19:55:38 | -15.7943 | -3722.6667 | -100.7842 | 82.31 | Close | 78.74998
4552 | 25 | 4 | CC DChg | 00:06:21 | 51:53:44 | -13848.6 | 1.1371 | 1465.6 | 39.68 | 0 | 0 | 1465.6 | 39.68 | 1.9636 | 53.16 | 0 | 0 | 1.9636 | 53.16 | 2025-12-21 19:55:41 | -15.7472 | -3394.2745 | -91.8936 | 82.06 | Close | 79.37498
4553 | 25 | 4 | CC DChg | 00:06:24 | 51:53:47 | -13848.6 | 1.134 | 1477.2 | 39.99 | 0 | 0 | 1477.2 | 39.99 | 1.9767 | 53.52 | 0 | 0 | 1.9767 | 53.52 | 2025-12-21 19:55:44 | -15.7043 | -3722.7814 | -100.7873 | 81.84 | Close | 79.99999
4554 | 25 | 4 | CC DChg | 00:06:27 | 51:53:50 | -13848.6 | 1.1306 | 1488.7 | 40.3 | 0 | 0 | 1488.7 | 40.3 | 1.9898 | 53.87 | 0 | 0 | 1.9898 | 53.87 | 2025-12-21 19:55:47 | -15.6572 | -3394.2222 | -91.8922 | 81.6 | Close | 80.62498
4555 | 25 | 4 | CC DChg | 00:06:30 | 51:53:53 | -13848.6 | 1.1272 | 1500.3 | 40.62 | 0 | 0 | 1500.3 | 40.62 | 2.0028 | 54.22 | 0 | 0 | 2.0028 | 54.22 | 2025-12-21 19:55:50 | -15.6101 | -3394.3007 | -91.8943 | 81.35 | Close | 81.24999
4556 | 25 | 4 | CC DChg | 00:06:33 | 51:53:56 | -13848.6 | 1.1241 | 1511.8 | 40.93 | 0 | 0 | 1511.8 | 40.93 | 2.0158 | 54.57 | 0 | 0 | 2.0158 | 54.57 | 2025-12-21 19:55:53 | -15.5672 | -3722.724 | -100.7858 | 81.13 | Close | 81.87499
4557 | 25 | 4 | CC DChg | 00:06:36 | 51:53:59 | -13848.6 | 1.1204 | 1523.3 | 41.24 | 0 | 0 | 1523.3 | 41.24 | 2.0288 | 54.93 | 0 | 0 | 2.0288 | 54.93 | 2025-12-21 19:55:56 | -15.5159 | -3119.039 | -84.4421 | 80.86 | Close | 82.49999
4558 | 25 | 4 | CC DChg | 00:06:39 | 51:54:02 | -13848.6 | 1.1173 | 1534.9 | 41.55 | 0 | 0 | 1534.9 | 41.55 | 2.0417 | 55.27 | 0 | 0 | 2.0417 | 55.27 | 2025-12-21 19:55:59 | -15.473 | -3722.7814 | -100.7873 | 80.64 | Close | 83.125
4559 | 25 | 4 | CC DChg | 00:06:42 | 51:54:05 | -13848.6 | 1.1139 | 1546.4 | 41.87 | 0 | 0 | 1546.4 | 41.87 | 2.0546 | 55.62 | 0 | 0 | 2.0546 | 55.62 | 2025-12-21 19:56:02 | -15.4259 | -3394.2484 | -91.8929 | 80.39 | Close | 83.74999
4560 | 25 | 4 | CC DChg | 00:06:45 | 51:54:08 | -13848.6 | 1.1104 | 1558 | 42.18 | 0 | 0 | 1558 | 42.18 | 2.0674 | 55.97 | 0 | 0 | 2.0674 | 55.97 | 2025-12-21 19:56:05 | -15.3775 | -3297.2698 | -89.2674 | 80.14 | Close | 84.37499
4561 | 25 | 4 | CC DChg | 00:06:48 | 51:54:11 | -13848.6 | 1.107 | 1569.5 | 42.49 | 0 | 0 | 1569.5 | 42.49 | 2.0802 | 56.32 | 0 | 0 | 2.0802 | 56.32 | 2025-12-21 19:56:08 | -15.3304 | -3394.2484 | -91.8929 | 79.89 | Close | 84.99999
4562 | 25 | 4 | CC DChg | 00:06:51 | 51:54:14 | -13848.6 | 1.1036 | 1581 | 42.8 | 0 | 0 | 1581 | 42.8 | 2.0929 | 56.66 | 0 | 0 | 2.0929 | 56.66 | 2025-12-21 19:56:11 | -15.2833 | -3394.2484 | -91.8929 | 79.65 | Close | 85.62499
4563 | 25 | 4 | CC DChg | 00:06:54 | 51:54:17 | -13848.6 | 1.1002 | 1592.6 | 43.12 | 0 | 0 | 1592.6 | 43.12 | 2.1057 | 57.01 | 0 | 0 | 2.1057 | 57.01 | 2025-12-21 19:56:14 | -15.2362 | -3394.3007 | -91.8943 | 79.4 | Close | 86.25
4564 | 25 | 4 | CC DChg | 00:06:57 | 51:54:20 | -13848.6 | 1.0965 | 1604.1 | 43.43 | 0 | 0 | 1604.1 | 43.43 | 2.1183 | 57.35 | 0 | 0 | 2.1183 | 57.35 | 2025-12-21 19:56:17 | -15.185 | -3118.991 | -84.4408 | 79.13 | Close | 86.87498
4565 | 25 | 4 | CC DChg | 00:07:00 | 51:54:23 | -13848.6 | 1.0931 | 1615.7 | 43.74 | 0 | 0 | 1615.7 | 43.74 | 2.131 | 57.69 | 0 | 0 | 2.131 | 57.69 | 2025-12-21 19:56:20 | -15.1379 | -3394.3007 | -91.8943 | 78.89 | Close | 87.49999
4566 | 25 | 4 | CC DChg | 00:07:03 | 51:54:26 | -13848.6 | 1.0897 | 1627.2 | 44.05 | 0 | 0 | 1627.2 | 44.05 | 2.1436 | 58.03 | 0 | 0 | 2.1436 | 58.03 | 2025-12-21 19:56:23 | -15.0908 | -3394.2484 | -91.8929 | 78.64 | Close | 88.12499
4567 | 25 | 4 | CC DChg | 00:07:06 | 51:54:29 | -13848.6 | 1.0856 | 1638.7 | 44.37 | 0 | 0 | 1638.7 | 44.37 | 2.1561 | 58.37 | 0 | 0 | 2.1561 | 58.37 | 2025-12-21 19:56:26 | -15.034 | -2814.7425 | -76.2039 | 78.35 | Close | 88.74999
4568 | 25 | 4 | CC DChg | 00:07:09 | 51:54:32 | -13848.6 | 1.0822 | 1650.3 | 44.68 | 0 | 0 | 1650.3 | 44.68 | 2.1686 | 58.71 | 0 | 0 | 2.1686 | 58.71 | 2025-12-21 19:56:29 | -14.9869 | -3394.3007 | -91.8943 | 78.1 | Close | 89.375
4569 | 25 | 4 | CC DChg | 00:07:12 | 51:54:35 | -13848.6 | 1.0785 | 1661.8 | 44.99 | 0 | 0 | 1661.8 | 44.99 | 2.1811 | 59.05 | 0 | 0 | 2.1811 | 59.05 | 2025-12-21 19:56:32 | -14.9357 | -3119.039 | -84.4421 | 77.83 | Close | 89.99999
4570 | 25 | 4 | CC DChg | 00:07:15 | 51:54:38 | -13848.6 | 1.0748 | 1673.4 | 45.3 | 0 | 0 | 1673.4 | 45.3 | 2.1935 | 59.39 | 0 | 0 | 2.1935 | 59.39 | 2025-12-21 19:56:35 | -14.8845 | -3119.0871 | -84.4434 | 77.57 | Close | 90.625
4571 | 25 | 4 | CC DChg | 00:07:18 | 51:54:41 | -13848.6 | 1.0711 | 1684.9 | 45.62 | 0 | 0 | 1684.9 | 45.62 | 2.2059 | 59.72 | 0 | 0 | 2.2059 | 59.72 | 2025-12-21 19:56:38 | -14.8332 | -3119.039 | -84.4421 | 77.3 | Close | 91.25
4572 | 25 | 4 | CC DChg | 00:07:21 | 51:54:44 | -13848.6 | 1.0673 | 1696.5 | 45.93 | 0 | 0 | 1696.5 | 45.93 | 2.2182 | 60.05 | 0 | 0 | 2.2182 | 60.05 | 2025-12-21 19:56:41 | -14.7806 | -3036.9123 | -82.2187 | 77.04 | Close | 91.87499
4573 | 25 | 4 | CC DChg | 00:07:24 | 51:54:47 | -13848.6 | 1.0633 | 1708 | 46.24 | 0 | 0 | 1708 | 46.24 | 2.2305 | 60.39 | 0 | 0 | 2.2305 | 60.39 | 2025-12-21 19:56:44 | -14.7252 | -2885.1111 | -78.109 | 76.73 | Close | 92.49999
4574 | 25 | 4 | CC DChg | 00:07:27 | 51:54:50 | -13848.6 | 1.0596 | 1719.5 | 46.55 | 0 | 0 | 1719.5 | 46.55 | 2.2428 | 60.72 | 0 | 0 | 2.2428 | 60.72 | 2025-12-21 19:56:47 | -14.674 | -3119.0871 | -84.4434 | 76.47 | Close | 93.12499
4575 | 25 | 4 | CC DChg | 00:07:30 | 51:54:53 | -13848.6 | 1.0556 | 1731.1 | 46.87 | 0 | 0 | 1731.1 | 46.87 | 2.255 | 61.05 | 0 | 0 | 2.255 | 61.05 | 2025-12-21 19:56:50 | -14.6186 | -2885.1111 | -78.109 | 76.18 | Close | 93.74999
4576 | 25 | 4 | CC DChg | 00:07:33 | 51:54:56 | -13848.6 | 1.0522 | 1742.6 | 47.18 | 0 | 0 | 1742.6 | 47.18 | 2.2671 | 61.38 | 0 | 0 | 2.2671 | 61.38 | 2025-12-21 19:56:53 | -14.5715 | -3394.2484 | -91.8929 | 75.94 | Close | 94.37499
4577 | 25 | 4 | CC DChg | 00:07:36 | 51:54:59 | -13848.6 | 1.0481 | 1754.2 | 47.49 | 0 | 0 | 1754.2 | 47.49 | 2.2793 | 61.71 | 0 | 0 | 2.2793 | 61.71 | 2025-12-21 19:56:56 | -14.5147 | -2814.7425 | -76.2039 | 75.64 | Close | 94.99999
4578 | 25 | 4 | CC DChg | 00:07:39 | 51:55:02 | -13848.6 | 1.0447 | 1765.7 | 47.8 | 0 | 0 | 1765.7 | 47.8 | 2.2913 | 62.03 | 0 | 0 | 2.2913 | 62.03 | 2025-12-21 19:56:59 | -14.4676 | -3394.2484 | -91.8929 | 75.39 | Close | 95.62499
4579 | 25 | 4 | CC DChg | 00:07:42 | 51:55:05 | -13848.6 | 1.0407 | 1777.2 | 48.12 | 0 | 0 | 1777.2 | 48.12 | 2.3034 | 62.36 | 0 | 0 | 2.3034 | 62.36 | 2025-12-21 19:57:02 | -14.4122 | -2885.1556 | -78.1102 | 75.11 | Close | 96.24999
4580 | 25 | 4 | CC DChg | 00:07:45 | 51:55:08 | -13848.6 | 1.037 | 1788.8 | 48.43 | 0 | 0 | 1788.8 | 48.43 | 2.3154 | 62.68 | 0 | 0 | 2.3154 | 62.68 | 2025-12-21 19:57:05 | -14.361 | -3119.0871 | -84.4434 | 74.84 | Close | 96.875
4581 | 25 | 4 | CC DChg | 00:07:48 | 51:55:11 | -13848.6 | 1.0336 | 1800.3 | 48.74 | 0 | 0 | 1800.3 | 48.74 | 2.3273 | 63.01 | 0 | 0 | 2.3273 | 63.01 | 2025-12-21 19:57:08 | -14.3139 | -3394.2484 | -91.8929 | 74.59 | Close | 97.5
4582 | 25 | 4 | CC DChg | 00:07:51 | 51:55:14 | -13848.6 | 1.0298 | 1811.9 | 49.05 | 0 | 0 | 1811.9 | 49.05 | 2.3392 | 63.33 | 0 | 0 | 2.3392 | 63.33 | 2025-12-21 19:57:11 | -14.2613 | -3036.9591 | -82.22 | 74.32 | Close | 98.125
4583 | 25 | 4 | CC DChg | 00:07:54 | 51:55:17 | -13848.6 | 1.0264 | 1823.4 | 49.37 | 0 | 0 | 1823.4 | 49.37 | 2.3511 | 63.65 | 0 | 0 | 2.3511 | 63.65 | 2025-12-21 19:57:14 | -14.2142 | -3394.2484 | -91.8929 | 74.07 | Close | 98.74999
4584 | 25 | 4 | CC DChg | 00:07:57 | 51:55:20 | -13848.6 | 1.0227 | 1834.9 | 49.68 | 0 | 0 | 1834.9 | 49.68 | 2.3629 | 63.97 | 0 | 0 | 2.3629 | 63.97 | 2025-12-21 19:57:17 | -14.1629 | -3119.039 | -84.4421 | 73.81 | Close | 99.37499
4585 | 25 | 4 | CC DChg | 00:08:00 | 51:55:23 | -13848.6 | 1.0193 | 1846.5 | 49.99 | 0 | 0 | 1846.5 | 49.99 | 2.3747 | 64.29 | 0 | 0 | 2.3747 | 64.29 | 2025-12-21 19:57:20 | -14.1159 | -3394.3007 | -91.8943 | 73.56 | Close | 100 |  | 1
4586 | 25 | 5 | CC Chg | 00:00:00 | 51:55:23 | 34.1 | 1.2127 | 0 | 0 | 0 | 0 | 0 | 0 | 0 | 0 | 0 | 0 | 0 | 0 | 2025-12-21 19:57:20 | 0.0414 | 0 | 0 | 35545.45 | Close | 0 |  | 0
4587 | 25 | 5 | CC Chg | 00:05:00 | 52:00:23 | 914.5 | 1.5566 | 76.1 | 2.06 | 76.1 | 2.06 | 0 | 0 | 0.1145 | 3.1 | 0.1145 | 3.1 | 0 | 0 | 2025-12-21 20:02:20 | 1.4236 | 221.2989 | 5.9913 | 1701.38 | Close | 4.071607
4588 | 25 | 5 | CC Chg | 00:10:00 | 52:05:23 | 914.5 | 1.5866 | 152.3 | 4.12 | 152.3 | 4.12 | 0 | 0 | 0.2344 | 6.35 | 0.2344 | 6.35 | 0 | 0 | 2025-12-21 20:07:20 | 1.451 | 2540.4167 | 68.777 | 1734.19 | Close | 8.148981
4589 | 25 | 5 | CC Chg | 00:15:00 | 52:10:23 | 914.5 | 1.6046 | 228.5 | 6.19 | 228.5 | 6.19 | 0 | 0 | 0.356 | 9.64 | 0.356 | 9.64 | 0 | 0 | 2025-12-21 20:12:20 | 1.4675 | 4234.029 | 114.6284 | 1753.87 | Close | 12.22636
4590 | 25 | 5 | CC Chg | 00:20:00 | 52:15:23 | 914.5 | 1.6192 | 304.7 | 8.25 | 304.7 | 8.25 | 0 | 0 | 0.4789 | 12.97 | 0.4789 | 12.97 | 0 | 0 | 2025-12-21 20:17:20 | 1.4808 | 5220.032 | 141.3226 | 1769.83 | Close | 16.30373
4591 | 25 | 5 | CC Chg | 00:25:00 | 52:20:23 | 914.5 | 1.6322 | 381 | 10.31 | 381 | 10.31 | 0 | 0 | 0.6028 | 16.32 | 0.6028 | 16.32 | 0 | 0 | 2025-12-21 20:22:20 | 1.4927 | 5862.4991 | 158.7162 | 1784.05 | Close | 20.3811
4592 | 25 | 5 | CC Chg | 00:30:00 | 52:25:23 | 914.5 | 1.6443 | 457.2 | 12.38 | 457.2 | 12.38 | 0 | 0 | 0.7277 | 19.7 | 0.7277 | 19.7 | 0 | 0 | 2025-12-21 20:27:20 | 1.5038 | 6298.5565 | 170.5216 | 1797.28 | Close | 24.45848
4593 | 25 | 5 | CC Chg | 00:35:00 | 52:30:23 | 914.5 | 1.6558 | 533.4 | 14.44 | 533.4 | 14.44 | 0 | 0 | 0.8534 | 23.1 | 0.8534 | 23.1 | 0 | 0 | 2025-12-21 20:32:20 | 1.5143 | 6627.1729 | 179.4183 | 1809.85 | Close | 28.53585
4594 | 25 | 5 | CC Chg | 00:40:00 | 52:35:23 | 914.5 | 1.6666 | 609.6 | 16.5 | 609.6 | 16.5 | 0 | 0 | 0.98 | 26.53 | 0.98 | 26.53 | 0 | 0 | 2025-12-21 20:37:20 | 1.5242 | 7056.716 | 191.0474 | 1821.66 | Close | 32.61323
4595 | 25 | 5 | CC Chg | 00:45:00 | 52:40:23 | 914.5 | 1.6772 | 685.8 | 18.57 | 685.8 | 18.57 | 0 | 0 | 1.1075 | 29.98 | 1.1075 | 29.98 | 0 | 0 | 2025-12-21 20:42:20 | 1.5339 | 7189.8532 | 194.6518 | 1833.25 | Close | 36.6906
4596 | 25 | 5 | CC Chg | 00:50:00 | 52:45:23 | 914.5 | 1.6883 | 762 | 20.63 | 762 | 20.63 | 0 | 0 | 1.2357 | 33.45 | 1.2357 | 33.45 | 0 | 0 | 2025-12-21 20:47:20 | 1.544 | 6865.998 | 185.884 | 1845.39 | Close | 40.76798
4597 | 25 | 5 | CC Chg | 00:55:00 | 52:50:23 | 914.5 | 1.6989 | 838.2 | 22.69 | 838.2 | 22.69 | 0 | 0 | 1.3647 | 36.95 | 1.3647 | 36.95 | 0 | 0 | 2025-12-21 20:52:20 | 1.5537 | 7189.8532 | 194.6518 | 1856.98 | Close | 44.84535
4598 | 25 | 5 | CC Chg | 01:00:00 | 52:55:23 | 914.5 | 1.7097 | 914.4 | 24.76 | 914.4 | 24.76 | 0 | 0 | 1.4946 | 40.46 | 1.4946 | 40.46 | 0 | 0 | 2025-12-21 20:57:20 | 1.5636 | 7056.716 | 191.0474 | 1868.79 | Close | 48.92273
4599 | 25 | 5 | CC Chg | 01:05:00 | 53:00:23 | 914.5 | 1.7209 | 990.7 | 26.82 | 990.7 | 26.82 | 0 | 0 | 1.6254 | 44 | 1.6254 | 44 | 0 | 0 | 2025-12-21 21:02:20 | 1.5738 | 6804.6905 | 184.2242 | 1881.03 | Close | 53.0001
4600 | 25 | 5 | CC Chg | 01:10:00 | 53:05:23 | 914.5 | 1.7323 | 1066.9 | 28.88 | 1066.9 | 28.88 | 0 | 0 | 1.7569 | 47.57 | 1.7569 | 47.57 | 0 | 0 | 2025-12-21 21:07:20 | 1.5843 | 6685.3021 | 180.992 | 1893.5 | Close | 57.07747
4601 | 25 | 5 | CC Chg | 01:15:00 | 53:10:23 | 914.5 | 1.7447 | 1143.1 | 30.95 | 1143.1 | 30.95 | 0 | 0 | 1.8894 | 51.15 | 1.8894 | 51.15 | 0 | 0 | 2025-12-21 21:12:20 | 1.5956 | 6146.172 | 166.3961 | 1907.06 | Close | 61.15485
4602 | 25 | 5 | CC Chg | 01:20:00 | 53:15:23 | 914.5 | 1.7571 | 1219.3 | 33.01 | 1219.3 | 33.01 | 0 | 0 | 2.0229 | 54.77 | 2.0229 | 54.77 | 0 | 0 | 2025-12-21 21:17:20 | 1.607 | 6146.1577 | 166.3957 | 1920.62 | Close | 65.23222
4603 | 25 | 5 | CC Chg | 01:25:00 | 53:20:23 | 914.5 | 1.7708 | 1295.5 | 35.07 | 1295.5 | 35.07 | 0 | 0 | 2.1573 | 58.41 | 2.1573 | 58.41 | 0 | 0 | 2025-12-21 21:22:20 | 1.6195 | 5562.9651 | 150.6068 | 1935.6 | Close | 69.3096
4604 | 25 | 5 | CC Chg | 01:30:00 | 53:25:23 | 914.5 | 1.785 | 1371.7 | 37.14 | 1371.7 | 37.14 | 0 | 0 | 2.2928 | 62.07 | 2.2928 | 62.07 | 0 | 0 | 2025-12-21 21:27:20 | 1.6325 | 5367.0798 | 145.3036 | 1951.12 | Close | 73.38698
4605 | 25 | 5 | CC Chg | 01:35:00 | 53:30:23 | 914.5 | 1.8002 | 1447.9 | 39.2 | 1447.9 | 39.2 | 0 | 0 | 2.4294 | 65.77 | 2.4294 | 65.77 | 0 | 0 | 2025-12-21 21:32:20 | 1.6464 | 5013.9766 | 135.744 | 1967.74 | Close | 77.46435
4606 | 25 | 5 | CC Chg | 01:40:00 | 53:35:23 | 914.5 | 1.8164 | 1524.1 | 41.26 | 1524.1 | 41.26 | 0 | 0 | 2.5672 | 69.5 | 2.5672 | 69.5 | 0 | 0 | 2025-12-21 21:37:20 | 1.6612 | 4704.4664 | 127.3646 | 1985.35 | Close | 81.54171
4607 | 25 | 5 | CC Chg | 01:45:00 | 53:40:23 | 914.5 | 1.8337 | 1600.4 | 43.33 | 1600.4 | 43.33 | 0 | 0 | 2.7063 | 73.27 | 2.7063 | 73.27 | 0 | 0 | 2025-12-21 21:42:20 | 1.677 | 4405.3539 | 119.2667 | 2004.37 | Close | 85.61909
4608 | 25 | 5 | CC Chg | 01:50:00 | 53:45:23 | 914.5 | 1.8517 | 1676.6 | 45.39 | 1676.6 | 45.39 | 0 | 0 | 2.8467 | 77.07 | 2.8467 | 77.07 | 0 | 0 | 2025-12-21 21:47:20 | 1.6935 | 4234.0346 | 114.6285 | 2024.06 | Close | 89.69648
4609 | 25 | 5 | CC Chg | 01:55:00 | 53:50:23 | 914.5 | 1.8709 | 1752.8 | 47.45 | 1752.8 | 47.45 | 0 | 0 | 2.9886 | 80.91 | 2.9886 | 80.91 | 0 | 0 | 2025-12-21 21:52:20 | 1.711 | 3969.3981 | 107.464 | 2045.05 | Close | 93.77385
4610 | 25 | 5 | CC Chg | 02:00:00 | 53:55:23 | 914.5 | 1.8898 | 1829 | 49.52 | 1829 | 49.52 | 0 | 0 | 3.1319 | 84.79 | 3.1319 | 84.79 | 0 | 0 | 2025-12-21 21:57:20 | 1.7283 | 4032.4045 | 109.1698 | 2065.72 | Close | 97.85122
4611 | 25 | 5 | CC Chg | 02:02:38 | 53:58:01 | 914.5 | 1.9001 | 1869.2 | 50.6 | 1869.2 | 50.6 | 0 | 0 | 3.208 | 86.85 | 3.208 | 86.85 | 0 | 0 | 2025-12-21 21:59:58 | 1.7377 | 3899.4261 | 105.5696 | 2076.98 | Close | 100 |  | 1
4612 | 26 | 4 | CC DChg | 00:00:00 | 53:58:01 | -13848.6 | 1.7128 | 0 | 0 | 0 | 0 | 0 | 0 | 0 | 0 | 0 | 0 | 0 | 0 | 2025-12-21 21:59:58 | -23.7198 | 0 | 0 | 123.64 | Close | 0 |  | 0
4613 | 26 | 4 | CC DChg | 00:00:03 | 53:58:04 | -13848.6 | 1.6235 | 11.5 | 0.31 | 0 | 0 | 11.5 | 0.31 | 0.0191 | 0.52 | 0 | 0 | 0.0191 | 0.52 | 2025-12-21 22:00:01 | -22.4832 | -129.2327 | -3.4987 | 117.19 | Close | 0.625
4614 | 26 | 4 | CC DChg | 00:00:06 | 53:58:07 | -13848.6 | 1.5978 | 23.1 | 0.62 | 0 | 0 | 23.1 | 0.62 | 0.0377 | 1.02 | 0 | 0 | 0.0377 | 1.02 | 2025-12-21 22:00:04 | -22.1273 | -449.046 | -12.1571 | 115.33 | Close | 1.25
4615 | 26 | 4 | CC DChg | 00:00:09 | 53:58:10 | -13848.6 | 1.5814 | 34.6 | 0.94 | 0 | 0 | 34.6 | 0.94 | 0.056 | 1.52 | 0 | 0 | 0.056 | 1.52 | 2025-12-21 22:00:07 | -21.9001 | -703.688 | -19.051 | 114.15 | Close | 1.875
4616 | 26 | 4 | CC DChg | 00:00:12 | 53:58:13 | -13848.6 | 1.569 | 46.2 | 1.25 | 0 | 0 | 46.2 | 1.25 | 0.0742 | 2.01 | 0 | 0 | 0.0742 | 2.01 | 2025-12-21 22:00:10 | -21.7284 | -930.6844 | -25.1965 | 113.25 | Close | 2.5
4617 | 26 | 4 | CC DChg | 00:00:15 | 53:58:16 | -13848.6 | 1.5587 | 57.7 | 1.56 | 0 | 0 | 57.7 | 1.56 | 0.0922 | 2.5 | 0 | 0 | 0.0922 | 2.5 | 2025-12-21 22:00:13 | -21.5858 | -1120.435 | -30.3337 | 112.5 | Close | 3.125
4618 | 26 | 4 | CC DChg | 00:00:18 | 53:58:19 | -13848.6 | 1.5497 | 69.2 | 1.87 | 0 | 0 | 69.2 | 1.87 | 0.1102 | 2.98 | 0 | 0 | 0.1102 | 2.98 | 2025-12-21 22:00:16 | -21.4611 | -1282.2759 | -34.7152 | 111.86 | Close | 3.75
4619 | 26 | 4 | CC DChg | 00:00:21 | 53:58:22 | -13848.6 | 1.5417 | 80.8 | 2.19 | 0 | 0 | 80.8 | 2.19 | 0.128 | 3.47 | 0 | 0 | 0.128 | 3.47 | 2025-12-21 22:00:19 | -21.3504 | -1442.5604 | -39.0546 | 111.28 | Close | 4.375
4620 | 26 | 4 | CC DChg | 00:00:24 | 53:58:25 | -13848.6 | 1.5342 | 92.3 | 2.5 | 0 | 0 | 92.3 | 2.5 | 0.1457 | 3.95 | 0 | 0 | 0.1457 | 3.95 | 2025-12-21 22:00:22 | -21.2465 | -1538.7319 | -41.6583 | 110.74 | Close | 5
4621 | 26 | 4 | CC DChg | 00:00:27 | 53:58:28 | -13848.6 | 1.5274 | 103.9 | 2.81 | 0 | 0 | 103.9 | 2.81 | 0.1634 | 4.42 | 0 | 0 | 0.1634 | 4.42 | 2025-12-21 22:00:25 | -21.1523 | -1697.1283 | -45.9466 | 110.26 | Close | 5.625
4622 | 26 | 4 | CC DChg | 00:00:30 | 53:58:31 | -13848.6 | 1.5209 | 115.4 | 3.12 | 0 | 0 | 115.4 | 3.12 | 0.181 | 4.9 | 0 | 0 | 0.181 | 4.9 | 2025-12-21 22:00:28 | -21.0623 | -1775.4598 | -48.0672 | 109.78 | Close | 6.25
4623 | 26 | 4 | CC DChg | 00:00:33 | 53:58:34 | -13848.6 | 1.515 | 126.9 | 3.44 | 0 | 0 | 126.9 | 3.44 | 0.1985 | 5.37 | 0 | 0 | 0.1985 | 5.37 | 2025-12-21 22:00:31 | -20.9806 | -1956.0151 | -52.9554 | 109.35 | Close | 6.875
4624 | 26 | 4 | CC DChg | 00:00:36 | 53:58:37 | -13848.6 | 1.5097 | 138.5 | 3.75 | 0 | 0 | 138.5 | 3.75 | 0.216 | 5.85 | 0 | 0 | 0.216 | 5.85 | 2025-12-21 22:00:34 | -20.9072 | -2177.4486 | -58.9503 | 108.97 | Close | 7.5
4625 | 26 | 4 | CC DChg | 00:00:39 | 53:58:40 | -13848.6 | 1.5042 | 150 | 4.06 | 0 | 0 | 150 | 4.06 | 0.2333 | 6.32 | 0 | 0 | 0.2333 | 6.32 | 2025-12-21 22:00:37 | -20.831 | -2098.2727 | -56.8068 | 108.57 | Close | 8.125001
4626 | 26 | 4 | CC DChg | 00:00:42 | 53:58:43 | -13848.6 | 1.4992 | 161.6 | 4.37 | 0 | 0 | 161.6 | 4.37 | 0.2507 | 6.79 | 0 | 0 | 0.2507 | 6.79 | 2025-12-21 22:00:40 | -20.7618 | -2308.0933 | -62.4873 | 108.21 | Close | 8.75
4627 | 26 | 4 | CC DChg | 00:00:45 | 53:58:46 | -13848.6 | 1.4946 | 173.1 | 4.69 | 0 | 0 | 173.1 | 4.69 | 0.2679 | 7.25 | 0 | 0 | 0.2679 | 7.25 | 2025-12-21 22:00:43 | -20.6981 | -2508.8019 | -67.9211 | 107.9 | Close | 9.375
4628 | 26 | 4 | CC DChg | 00:00:48 | 53:58:49 | -13848.6 | 1.4899 | 184.6 | 5 | 0 | 0 | 184.6 | 5 | 0.2852 | 7.72 | 0 | 0 | 0.2852 | 7.72 | 2025-12-21 22:00:46 | -20.633 | -2455.4232 | -66.476 | 107.54 | Close | 10
4629 | 26 | 4 | CC DChg | 00:00:51 | 53:58:52 | -13848.6 | 1.4856 | 196.2 | 5.31 | 0 | 0 | 196.2 | 5.31 | 0.3023 | 8.19 | 0 | 0 | 0.3023 | 8.19 | 2025-12-21 22:00:49 | -20.5735 | -2683.832 | -72.6597 | 107.23 | Close | 10.625
4630 | 26 | 4 | CC DChg | 00:00:54 | 53:58:55 | -13848.6 | 1.4812 | 207.7 | 5.62 | 0 | 0 | 207.7 | 5.62 | 0.3195 | 8.65 | 0 | 0 | 0.3195 | 8.65 | 2025-12-21 22:00:52 | -20.5125 | -2622.8333 | -71.0083 | 106.91 | Close | 11.25
4631 | 26 | 4 | CC DChg | 00:00:57 | 53:58:58 | -13848.6 | 1.4772 | 219.3 | 5.94 | 0 | 0 | 219.3 | 5.94 | 0.3365 | 9.11 | 0 | 0 | 0.3365 | 9.11 | 2025-12-21 22:00:55 | -20.4571 | -2885.1222 | -78.1093 | 106.62 | Close | 11.875
4632 | 26 | 4 | CC DChg | 00:01:00 | 53:59:01 | -13848.6 | 1.4732 | 230.8 | 6.25 | 0 | 0 | 230.8 | 6.25 | 0.3535 | 9.57 | 0 | 0 | 0.3535 | 9.57 | 2025-12-21 22:00:58 | -20.4017 | -2885.1222 | -78.1093 | 106.34 | Close | 12.5
4633 | 26 | 4 | CC DChg | 00:01:03 | 53:59:04 | -13848.6 | 1.4694 | 242.4 | 6.56 | 0 | 0 | 242.4 | 6.56 | 0.3705 | 10.03 | 0 | 0 | 0.3705 | 10.03 | 2025-12-21 22:01:01 | -20.3491 | -3036.9708 | -82.2203 | 106.06 | Close | 13.125
4634 | 26 | 4 | CC DChg | 00:01:06 | 53:59:07 | -13848.6 | 1.4654 | 253.9 | 6.87 | 0 | 0 | 253.9 | 6.87 | 0.3875 | 10.49 | 0 | 0 | 0.3875 | 10.49 | 2025-12-21 22:01:04 | -20.2937 | -2885.1222 | -78.1093 | 105.77 | Close | 13.75
4635 | 26 | 4 | CC DChg | 00:01:09 | 53:59:10 | -13848.6 | 1.4617 | 265.4 | 7.19 | 0 | 0 | 265.4 | 7.19 | 0.4043 | 10.95 | 0 | 0 | 0.4043 | 10.95 | 2025-12-21 22:01:07 | -20.2425 | -3119.0511 | -84.4425 | 105.51 | Close | 14.375
4636 | 26 | 4 | CC DChg | 00:01:12 | 53:59:13 | -13848.6 | 1.458 | 277 | 7.5 | 0 | 0 | 277 | 7.5 | 0.4212 | 11.4 | 0 | 0 | 0.4212 | 11.4 | 2025-12-21 22:01:10 | -20.1912 | -3119.045 | -84.4423 | 105.24 | Close | 15
4637 | 26 | 4 | CC DChg | 00:01:15 | 53:59:16 | -13848.6 | 1.4546 | 288.5 | 7.81 | 0 | 0 | 288.5 | 7.81 | 0.438 | 11.86 | 0 | 0 | 0.438 | 11.86 | 2025-12-21 22:01:13 | -20.1441 | -3394.2549 | -91.8931 | 104.99 | Close | 15.625
4638 | 26 | 4 | CC DChg | 00:01:18 | 53:59:19 | -13848.6 | 1.4508 | 300.1 | 8.12 | 0 | 0 | 300.1 | 8.12 | 0.4548 | 12.31 | 0 | 0 | 0.4548 | 12.31 | 2025-12-21 22:01:16 | -20.0915 | -3036.9825 | -82.2206 | 104.72 | Close | 16.25
4639 | 26 | 4 | CC DChg | 00:01:21 | 53:59:22 | -13848.6 | 1.4477 | 311.6 | 8.44 | 0 | 0 | 311.6 | 8.44 | 0.4715 | 12.76 | 0 | 0 | 0.4715 | 12.76 | 2025-12-21 22:01:19 | -20.0486 | -3722.7312 | -100.786 | 104.49 | Close | 16.875
4640 | 26 | 4 | CC DChg | 00:01:24 | 53:59:25 | -13848.6 | 1.4443 | 323.1 | 8.75 | 0 | 0 | 323.1 | 8.75 | 0.4882 | 13.22 | 0 | 0 | 0.4882 | 13.22 | 2025-12-21 22:01:22 | -20.0015 | -3394.2549 | -91.8931 | 104.25 | Close | 17.5
4641 | 26 | 4 | CC DChg | 00:01:27 | 53:59:28 | -13848.6 | 1.4409 | 334.7 | 9.06 | 0 | 0 | 334.7 | 9.06 | 0.5048 | 13.67 | 0 | 0 | 0.5048 | 13.67 | 2025-12-21 22:01:25 | -19.9544 | -3394.2614 | -91.8933 | 104 | Close | 18.125
4642 | 26 | 4 | CC DChg | 00:01:30 | 53:59:31 | -13848.6 | 1.4375 | 346.2 | 9.37 | 0 | 0 | 346.2 | 9.37 | 0.5214 | 14.12 | 0 | 0 | 0.5214 | 14.12 | 2025-12-21 22:01:28 | -19.9073 | -3394.2614 | -91.8933 | 103.76 | Close | 18.75
4643 | 26 | 4 | CC DChg | 00:01:33 | 53:59:34 | -13848.6 | 1.4341 | 357.8 | 9.69 | 0 | 0 | 357.8 | 9.69 | 0.538 | 14.57 | 0 | 0 | 0.538 | 14.57 | 2025-12-21 22:01:31 | -19.8602 | -3394.2614 | -91.8933 | 103.51 | Close | 19.375
4644 | 26 | 4 | CC DChg | 00:01:36 | 53:59:37 | -13848.6 | 1.431 | 369.3 | 10 | 0 | 0 | 369.3 | 10 | 0.5545 | 15.01 | 0 | 0 | 0.5545 | 15.01 | 2025-12-21 22:01:34 | -19.8173 | -3722.7384 | -100.7862 | 103.29 | Close | 20
4645 | 26 | 4 | CC DChg | 00:01:39 | 53:59:40 | -13848.6 | 1.4279 | 380.8 | 10.31 | 0 | 0 | 380.8 | 10.31 | 0.571 | 15.46 | 0 | 0 | 0.571 | 15.46 | 2025-12-21 22:01:37 | -19.7744 | -3722.7312 | -100.786 | 103.06 | Close | 20.625
4646 | 26 | 4 | CC DChg | 00:01:42 | 53:59:43 | -13848.6 | 1.4245 | 392.4 | 10.62 | 0 | 0 | 392.4 | 10.62 | 0.5875 | 15.91 | 0 | 0 | 0.5875 | 15.91 | 2025-12-21 22:01:40 | -19.7273 | -3394.2614 | -91.8933 | 102.82 | Close | 21.25
4647 | 26 | 4 | CC DChg | 00:01:45 | 53:59:46 | -13848.6 | 1.4214 | 403.9 | 10.94 | 0 | 0 | 403.9 | 10.94 | 0.6039 | 16.35 | 0 | 0 | 0.6039 | 16.35 | 2025-12-21 22:01:43 | -19.6844 | -3722.7384 | -100.7862 | 102.6 | Close | 21.875
4648 | 26 | 4 | CC DChg | 00:01:48 | 53:59:49 | -13848.6 | 1.418 | 415.5 | 11.25 | 0 | 0 | 415.5 | 11.25 | 0.6203 | 16.79 | 0 | 0 | 0.6203 | 16.79 | 2025-12-21 22:01:46 | -19.6373 | -3394.2484 | -91.8929 | 102.35 | Close | 22.5
4649 | 26 | 4 | CC DChg | 00:01:51 | 53:59:52 | -13848.6 | 1.4152 | 427 | 11.56 | 0 | 0 | 427 | 11.56 | 0.6366 | 17.24 | 0 | 0 | 0.6366 | 17.24 | 2025-12-21 22:01:49 | -19.5985 | -4121.6032 | -111.5847 | 102.15 | Close | 23.125
4650 | 26 | 4 | CC DChg | 00:01:54 | 53:59:55 | -13848.6 | 1.4121 | 438.5 | 11.87 | 0 | 0 | 438.5 | 11.87 | 0.653 | 17.68 | 0 | 0 | 0.653 | 17.68 | 2025-12-21 22:01:52 | -19.5556 | -3722.7384 | -100.7862 | 101.94 | Close | 23.75
4651 | 26 | 4 | CC DChg | 00:01:57 | 53:59:58 | -13848.6 | 1.4087 | 450.1 | 12.19 | 0 | 0 | 450.1 | 12.19 | 0.6692 | 18.12 | 0 | 0 | 0.6692 | 18.12 | 2025-12-21 22:01:55 | -19.5085 | -3394.2614 | -91.8933 | 101.68 | Close | 24.375
4652 | 26 | 4 | CC DChg | 00:02:00 | 54:00:01 | -13848.6 | 1.4059 | 461.6 | 12.5 | 0 | 0 | 461.6 | 12.5 | 0.6855 | 18.56 | 0 | 0 | 0.6855 | 18.56 | 2025-12-21 22:01:58 | -19.4697 | -4121.6032 | -111.5847 | 101.48 | Close | 25
4653 | 26 | 4 | CC DChg | 00:02:03 | 54:00:04 | -13848.6 | 1.4025 | 473.2 | 12.81 | 0 | 0 | 473.2 | 12.81 | 0.7017 | 19 | 0 | 0 | 0.7017 | 19 | 2025-12-21 22:02:01 | -19.4226 | -3394.2614 | -91.8933 | 101.23 | Close | 25.625
4654 | 26 | 4 | CC DChg | 00:02:06 | 54:00:07 | -13848.6 | 1.3994 | 484.7 | 13.12 | 0 | 0 | 484.7 | 13.12 | 0.7178 | 19.43 | 0 | 0 | 0.7178 | 19.43 | 2025-12-21 22:02:04 | -19.3797 | -3722.7384 | -100.7862 | 101.01 | Close | 26.25
4655 | 26 | 4 | CC DChg | 00:02:09 | 54:00:10 | -13848.6 | 1.3966 | 496.2 | 13.43 | 0 | 0 | 496.2 | 13.43 | 0.734 | 19.87 | 0 | 0 | 0.734 | 19.87 | 2025-12-21 22:02:07 | -19.3409 | -4121.6032 | -111.5847 | 100.8 | Close | 26.875
4656 | 26 | 4 | CC DChg | 00:02:12 | 54:00:13 | -13848.6 | 1.3932 | 507.8 | 13.75 | 0 | 0 | 507.8 | 13.75 | 0.7501 | 20.31 | 0 | 0 | 0.7501 | 20.31 | 2025-12-21 22:02:10 | -19.2938 | -3394.2614 | -91.8933 | 100.56 | Close | 27.5
4657 | 26 | 4 | CC DChg | 00:02:15 | 54:00:16 | -13848.6 | 1.3904 | 519.3 | 14.06 | 0 | 0 | 519.3 | 14.06 | 0.7661 | 20.74 | 0 | 0 | 0.7661 | 20.74 | 2025-12-21 22:02:13 | -19.2551 | -4121.5873 | -111.5842 | 100.36 | Close | 28.125
4658 | 26 | 4 | CC DChg | 00:02:18 | 54:00:19 | -13848.6 | 1.3873 | 530.9 | 14.37 | 0 | 0 | 530.9 | 14.37 | 0.7822 | 21.18 | 0 | 0 | 0.7822 | 21.18 | 2025-12-21 22:02:16 | -19.2121 | -3722.7527 | -100.7865 | 100.13 | Close | 28.75
4659 | 26 | 4 | CC DChg | 00:02:21 | 54:00:22 | -13848.6 | 1.3842 | 542.4 | 14.68 | 0 | 0 | 542.4 | 14.68 | 0.7982 | 21.61 | 0 | 0 | 0.7982 | 21.61 | 2025-12-21 22:02:19 | -19.1692 | -3722.7384 | -100.7862 | 99.91 | Close | 29.375
4660 | 26 | 4 | CC DChg | 00:02:24 | 54:00:25 | -13848.6 | 1.3811 | 553.9 | 15 | 0 | 0 | 553.9 | 15 | 0.8141 | 22.04 | 0 | 0 | 0.8141 | 22.04 | 2025-12-21 22:02:22 | -19.1263 | -3722.724 | -100.7858 | 99.69 | Close | 30
4661 | 26 | 4 | CC DChg | 00:02:27 | 54:00:28 | -13848.6 | 1.378 | 565.5 | 15.31 | 0 | 0 | 565.5 | 15.31 | 0.83 | 22.47 | 0 | 0 | 0.83 | 22.47 | 2025-12-21 22:02:25 | -19.0833 | -3722.7527 | -100.7865 | 99.46 | Close | 30.625
4662 | 26 | 4 | CC DChg | 00:02:30 | 54:00:31 | -13848.6 | 1.3749 | 577 | 15.62 | 0 | 0 | 577 | 15.62 | 0.8459 | 22.9 | 0 | 0 | 0.8459 | 22.9 | 2025-12-21 22:02:28 | -19.0404 | -3722.7097 | -100.7854 | 99.24 | Close | 31.25
4663 | 26 | 4 | CC DChg | 00:02:33 | 54:00:34 | -13848.6 | 1.3721 | 588.6 | 15.93 | 0 | 0 | 588.6 | 15.93 | 0.8618 | 23.33 | 0 | 0 | 0.8618 | 23.33 | 2025-12-21 22:02:31 | -19.0016 | -4121.6349 | -111.5855 | 99.04 | Close | 31.875
4664 | 26 | 4 | CC DChg | 00:02:36 | 54:00:37 | -13848.6 | 1.3687 | 600.1 | 16.25 | 0 | 0 | 600.1 | 16.25 | 0.8776 | 23.76 | 0 | 0 | 0.8776 | 23.76 | 2025-12-21 22:02:34 | -18.9546 | -3394.2614 | -91.8933 | 98.79 | Close | 32.5
4665 | 26 | 4 | CC DChg | 00:02:39 | 54:00:40 | -13848.6 | 1.3659 | 611.6 | 16.56 | 0 | 0 | 611.6 | 16.56 | 0.8934 | 24.19 | 0 | 0 | 0.8934 | 24.19 | 2025-12-21 22:02:37 | -18.9158 | -4121.5873 | -111.5842 | 98.59 | Close | 33.125
4666 | 26 | 4 | CC DChg | 00:02:42 | 54:00:43 | -13848.6 | 1.3625 | 623.2 | 16.87 | 0 | 0 | 623.2 | 16.87 | 0.9091 | 24.61 | 0 | 0 | 0.9091 | 24.61 | 2025-12-21 22:02:40 | -18.8687 | -3394.2614 | -91.8933 | 98.34 | Close | 33.75
4667 | 26 | 4 | CC DChg | 00:02:45 | 54:00:46 | -13848.6 | 1.3597 | 634.7 | 17.18 | 0 | 0 | 634.7 | 17.18 | 0.9248 | 25.04 | 0 | 0 | 0.9248 | 25.04 | 2025-12-21 22:02:43 | -18.8299 | -4121.5714 | -111.5838 | 98.14 | Close | 34.375
4668 | 26 | 4 | CC DChg | 00:02:48 | 54:00:49 | -13848.6 | 1.3566 | 646.3 | 17.5 | 0 | 0 | 646.3 | 17.5 | 0.9405 | 25.46 | 0 | 0 | 0.9405 | 25.46 | 2025-12-21 22:02:46 | -18.787 | -3722.7527 | -100.7865 | 97.92 | Close | 35
4669 | 26 | 4 | CC DChg | 00:02:51 | 54:00:52 | -13848.6 | 1.3535 | 657.8 | 17.81 | 0 | 0 | 657.8 | 17.81 | 0.9561 | 25.89 | 0 | 0 | 0.9561 | 25.89 | 2025-12-21 22:02:49 | -18.7441 | -3722.767 | -100.7869 | 97.69 | Close | 35.62501
4670 | 26 | 4 | CC DChg | 00:02:54 | 54:00:55 | -13848.6 | 1.3504 | 669.3 | 18.12 | 0 | 0 | 669.3 | 18.12 | 0.9717 | 26.31 | 0 | 0 | 0.9717 | 26.31 | 2025-12-21 22:02:52 | -18.7011 | -3722.7097 | -100.7854 | 97.47 | Close | 36.25
4671 | 26 | 4 | CC DChg | 00:02:57 | 54:00:58 | -13848.6 | 1.3476 | 680.9 | 18.43 | 0 | 0 | 680.9 | 18.43 | 0.9873 | 26.73 | 0 | 0 | 0.9873 | 26.73 | 2025-12-21 22:02:55 | -18.6623 | -4121.6032 | -111.5847 | 97.27 | Close | 36.875
4672 | 26 | 4 | CC DChg | 00:03:00 | 54:01:01 | -13848.6 | 1.3442 | 692.4 | 18.75 | 0 | 0 | 692.4 | 18.75 | 1.0028 | 27.15 | 0 | 0 | 1.0028 | 27.15 | 2025-12-21 22:02:58 | -18.6153 | -3394.2614 | -91.8933 | 97.02 | Close | 37.5
4673 | 26 | 4 | CC DChg | 00:03:03 | 54:01:04 | -13848.6 | 1.3414 | 704 | 19.06 | 0 | 0 | 704 | 19.06 | 1.0183 | 27.57 | 0 | 0 | 1.0183 | 27.57 | 2025-12-21 22:03:01 | -18.5765 | -4121.5714 | -111.5838 | 96.82 | Close | 38.125
4674 | 26 | 4 | CC DChg | 00:03:06 | 54:01:07 | -13848.6 | 1.338 | 715.5 | 19.37 | 0 | 0 | 715.5 | 19.37 | 1.0338 | 27.99 | 0 | 0 | 1.0338 | 27.99 | 2025-12-21 22:03:04 | -18.5294 | -3394.2876 | -91.894 | 96.57 | Close | 38.75
4675 | 26 | 4 | CC DChg | 00:03:09 | 54:01:10 | -13848.6 | 1.3349 | 727.1 | 19.68 | 0 | 0 | 727.1 | 19.68 | 1.0492 | 28.41 | 0 | 0 | 1.0492 | 28.41 | 2025-12-21 22:03:07 | -18.4865 | -3722.7384 | -100.7862 | 96.34 | Close | 39.375
4676 | 26 | 4 | CC DChg | 00:03:12 | 54:01:13 | -13848.6 | 1.3321 | 738.6 | 20 | 0 | 0 | 738.6 | 20 | 1.0646 | 28.82 | 0 | 0 | 1.0646 | 28.82 | 2025-12-21 22:03:10 | -18.4477 | -4121.6032 | -111.5847 | 96.15 | Close | 40
4677 | 26 | 4 | CC DChg | 00:03:15 | 54:01:16 | -13848.6 | 1.3287 | 750.1 | 20.31 | 0 | 0 | 750.1 | 20.31 | 1.0799 | 29.24 | 0 | 0 | 1.0799 | 29.24 | 2025-12-21 22:03:13 | -18.4006 | -3394.2614 | -91.8933 | 95.89 | Close | 40.625
4678 | 26 | 4 | CC DChg | 00:03:18 | 54:01:19 | -13848.6 | 1.3259 | 761.7 | 20.62 | 0 | 0 | 761.7 | 20.62 | 1.0953 | 29.65 | 0 | 0 | 1.0953 | 29.65 | 2025-12-21 22:03:16 | -18.3618 | -4121.5873 | -111.5842 | 95.7 | Close | 41.25
4679 | 26 | 4 | CC DChg | 00:03:21 | 54:01:22 | -13848.6 | 1.3228 | 773.2 | 20.93 | 0 | 0 | 773.2 | 20.93 | 1.1105 | 30.07 | 0 | 0 | 1.1105 | 30.07 | 2025-12-21 22:03:19 | -18.3189 | -3722.7527 | -100.7865 | 95.48 | Close | 41.875
4680 | 26 | 4 | CC DChg | 00:03:24 | 54:01:25 | -13848.6 | 1.3197 | 784.8 | 21.25 | 0 | 0 | 784.8 | 21.25 | 1.1258 | 30.48 | 0 | 0 | 1.1258 | 30.48 | 2025-12-21 22:03:22 | -18.276 | -3722.724 | -100.7858 | 95.25 | Close | 42.5
4681 | 26 | 4 | CC DChg | 00:03:27 | 54:01:28 | -13848.6 | 1.3166 | 796.3 | 21.56 | 0 | 0 | 796.3 | 21.56 | 1.141 | 30.89 | 0 | 0 | 1.141 | 30.89 | 2025-12-21 22:03:25 | -18.233 | -3722.7527 | -100.7865 | 95.03 | Close | 43.125
4682 | 26 | 4 | CC DChg | 00:03:30 | 54:01:31 | -13848.6 | 1.3135 | 807.8 | 21.87 | 0 | 0 | 807.8 | 21.87 | 1.1562 | 31.3 | 0 | 0 | 1.1562 | 31.3 | 2025-12-21 22:03:28 | -18.1901 | -3722.724 | -100.7858 | 94.8 | Close | 43.75
4683 | 26 | 4 | CC DChg | 00:03:33 | 54:01:34 | -13848.6 | 1.3104 | 819.4 | 22.18 | 0 | 0 | 819.4 | 22.18 | 1.1713 | 31.71 | 0 | 0 | 1.1713 | 31.71 | 2025-12-21 22:03:31 | -18.1472 | -3722.724 | -100.7858 | 94.58 | Close | 44.375
4684 | 26 | 4 | CC DChg | 00:03:36 | 54:01:37 | -13848.6 | 1.3073 | 830.9 | 22.5 | 0 | 0 | 830.9 | 22.5 | 1.1864 | 32.12 | 0 | 0 | 1.1864 | 32.12 | 2025-12-21 22:03:34 | -18.1042 | -3722.724 | -100.7858 | 94.36 | Close | 45
4685 | 26 | 4 | CC DChg | 00:03:39 | 54:01:40 | -13848.6 | 1.3042 | 842.5 | 22.81 | 0 | 0 | 842.5 | 22.81 | 1.2015 | 32.53 | 0 | 0 | 1.2015 | 32.53 | 2025-12-21 22:03:37 | -18.0613 | -3722.7527 | -100.7865 | 94.13 | Close | 45.625
4686 | 26 | 4 | CC DChg | 00:03:42 | 54:01:43 | -13848.6 | 1.3011 | 854 | 23.12 | 0 | 0 | 854 | 23.12 | 1.2165 | 32.94 | 0 | 0 | 1.2165 | 32.94 | 2025-12-21 22:03:40 | -18.0184 | -3722.724 | -100.7858 | 93.92 | Close | 46.25
4687 | 26 | 4 | CC DChg | 00:03:45 | 54:01:46 | -13848.6 | 1.298 | 865.5 | 23.43 | 0 | 0 | 865.5 | 23.43 | 1.2315 | 33.34 | 0 | 0 | 1.2315 | 33.34 | 2025-12-21 22:03:43 | -17.9755 | -3722.7814 | -100.7873 | 93.68 | Close | 46.87501
4688 | 26 | 4 | CC DChg | 00:03:48 | 54:01:49 | -13848.6 | 1.2949 | 877.1 | 23.75 | 0 | 0 | 877.1 | 23.75 | 1.2465 | 33.75 | 0 | 0 | 1.2465 | 33.75 | 2025-12-21 22:03:46 | -17.9325 | -3722.6953 | -100.785 | 93.46 | Close | 47.5
4689 | 26 | 4 | CC DChg | 00:03:51 | 54:01:52 | -13848.6 | 1.2921 | 888.6 | 24.06 | 0 | 0 | 888.6 | 24.06 | 1.2614 | 34.15 | 0 | 0 | 1.2614 | 34.15 | 2025-12-21 22:03:49 | -17.8938 | -4121.619 | -111.5851 | 93.26 | Close | 48.125
4690 | 26 | 4 | CC DChg | 00:03:54 | 54:01:55 | -13848.6 | 1.2887 | 900.2 | 24.37 | 0 | 0 | 900.2 | 24.37 | 1.2763 | 34.55 | 0 | 0 | 1.2763 | 34.55 | 2025-12-21 22:03:52 | -17.8467 | -3394.2484 | -91.8929 | 93.01 | Close | 48.75
4691 | 26 | 4 | CC DChg | 00:03:57 | 54:01:58 | -13848.6 | 1.2859 | 911.7 | 24.68 | 0 | 0 | 911.7 | 24.68 | 1.2912 | 34.96 | 0 | 0 | 1.2912 | 34.96 | 2025-12-21 22:03:55 | -17.8079 | -4121.619 | -111.5851 | 92.8 | Close | 49.375
4692 | 26 | 4 | CC DChg | 00:04:00 | 54:02:01 | -13848.6 | 1.2828 | 923.2 | 24.99 | 0 | 0 | 923.2 | 24.99 | 1.306 | 35.36 | 0 | 0 | 1.306 | 35.36 | 2025-12-21 22:03:58 | -17.765 | -3722.724 | -100.7858 | 92.59 | Close | 50
4693 | 26 | 4 | CC DChg | 00:04:03 | 54:02:04 | -13848.6 | 1.2797 | 934.8 | 25.31 | 0 | 0 | 934.8 | 25.31 | 1.3208 | 35.76 | 0 | 0 | 1.3208 | 35.76 | 2025-12-21 22:04:01 | -17.722 | -3722.7527 | -100.7865 | 92.36 | Close | 50.625
4694 | 26 | 4 | CC DChg | 00:04:06 | 54:02:07 | -13848.6 | 1.2766 | 946.3 | 25.62 | 0 | 0 | 946.3 | 25.62 | 1.3355 | 36.16 | 0 | 0 | 1.3355 | 36.16 | 2025-12-21 22:04:04 | -17.6791 | -3722.724 | -100.7858 | 92.14 | Close | 51.25
4695 | 26 | 4 | CC DChg | 00:04:09 | 54:02:10 | -13848.6 | 1.2732 | 957.9 | 25.93 | 0 | 0 | 957.9 | 25.93 | 1.3502 | 36.55 | 0 | 0 | 1.3502 | 36.55 | 2025-12-21 22:04:07 | -17.632 | -3394.2745 | -91.8936 | 91.89 | Close | 51.875
4696 | 26 | 4 | CC DChg | 00:04:12 | 54:02:13 | -13848.6 | 1.2704 | 969.4 | 26.24 | 0 | 0 | 969.4 | 26.24 | 1.3649 | 36.95 | 0 | 0 | 1.3649 | 36.95 | 2025-12-21 22:04:10 | -17.5932 | -4121.5873 | -111.5842 | 91.71 | Close | 52.5
4697 | 26 | 4 | CC DChg | 00:04:15 | 54:02:16 | -13848.6 | 1.2673 | 980.9 | 26.56 | 0 | 0 | 980.9 | 26.56 | 1.3795 | 37.35 | 0 | 0 | 1.3795 | 37.35 | 2025-12-21 22:04:13 | -17.5503 | -3722.7527 | -100.7865 | 91.47 | Close | 53.125
4698 | 26 | 4 | CC DChg | 00:04:18 | 54:02:19 | -13848.6 | 1.2642 | 992.5 | 26.87 | 0 | 0 | 992.5 | 26.87 | 1.3942 | 37.74 | 0 | 0 | 1.3942 | 37.74 | 2025-12-21 22:04:16 | -17.5074 | -3722.724 | -100.7858 | 91.24 | Close | 53.75
4699 | 26 | 4 | CC DChg | 00:04:21 | 54:02:22 | -13848.6 | 1.2611 | 1004 | 27.18 | 0 | 0 | 1004 | 27.18 | 1.4087 | 38.14 | 0 | 0 | 1.4087 | 38.14 | 2025-12-21 22:04:19 | -17.4644 | -3722.7527 | -100.7865 | 91.02 | Close | 54.375
4700 | 26 | 4 | CC DChg | 00:04:24 | 54:02:25 | -13848.6 | 1.258 | 1015.6 | 27.49 | 0 | 0 | 1015.6 | 27.49 | 1.4233 | 38.53 | 0 | 0 | 1.4233 | 38.53 | 2025-12-21 22:04:22 | -17.4215 | -3722.724 | -100.7858 | 90.8 | Close | 55
4701 | 26 | 4 | CC DChg | 00:04:27 | 54:02:28 | -13848.6 | 1.2549 | 1027.1 | 27.81 | 0 | 0 | 1027.1 | 27.81 | 1.4378 | 38.92 | 0 | 0 | 1.4378 | 38.92 | 2025-12-21 22:04:25 | -17.3786 | -3722.724 | -100.7858 | 90.57 | Close | 55.625
4702 | 26 | 4 | CC DChg | 00:04:30 | 54:02:31 | -13848.6 | 1.2521 | 1038.6 | 28.12 | 0 | 0 | 1038.6 | 28.12 | 1.4522 | 39.32 | 0 | 0 | 1.4522 | 39.32 | 2025-12-21 22:04:28 | -17.3398 | -4121.5873 | -111.5842 | 90.37 | Close | 56.25
4703 | 26 | 4 | CC DChg | 00:04:33 | 54:02:34 | -13848.6 | 1.2487 | 1050.2 | 28.43 | 0 | 0 | 1050.2 | 28.43 | 1.4667 | 39.71 | 0 | 0 | 1.4667 | 39.71 | 2025-12-21 22:04:31 | -17.2927 | -3394.2745 | -91.8936 | 90.12 | Close | 56.875
4704 | 26 | 4 | CC DChg | 00:04:36 | 54:02:37 | -13848.6 | 1.2459 | 1061.7 | 28.74 | 0 | 0 | 1061.7 | 28.74 | 1.4811 | 40.1 | 0 | 0 | 1.4811 | 40.1 | 2025-12-21 22:04:34 | -17.2539 | -4121.619 | -111.5851 | 89.92 | Close | 57.5
4705 | 26 | 4 | CC DChg | 00:04:39 | 54:02:40 | -13848.6 | 1.2428 | 1073.3 | 29.06 | 0 | 0 | 1073.3 | 29.06 | 1.4954 | 40.49 | 0 | 0 | 1.4954 | 40.49 | 2025-12-21 22:04:37 | -17.211 | -3722.724 | -100.7858 | 89.7 | Close | 58.125
4706 | 26 | 4 | CC DChg | 00:04:42 | 54:02:43 | -13848.6 | 1.2397 | 1084.8 | 29.37 | 0 | 0 | 1084.8 | 29.37 | 1.5097 | 40.87 | 0 | 0 | 1.5097 | 40.87 | 2025-12-21 22:04:40 | -17.1681 | -3722.7527 | -100.7865 | 89.47 | Close | 58.75
4707 | 26 | 4 | CC DChg | 00:04:45 | 54:02:46 | -13848.6 | 1.2366 | 1096.3 | 29.68 | 0 | 0 | 1096.3 | 29.68 | 1.524 | 41.26 | 0 | 0 | 1.524 | 41.26 | 2025-12-21 22:04:43 | -17.1252 | -3722.6953 | -100.785 | 89.25 | Close | 59.375
4708 | 26 | 4 | CC DChg | 00:04:48 | 54:02:49 | -13848.6 | 1.2335 | 1107.9 | 29.99 | 0 | 0 | 1107.9 | 29.99 | 1.5383 | 41.65 | 0 | 0 | 1.5383 | 41.65 | 2025-12-21 22:04:46 | -17.0822 | -3722.7527 | -100.7865 | 89.03 | Close | 60
4709 | 26 | 4 | CC DChg | 00:04:51 | 54:02:52 | -13848.6 | 1.2304 | 1119.4 | 30.31 | 0 | 0 | 1119.4 | 30.31 | 1.5525 | 42.03 | 0 | 0 | 1.5525 | 42.03 | 2025-12-21 22:04:49 | -17.0393 | -3722.7527 | -100.7865 | 88.8 | Close | 60.625
4710 | 26 | 4 | CC DChg | 00:04:54 | 54:02:55 | -13848.6 | 1.2276 | 1131 | 30.62 | 0 | 0 | 1131 | 30.62 | 1.5667 | 42.41 | 0 | 0 | 1.5667 | 42.41 | 2025-12-21 22:04:52 | -17.0005 | -4121.619 | -111.5851 | 88.6 | Close | 61.25001
4711 | 26 | 4 | CC DChg | 00:04:57 | 54:02:58 | -13848.6 | 1.2242 | 1142.5 | 30.93 | 0 | 0 | 1142.5 | 30.93 | 1.5808 | 42.8 | 0 | 0 | 1.5808 | 42.8 | 2025-12-21 22:04:55 | -16.9534 | -3394.2222 | -91.8922 | 88.36 | Close | 61.875
4712 | 26 | 4 | CC DChg | 00:05:00 | 54:03:01 | -13848.6 | 1.2214 | 1154 | 31.24 | 0 | 0 | 1154 | 31.24 | 1.5949 | 43.18 | 0 | 0 | 1.5949 | 43.18 | 2025-12-21 22:04:58 | -16.9147 | -4121.5873 | -111.5842 | 88.15 | Close | 62.5
4713 | 26 | 4 | CC DChg | 00:05:03 | 54:03:04 | -13848.6 | 1.2183 | 1165.6 | 31.56 | 0 | 0 | 1165.6 | 31.56 | 1.609 | 43.56 | 0 | 0 | 1.609 | 43.56 | 2025-12-21 22:05:01 | -16.8717 | -3722.7814 | -100.7873 | 87.93 | Close | 63.125
4714 | 26 | 4 | CC DChg | 00:05:06 | 54:03:07 | -13848.6 | 1.2149 | 1177.1 | 31.87 | 0 | 0 | 1177.1 | 31.87 | 1.623 | 43.94 | 0 | 0 | 1.623 | 43.94 | 2025-12-21 22:05:04 | -16.8246 | -3394.2745 | -91.8936 | 87.68 | Close | 63.75001
4715 | 26 | 4 | CC DChg | 00:05:09 | 54:03:10 | -13848.6 | 1.2121 | 1188.7 | 32.18 | 0 | 0 | 1188.7 | 32.18 | 1.6371 | 44.32 | 0 | 0 | 1.6371 | 44.32 | 2025-12-21 22:05:07 | -16.7859 | -4121.5873 | -111.5842 | 87.48 | Close | 64.375
4716 | 26 | 4 | CC DChg | 00:05:12 | 54:03:13 | -13848.6 | 1.2087 | 1200.2 | 32.49 | 0 | 0 | 1200.2 | 32.49 | 1.651 | 44.7 | 0 | 0 | 1.651 | 44.7 | 2025-12-21 22:05:10 | -16.7388 | -3394.2745 | -91.8936 | 87.24 | Close | 65.00001
4717 | 26 | 4 | CC DChg | 00:05:15 | 54:03:16 | -13848.6 | 1.2059 | 1211.8 | 32.81 | 0 | 0 | 1211.8 | 32.81 | 1.665 | 45.08 | 0 | 0 | 1.665 | 45.08 | 2025-12-21 22:05:13 | -16.7 | -4121.5238 | -111.5825 | 87.03 | Close | 65.625
4718 | 26 | 4 | CC DChg | 00:05:18 | 54:03:19 | -13848.6 | 1.2028 | 1223.3 | 33.12 | 0 | 0 | 1223.3 | 33.12 | 1.6789 | 45.45 | 0 | 0 | 1.6789 | 45.45 | 2025-12-21 22:05:16 | -16.6571 | -3722.7814 | -100.7873 | 86.81 | Close | 66.25
4719 | 26 | 4 | CC DChg | 00:05:21 | 54:03:22 | -13848.6 | 1.1997 | 1234.8 | 33.43 | 0 | 0 | 1234.8 | 33.43 | 1.6927 | 45.83 | 0 | 0 | 1.6927 | 45.83 | 2025-12-21 22:05:19 | -16.6141 | -3722.6953 | -100.785 | 86.59 | Close | 66.875
4720 | 26 | 4 | CC DChg | 00:05:24 | 54:03:25 | -13848.6 | 1.1966 | 1246.4 | 33.74 | 0 | 0 | 1246.4 | 33.74 | 1.7065 | 46.2 | 0 | 0 | 1.7065 | 46.2 | 2025-12-21 22:05:22 | -16.5712 | -3722.7814 | -100.7873 | 86.36 | Close | 67.5
4721 | 26 | 4 | CC DChg | 00:05:27 | 54:03:28 | -13848.6 | 1.1935 | 1257.9 | 34.06 | 0 | 0 | 1257.9 | 34.06 | 1.7203 | 46.57 | 0 | 0 | 1.7203 | 46.57 | 2025-12-21 22:05:25 | -16.5283 | -3722.7527 | -100.7865 | 86.14 | Close | 68.12501
4722 | 26 | 4 | CC DChg | 00:05:30 | 54:03:31 | -13848.6 | 1.1904 | 1269.5 | 34.37 | 0 | 0 | 1269.5 | 34.37 | 1.7341 | 46.95 | 0 | 0 | 1.7341 | 46.95 | 2025-12-21 22:05:28 | -16.4853 | -3722.6667 | -100.7842 | 85.91 | Close | 68.74999
4723 | 26 | 4 | CC DChg | 00:05:33 | 54:03:34 | -13848.6 | 1.1873 | 1281 | 34.68 | 0 | 0 | 1281 | 34.68 | 1.7478 | 47.32 | 0 | 0 | 1.7478 | 47.32 | 2025-12-21 22:05:31 | -16.4424 | -3722.7527 | -100.7865 | 85.69 | Close | 69.375
4724 | 26 | 4 | CC DChg | 00:05:36 | 54:03:37 | -13848.6 | 1.1839 | 1292.5 | 34.99 | 0 | 0 | 1292.5 | 34.99 | 1.7615 | 47.69 | 0 | 0 | 1.7615 | 47.69 | 2025-12-21 22:05:34 | -16.3953 | -3394.2745 | -91.8936 | 85.45 | Close | 70
4725 | 26 | 4 | CC DChg | 00:05:39 | 54:03:40 | -13848.6 | 1.1811 | 1304.1 | 35.31 | 0 | 0 | 1304.1 | 35.31 | 1.7751 | 48.06 | 0 | 0 | 1.7751 | 48.06 | 2025-12-21 22:05:37 | -16.3566 | -4121.6508 | -111.586 | 85.24 | Close | 70.62501
4726 | 26 | 4 | CC DChg | 00:05:42 | 54:03:43 | -13848.6 | 1.1777 | 1315.6 | 35.62 | 0 | 0 | 1315.6 | 35.62 | 1.7887 | 48.43 | 0 | 0 | 1.7887 | 48.43 | 2025-12-21 22:05:40 | -16.3095 | -3394.2745 | -91.8936 | 85 | Close | 71.25001
4727 | 26 | 4 | CC DChg | 00:05:45 | 54:03:46 | -13848.6 | 1.1746 | 1327.2 | 35.93 | 0 | 0 | 1327.2 | 35.93 | 1.8023 | 48.79 | 0 | 0 | 1.8023 | 48.79 | 2025-12-21 22:05:43 | -16.2665 | -3722.724 | -100.7858 | 84.77 | Close | 71.87501
4728 | 26 | 4 | CC DChg | 00:05:48 | 54:03:49 | -13848.6 | 1.1718 | 1338.7 | 36.24 | 0 | 0 | 1338.7 | 36.24 | 1.8159 | 49.16 | 0 | 0 | 1.8159 | 49.16 | 2025-12-21 22:05:46 | -16.2278 | -4121.5556 | -111.5834 | 84.57 | Close | 72.5
4729 | 26 | 4 | CC DChg | 00:05:51 | 54:03:52 | -13848.6 | 1.1684 | 1350.2 | 36.56 | 0 | 0 | 1350.2 | 36.56 | 1.8294 | 49.53 | 0 | 0 | 1.8294 | 49.53 | 2025-12-21 22:05:49 | -16.1807 | -3394.2484 | -91.8929 | 84.33 | Close | 73.125
4730 | 26 | 4 | CC DChg | 00:05:54 | 54:03:55 | -13848.6 | 1.1653 | 1361.8 | 36.87 | 0 | 0 | 1361.8 | 36.87 | 1.8428 | 49.89 | 0 | 0 | 1.8428 | 49.89 | 2025-12-21 22:05:52 | -16.1378 | -3722.7527 | -100.7865 | 84.1 | Close | 73.75
4731 | 26 | 4 | CC DChg | 00:05:57 | 54:03:58 | -13848.6 | 1.1622 | 1373.3 | 37.18 | 0 | 0 | 1373.3 | 37.18 | 1.8563 | 50.25 | 0 | 0 | 1.8563 | 50.25 | 2025-12-21 22:05:55 | -16.0948 | -3722.7527 | -100.7865 | 83.88 | Close | 74.375
4732 | 26 | 4 | CC DChg | 00:06:00 | 54:04:01 | -13848.6 | 1.1588 | 1384.9 | 37.49 | 0 | 0 | 1384.9 | 37.49 | 1.8696 | 50.62 | 0 | 0 | 1.8696 | 50.62 | 2025-12-21 22:05:58 | -16.0477 | -3394.2484 | -91.8929 | 83.63 | Close | 75
4733 | 26 | 4 | CC DChg | 00:06:03 | 54:04:04 | -13848.6 | 1.156 | 1396.4 | 37.8 | 0 | 0 | 1396.4 | 37.8 | 1.883 | 50.98 | 0 | 0 | 1.883 | 50.98 | 2025-12-21 22:06:01 | -16.009 | -4121.5873 | -111.5842 | 83.42 | Close | 75.625
4734 | 26 | 4 | CC DChg | 00:06:06 | 54:04:07 | -13848.6 | 1.1526 | 1407.9 | 38.12 | 0 | 0 | 1407.9 | 38.12 | 1.8963 | 51.34 | 0 | 0 | 1.8963 | 51.34 | 2025-12-21 22:06:04 | -15.9619 | -3394.2222 | -91.8922 | 83.2 | Close | 76.24999
4735 | 26 | 4 | CC DChg | 00:06:09 | 54:04:10 | -13848.6 | 1.1495 | 1419.5 | 38.43 | 0 | 0 | 1419.5 | 38.43 | 1.9096 | 51.7 | 0 | 0 | 1.9096 | 51.7 | 2025-12-21 22:06:07 | -15.9189 | -3722.7814 | -100.7873 | 82.95 | Close | 76.875
4736 | 26 | 4 | CC DChg | 00:06:12 | 54:04:13 | -13848.6 | 1.1464 | 1431 | 38.74 | 0 | 0 | 1431 | 38.74 | 1.9229 | 52.06 | 0 | 0 | 1.9229 | 52.06 | 2025-12-21 22:06:10 | -15.876 | -3722.7527 | -100.7865 | 82.74 | Close | 77.5
4737 | 26 | 4 | CC DChg | 00:06:15 | 54:04:16 | -13848.6 | 1.143 | 1442.6 | 39.05 | 0 | 0 | 1442.6 | 39.05 | 1.9361 | 52.42 | 0 | 0 | 1.9361 | 52.42 | 2025-12-21 22:06:13 | -15.8289 | -3394.2745 | -91.8936 | 82.51 | Close | 78.12501
4738 | 26 | 4 | CC DChg | 00:06:18 | 54:04:19 | -13848.6 | 1.1399 | 1454.1 | 39.37 | 0 | 0 | 1454.1 | 39.37 | 1.9492 | 52.77 | 0 | 0 | 1.9492 | 52.77 | 2025-12-21 22:06:16 | -15.786 | -3722.724 | -100.7858 | 82.27 | Close | 78.75
4739 | 26 | 4 | CC DChg | 00:06:21 | 54:04:22 | -13848.6 | 1.1365 | 1465.6 | 39.68 | 0 | 0 | 1465.6 | 39.68 | 1.9624 | 53.13 | 0 | 0 | 1.9624 | 53.13 | 2025-12-21 22:06:19 | -15.7389 | -3394.2484 | -91.8929 | 82.02 | Close | 79.375
4740 | 26 | 4 | CC DChg | 00:06:24 | 54:04:25 | -13848.6 | 1.1331 | 1477.2 | 39.99 | 0 | 0 | 1477.2 | 39.99 | 1.9755 | 53.48 | 0 | 0 | 1.9755 | 53.48 | 2025-12-21 22:06:22 | -15.6918 | -3394.2745 | -91.8936 | 81.78 | Close | 80
4741 | 26 | 4 | CC DChg | 00:06:27 | 54:04:28 | -13848.6 | 1.13 | 1488.7 | 40.3 | 0 | 0 | 1488.7 | 40.3 | 1.9885 | 53.84 | 0 | 0 | 1.9885 | 53.84 | 2025-12-21 22:06:25 | -15.6489 | -3722.7527 | -100.7865 | 81.55 | Close | 80.62501
4742 | 26 | 4 | CC DChg | 00:06:30 | 54:04:31 | -13848.6 | 1.1266 | 1500.3 | 40.62 | 0 | 0 | 1500.3 | 40.62 | 2.0015 | 54.19 | 0 | 0 | 2.0015 | 54.19 | 2025-12-21 22:06:28 | -15.6018 | -3394.2484 | -91.8929 | 81.31 | Close | 81.25001
4743 | 26 | 4 | CC DChg | 00:06:33 | 54:04:34 | -13848.6 | 1.1235 | 1511.8 | 40.93 | 0 | 0 | 1511.8 | 40.93 | 2.0145 | 54.54 | 0 | 0 | 2.0145 | 54.54 | 2025-12-21 22:06:31 | -15.5589 | -3722.724 | -100.7858 | 81.08 | Close | 81.875
4744 | 26 | 4 | CC DChg | 00:06:36 | 54:04:37 | -13848.6 | 1.1197 | 1523.3 | 41.24 | 0 | 0 | 1523.3 | 41.24 | 2.0275 | 54.89 | 0 | 0 | 2.0275 | 54.89 | 2025-12-21 22:06:34 | -15.5063 | -3036.9591 | -82.22 | 80.81 | Close | 82.5
4745 | 26 | 4 | CC DChg | 00:06:39 | 54:04:40 | -13848.6 | 1.1166 | 1534.9 | 41.55 | 0 | 0 | 1534.9 | 41.55 | 2.0404 | 55.24 | 0 | 0 | 2.0404 | 55.24 | 2025-12-21 22:06:37 | -15.4633 | -3722.724 | -100.7858 | 80.59 | Close | 83.125
4746 | 26 | 4 | CC DChg | 00:06:42 | 54:04:43 | -13848.6 | 1.1129 | 1546.4 | 41.87 | 0 | 0 | 1546.4 | 41.87 | 2.0532 | 55.59 | 0 | 0 | 2.0532 | 55.59 | 2025-12-21 22:06:40 | -15.4121 | -3119.0871 | -84.4434 | 80.32 | Close | 83.75001
4747 | 26 | 4 | CC DChg | 00:06:45 | 54:04:46 | -13848.6 | 1.1098 | 1558 | 42.18 | 0 | 0 | 1558 | 42.18 | 2.0661 | 55.93 | 0 | 0 | 2.0661 | 55.93 | 2025-12-21 22:06:43 | -15.3692 | -3722.724 | -100.7858 | 80.09 | Close | 84.375
4748 | 26 | 4 | CC DChg | 00:06:48 | 54:04:49 | -13848.6 | 1.1064 | 1569.5 | 42.49 | 0 | 0 | 1569.5 | 42.49 | 2.0788 | 56.28 | 0 | 0 | 2.0788 | 56.28 | 2025-12-21 22:06:46 | -15.3221 | -3394.2484 | -91.8929 | 79.85 | Close | 85
4749 | 26 | 4 | CC DChg | 00:06:51 | 54:04:52 | -13848.6 | 1.1027 | 1581 | 42.8 | 0 | 0 | 1581 | 42.8 | 2.0916 | 56.63 | 0 | 0 | 2.0916 | 56.63 | 2025-12-21 22:06:49 | -15.2708 | -3119.039 | -84.4421 | 79.57 | Close | 85.625
4750 | 26 | 4 | CC DChg | 00:06:54 | 54:04:55 | -13848.6 | 1.0996 | 1592.6 | 43.12 | 0 | 0 | 1592.6 | 43.12 | 2.1043 | 56.97 | 0 | 0 | 2.1043 | 56.97 | 2025-12-21 22:06:52 | -15.2279 | -3722.7814 | -100.7873 | 79.36 | Close | 86.25001
4751 | 26 | 4 | CC DChg | 00:06:57 | 54:04:58 | -13848.6 | 1.0959 | 1604.1 | 43.43 | 0 | 0 | 1604.1 | 43.43 | 2.117 | 57.31 | 0 | 0 | 2.117 | 57.31 | 2025-12-21 22:06:55 | -15.1767 | -3119.039 | -84.4421 | 79.09 | Close | 86.87501
4752 | 26 | 4 | CC DChg | 00:07:00 | 54:05:01 | -13848.6 | 1.0925 | 1615.7 | 43.74 | 0 | 0 | 1615.7 | 43.74 | 2.1296 | 57.65 | 0 | 0 | 2.1296 | 57.65 | 2025-12-21 22:06:58 | -15.1296 | -3394.2484 | -91.8929 | 78.85 | Close | 87.5
4753 | 26 | 4 | CC DChg | 00:07:03 | 54:05:04 | -13848.6 | 1.0884 | 1627.2 | 44.05 | 0 | 0 | 1627.2 | 44.05 | 2.1422 | 58 | 0 | 0 | 2.1422 | 58 | 2025-12-21 22:07:01 | -15.0728 | -2814.7425 | -76.2039 | 78.55 | Close | 88.125
4754 | 26 | 4 | CC DChg | 00:07:06 | 54:05:07 | -13848.6 | 1.085 | 1638.7 | 44.37 | 0 | 0 | 1638.7 | 44.37 | 2.1547 | 58.33 | 0 | 0 | 2.1547 | 58.33 | 2025-12-21 22:07:04 | -15.0257 | -3394.2484 | -91.8929 | 78.3 | Close | 88.75
4755 | 26 | 4 | CC DChg | 00:07:09 | 54:05:10 | -13848.6 | 1.0816 | 1650.3 | 44.68 | 0 | 0 | 1650.3 | 44.68 | 2.1672 | 58.67 | 0 | 0 | 2.1672 | 58.67 | 2025-12-21 22:07:07 | -14.9786 | -3394.3007 | -91.8943 | 78.06 | Close | 89.37501
4756 | 26 | 4 | CC DChg | 00:07:12 | 54:05:13 | -13848.6 | 1.0779 | 1661.8 | 44.99 | 0 | 0 | 1661.8 | 44.99 | 2.1797 | 59.01 | 0 | 0 | 2.1797 | 59.01 | 2025-12-21 22:07:10 | -14.9274 | -3118.991 | -84.4408 | 77.79 | Close | 90
4757 | 26 | 4 | CC DChg | 00:07:15 | 54:05:16 | -13848.6 | 1.0742 | 1673.4 | 45.3 | 0 | 0 | 1673.4 | 45.3 | 2.1921 | 59.35 | 0 | 0 | 2.1921 | 59.35 | 2025-12-21 22:07:13 | -14.8761 | -3119.0871 | -84.4434 | 77.52 | Close | 90.625
4758 | 26 | 4 | CC DChg | 00:07:18 | 54:05:19 | -13848.6 | 1.0701 | 1684.9 | 45.62 | 0 | 0 | 1684.9 | 45.62 | 2.2045 | 59.68 | 0 | 0 | 2.2045 | 59.68 | 2025-12-21 22:07:16 | -14.8194 | -2814.7425 | -76.2039 | 77.23 | Close | 91.25
4759 | 26 | 4 | CC DChg | 00:07:21 | 54:05:22 | -13848.6 | 1.0667 | 1696.5 | 45.93 | 0 | 0 | 1696.5 | 45.93 | 2.2168 | 60.02 | 0 | 0 | 2.2168 | 60.02 | 2025-12-21 22:07:19 | -14.7723 | -3394.2484 | -91.8929 | 76.98 | Close | 91.875
4760 | 26 | 4 | CC DChg | 00:07:24 | 54:05:25 | -13848.6 | 1.0627 | 1708 | 46.24 | 0 | 0 | 1708 | 46.24 | 2.2291 | 60.35 | 0 | 0 | 2.2291 | 60.35 | 2025-12-21 22:07:22 | -14.7169 | -2885.1111 | -78.109 | 76.71 | Close | 92.5
4761 | 26 | 4 | CC DChg | 00:07:27 | 54:05:28 | -13848.6 | 1.059 | 1719.5 | 46.55 | 0 | 0 | 1719.5 | 46.55 | 2.2413 | 60.68 | 0 | 0 | 2.2413 | 60.68 | 2025-12-21 22:07:25 | -14.6656 | -3119.0871 | -84.4434 | 76.43 | Close | 93.125
4762 | 26 | 4 | CC DChg | 00:07:30 | 54:05:31 | -13848.6 | 1.0549 | 1731.1 | 46.87 | 0 | 0 | 1731.1 | 46.87 | 2.2535 | 61.01 | 0 | 0 | 2.2535 | 61.01 | 2025-12-21 22:07:28 | -14.6089 | -2814.7859 | -76.205 | 76.13 | Close | 93.75001
4763 | 26 | 4 | CC DChg | 00:07:33 | 54:05:34 | -13848.6 | 1.0515 | 1742.6 | 47.18 | 0 | 0 | 1742.6 | 47.18 | 2.2657 | 61.34 | 0 | 0 | 2.2657 | 61.34 | 2025-12-21 22:07:31 | -14.5618 | -3394.1961 | -91.8915 | 75.89 | Close | 94.375
4764 | 26 | 4 | CC DChg | 00:07:36 | 54:05:37 | -13848.6 | 1.0475 | 1754.2 | 47.49 | 0 | 0 | 1754.2 | 47.49 | 2.2778 | 61.67 | 0 | 0 | 2.2778 | 61.67 | 2025-12-21 22:07:34 | -14.5064 | -2885.1111 | -78.109 | 75.6 | Close | 95
4765 | 26 | 4 | CC DChg | 00:07:39 | 54:05:40 | -13848.6 | 1.0438 | 1765.7 | 47.8 | 0 | 0 | 1765.7 | 47.8 | 2.2899 | 61.99 | 0 | 0 | 2.2899 | 61.99 | 2025-12-21 22:07:37 | -14.4551 | -3119.0871 | -84.4434 | 75.34 | Close | 95.62501
4766 | 26 | 4 | CC DChg | 00:07:42 | 54:05:43 | -13848.6 | 1.0401 | 1777.2 | 48.12 | 0 | 0 | 1777.2 | 48.12 | 2.3019 | 62.32 | 0 | 0 | 2.3019 | 62.32 | 2025-12-21 22:07:40 | -14.4039 | -3119.039 | -84.4421 | 75.06 | Close | 96.25
4767 | 26 | 4 | CC DChg | 00:07:45 | 54:05:46 | -13848.6 | 1.0363 | 1788.8 | 48.43 | 0 | 0 | 1788.8 | 48.43 | 2.3139 | 62.64 | 0 | 0 | 2.3139 | 62.64 | 2025-12-21 22:07:43 | -14.3513 | -3036.9591 | -82.22 | 74.79 | Close | 96.875
4768 | 26 | 4 | CC DChg | 00:07:48 | 54:05:49 | -13848.6 | 1.0326 | 1800.3 | 48.74 | 0 | 0 | 1800.3 | 48.74 | 2.3258 | 62.97 | 0 | 0 | 2.3258 | 62.97 | 2025-12-21 22:07:46 | -14.3 | -3119.039 | -84.4421 | 74.52 | Close | 97.5
4769 | 26 | 4 | CC DChg | 00:07:51 | 54:05:52 | -13848.6 | 1.0289 | 1811.9 | 49.05 | 0 | 0 | 1811.9 | 49.05 | 2.3377 | 63.29 | 0 | 0 | 2.3377 | 63.29 | 2025-12-21 22:07:49 | -14.2488 | -3119.039 | -84.4421 | 74.25 | Close | 98.125
4770 | 26 | 4 | CC DChg | 00:07:54 | 54:05:55 | -13848.6 | 1.0255 | 1823.4 | 49.37 | 0 | 0 | 1823.4 | 49.37 | 2.3495 | 63.61 | 0 | 0 | 2.3495 | 63.61 | 2025-12-21 22:07:52 | -14.2017 | -3394.3007 | -91.8943 | 74.01 | Close | 98.75
4771 | 26 | 4 | CC DChg | 00:07:57 | 54:05:58 | -13848.6 | 1.0218 | 1834.9 | 49.68 | 0 | 0 | 1834.9 | 49.68 | 2.3614 | 63.93 | 0 | 0 | 2.3614 | 63.93 | 2025-12-21 22:07:55 | -14.1505 | -3119.039 | -84.4421 | 73.74 | Close | 99.375
4772 | 26 | 4 | CC DChg | 00:08:00 | 54:06:01 | -13848.6 | 1.0184 | 1846.5 | 49.99 | 0 | 0 | 1846.5 | 49.99 | 2.3731 | 64.25 | 0 | 0 | 2.3731 | 64.25 | 2025-12-21 22:07:58 | -14.1034 | -3394.2484 | -91.8929 | 73.49 | Close | 100 |  | 1
4773 | 26 | 5 | CC Chg | 00:00:00 | 54:06:01 | 31 | 1.2081 | 0 | 0 | 0 | 0 | 0 | 0 | 0 | 0 | 0 | 0 | 0 | 0 | 2025-12-21 22:07:58 | 0.0375 | 0 | 0 | 38951.61 | Close | 0 |  | 0
4774 | 26 | 5 | CC Chg | 00:05:00 | 54:11:01 | 914.5 | 1.5575 | 76.1 | 2.06 | 76.1 | 2.06 | 0 | 0 | 0.1145 | 3.1 | 0.1145 | 3.1 | 0 | 0 | 2025-12-21 22:12:58 | 1.4244 | 217.8001 | 5.8965 | 1702.26 | Close | 4.074988
4775 | 26 | 5 | CC Chg | 00:10:00 | 54:16:01 | 914.5 | 1.5873 | 152.3 | 4.12 | 152.3 | 4.12 | 0 | 0 | 0.2345 | 6.35 | 0.2345 | 6.35 | 0 | 0 | 2025-12-21 22:17:58 | 1.4517 | 2557.4661 | 69.2386 | 1734.95 | Close | 8.156035
4776 | 26 | 5 | CC Chg | 00:15:00 | 54:21:01 | 914.5 | 1.6049 | 228.5 | 6.19 | 228.5 | 6.19 | 0 | 0 | 0.3562 | 9.64 | 0.3562 | 9.64 | 0 | 0 | 2025-12-21 22:22:58 | 1.4678 | 4330.2551 | 117.2335 | 1754.2 | Close | 12.23708
4777 | 26 | 5 | CC Chg | 00:20:00 | 54:26:01 | 914.5 | 1.6195 | 304.7 | 8.25 | 304.7 | 8.25 | 0 | 0 | 0.4791 | 12.97 | 0.4791 | 12.97 | 0 | 0 | 2025-12-21 22:27:58 | 1.4811 | 5220.035 | 141.3227 | 1770.16 | Close | 16.31813
4778 | 26 | 5 | CC Chg | 00:25:00 | 54:31:01 | 914.5 | 1.6325 | 380.9 | 10.31 | 380.9 | 10.31 | 0 | 0 | 0.603 | 16.33 | 0.603 | 16.33 | 0 | 0 | 2025-12-21 22:32:58 | 1.493 | 5862.4991 | 158.7162 | 1784.37 | Close | 20.39918
4779 | 26 | 5 | CC Chg | 00:30:00 | 54:36:01 | 914.5 | 1.6446 | 457.2 | 12.38 | 457.2 | 12.38 | 0 | 0 | 0.7279 | 19.71 | 0.7279 | 19.71 | 0 | 0 | 2025-12-21 22:37:58 | 1.5041 | 6298.5528 | 170.5215 | 1797.61 | Close | 24.48022
4780 | 26 | 5 | CC Chg | 00:35:00 | 54:41:01 | 914.5 | 1.6561 | 533.4 | 14.44 | 533.4 | 14.44 | 0 | 0 | 0.8537 | 23.11 | 0.8537 | 23.11 | 0 | 0 | 2025-12-21 22:42:58 | 1.5146 | 6627.1768 | 179.4184 | 1810.18 | Close | 28.56127
4781 | 26 | 5 | CC Chg | 00:40:00 | 54:46:01 | 914.5 | 1.6669 | 609.6 | 16.5 | 609.6 | 16.5 | 0 | 0 | 0.9803 | 26.54 | 0.9803 | 26.54 | 0 | 0 | 2025-12-21 22:47:58 | 1.5245 | 7056.716 | 191.0474 | 1821.99 | Close | 32.64232
4782 | 26 | 5 | CC Chg | 00:45:00 | 54:51:01 | 914.5 | 1.6772 | 685.8 | 18.57 | 685.8 | 18.57 | 0 | 0 | 1.1077 | 29.99 | 1.1077 | 29.99 | 0 | 0 | 2025-12-21 22:52:58 | 1.5339 | 7399.2708 | 200.3214 | 1833.25 | Close | 36.72337
4783 | 26 | 5 | CC Chg | 00:50:00 | 54:56:01 | 914.5 | 1.6883 | 762 | 20.63 | 762 | 20.63 | 0 | 0 | 1.236 | 33.46 | 1.236 | 33.46 | 0 | 0 | 2025-12-21 22:57:58 | 1.544 | 6865.994 | 185.8839 | 1845.39 | Close | 40.80442
4784 | 26 | 5 | CC Chg | 00:55:00 | 55:01:01 | 914.5 | 1.6989 | 838.2 | 22.69 | 838.2 | 22.69 | 0 | 0 | 1.365 | 36.96 | 1.365 | 36.96 | 0 | 0 | 2025-12-21 23:02:58 | 1.5537 | 7189.8532 | 194.6518 | 1856.98 | Close | 44.88546
4785 | 26 | 5 | CC Chg | 01:00:00 | 55:06:01 | 914.5 | 1.7097 | 914.4 | 24.76 | 914.4 | 24.76 | 0 | 0 | 1.4949 | 40.47 | 1.4949 | 40.47 | 0 | 0 | 2025-12-21 23:07:58 | 1.5636 | 7056.716 | 191.0474 | 1868.79 | Close | 48.96651
4786 | 26 | 5 | CC Chg | 01:05:00 | 55:11:01 | 914.5 | 1.7209 | 990.6 | 26.82 | 990.6 | 26.82 | 0 | 0 | 1.6256 | 44.01 | 1.6256 | 44.01 | 0 | 0 | 2025-12-21 23:12:58 | 1.5738 | 6804.6825 | 184.224 | 1881.03 | Close | 53.04755
4787 | 26 | 5 | CC Chg | 01:10:00 | 55:16:01 | 914.5 | 1.7327 | 1066.9 | 28.88 | 1066.9 | 28.88 | 0 | 0 | 1.7572 | 47.57 | 1.7572 | 47.57 | 0 | 0 | 2025-12-21 23:17:58 | 1.5846 | 6458.6893 | 174.8569 | 1893.94 | Close | 57.1286
4788 | 26 | 5 | CC Chg | 01:15:00 | 55:21:01 | 914.5 | 1.7447 | 1143.1 | 30.95 | 1143.1 | 30.95 | 0 | 0 | 1.8897 | 51.16 | 1.8897 | 51.16 | 0 | 0 | 2025-12-21 23:22:58 | 1.5956 | 6351.0444 | 171.9426 | 1907.06 | Close | 61.20965
4789 | 26 | 5 | CC Chg | 01:20:00 | 55:26:01 | 914.5 | 1.7575 | 1219.3 | 33.01 | 1219.3 | 33.01 | 0 | 0 | 2.0232 | 54.77 | 2.0232 | 54.77 | 0 | 0 | 2025-12-21 23:27:58 | 1.6073 | 5954.0972 | 161.196 | 1921.05 | Close | 65.2907
4790 | 26 | 5 | CC Chg | 01:25:00 | 55:31:01 | 914.5 | 1.7708 | 1295.5 | 35.07 | 1295.5 | 35.07 | 0 | 0 | 2.1576 | 58.41 | 2.1576 | 58.41 | 0 | 0 | 2025-12-21 23:32:58 | 1.6195 | 5730.259 | 155.136 | 1935.6 | Close | 69.37174
4791 | 26 | 5 | CC Chg | 01:30:00 | 55:36:01 | 914.5 | 1.785 | 1371.7 | 37.14 | 1371.7 | 37.14 | 0 | 0 | 2.2931 | 62.08 | 2.2931 | 62.08 | 0 | 0 | 2025-12-21 23:37:58 | 1.6325 | 5367.0798 | 145.3036 | 1951.12 | Close | 73.45279
4792 | 26 | 5 | CC Chg | 01:35:00 | 55:41:01 | 914.5 | 1.8005 | 1447.9 | 39.2 | 1447.9 | 39.2 | 0 | 0 | 2.4297 | 65.78 | 2.4297 | 65.78 | 0 | 0 | 2025-12-21 23:42:58 | 1.6466 | 4916.9434 | 133.117 | 1967.96 | Close | 77.53384
4793 | 26 | 5 | CC Chg | 01:40:00 | 55:46:01 | 914.5 | 1.8167 | 1524.1 | 41.26 | 1524.1 | 41.26 | 0 | 0 | 2.5675 | 69.51 | 2.5675 | 69.51 | 0 | 0 | 2025-12-21 23:47:58 | 1.6615 | 4704.4719 | 127.3648 | 1985.79 | Close | 81.61489
4794 | 26 | 5 | CC Chg | 01:45:00 | 55:51:01 | 914.5 | 1.834 | 1600.3 | 43.33 | 1600.3 | 43.33 | 0 | 0 | 2.7067 | 73.28 | 2.7067 | 73.28 | 0 | 0 | 2025-12-21 23:52:58 | 1.6773 | 4405.3436 | 119.2664 | 2004.7 | Close | 85.69593
4795 | 26 | 5 | CC Chg | 01:50:00 | 55:56:01 | 914.5 | 1.8526 | 1676.6 | 45.39 | 1676.6 | 45.39 | 0 | 0 | 2.8471 | 77.08 | 2.8471 | 77.08 | 0 | 0 | 2025-12-21 23:57:58 | 1.6943 | 4097.4432 | 110.9306 | 2025.04 | Close | 89.77697
4796 | 26 | 5 | CC Chg | 01:55:00 | 56:01:01 | 914.5 | 1.8712 | 1752.8 | 47.45 | 1752.8 | 47.45 | 0 | 0 | 2.989 | 80.92 | 2.989 | 80.92 | 0 | 0 | 2025-12-22 00:02:57 | 1.7113 | 4097.4528 | 110.9309 | 2045.38 | Close | 93.85803
4797 | 26 | 5 | CC Chg | 02:00:00 | 56:06:01 | 914.5 | 1.8901 | 1829 | 49.52 | 1829 | 49.52 | 0 | 0 | 3.1324 | 84.8 | 3.1324 | 84.8 | 0 | 0 | 2025-12-22 00:07:57 | 1.7286 | 4032.4045 | 109.1698 | 2066.04 | Close | 97.93907
4798 | 26 | 5 | CC Chg | 02:02:31 | 56:08:32 | 914.5 | 1.9001 | 1867.5 | 50.56 | 1867.5 | 50.56 | 0 | 0 | 3.2053 | 86.78 | 3.2053 | 86.78 | 0 | 0 | 2025-12-22 00:10:28 | 1.7377 | 3848.7289 | 104.1971 | 2076.98 | Close | 100 |  | 1
4799 | 27 | 4 | CC DChg | 00:00:00 | 56:08:32 | -13848.6 | 1.7085 | 0 | 0 | 0 | 0 | 0 | 0 | 0 | 0 | 0 | 0 | 0 | 0 | 2025-12-22 00:10:29 | -23.6603 | 0 | 0 | 123.32 | Close | 0 |  | 0
4800 | 27 | 4 | CC DChg | 00:00:03 | 56:08:35 | -13848.6 | 1.6223 | 11.5 | 0.31 | 0 | 0 | 11.5 | 0.31 | 0.0191 | 0.52 | 0 | 0 | 0.0191 | 0.52 | 2025-12-22 00:10:31 | -22.4666 | -133.8803 | -3.6246 | 117.1 | Close | 0.625
4801 | 27 | 4 | CC DChg | 00:00:06 | 56:08:38 | -13848.6 | 1.5966 | 23.1 | 0.62 | 0 | 0 | 23.1 | 0.62 | 0.0376 | 1.02 | 0 | 0 | 0.0376 | 1.02 | 2025-12-22 00:10:34 | -22.1106 | -449.046 | -12.1571 | 115.25 | Close | 1.25
4802 | 27 | 4 | CC DChg | 00:00:09 | 56:08:41 | -13848.6 | 1.5804 | 34.6 | 0.94 | 0 | 0 | 34.6 | 0.94 | 0.056 | 1.51 | 0 | 0 | 0.056 | 1.51 | 2025-12-22 00:10:37 | -21.8863 | -712.3755 | -19.2862 | 114.08 | Close | 1.875
4803 | 27 | 4 | CC DChg | 00:00:12 | 56:08:44 | -13848.6 | 1.5677 | 46.2 | 1.25 | 0 | 0 | 46.2 | 1.25 | 0.0741 | 2.01 | 0 | 0 | 0.0741 | 2.01 | 2025-12-22 00:10:40 | -21.7104 | -908.6997 | -24.6013 | 113.16 | Close | 2.5
4804 | 27 | 4 | CC DChg | 00:00:15 | 56:08:47 | -13848.6 | 1.5575 | 57.7 | 1.56 | 0 | 0 | 57.7 | 1.56 | 0.0921 | 2.49 | 0 | 0 | 0.0921 | 2.49 | 2025-12-22 00:10:43 | -21.5692 | -1131.4197 | -30.6311 | 112.42 | Close | 3.125
4805 | 27 | 4 | CC DChg | 00:00:18 | 56:08:50 | -13848.6 | 1.5482 | 69.2 | 1.87 | 0 | 0 | 69.2 | 1.87 | 0.1101 | 2.98 | 0 | 0 | 0.1101 | 2.98 | 2025-12-22 00:10:46 | -21.4404 | -1240.9122 | -33.5954 | 111.75 | Close | 3.75
4806 | 27 | 4 | CC DChg | 00:00:21 | 56:08:53 | -13848.6 | 1.5401 | 80.8 | 2.19 | 0 | 0 | 80.8 | 2.19 | 0.1279 | 3.46 | 0 | 0 | 0.1279 | 3.46 | 2025-12-22 00:10:49 | -21.3282 | -1424.751 | -38.5725 | 111.17 | Close | 4.375
4807 | 27 | 4 | CC DChg | 00:00:24 | 56:08:56 | -13848.6 | 1.5327 | 92.3 | 2.5 | 0 | 0 | 92.3 | 2.5 | 0.1456 | 3.94 | 0 | 0 | 0.1456 | 3.94 | 2025-12-22 00:10:52 | -21.2257 | -1559.5255 | -42.2212 | 110.63 | Close | 5
4808 | 27 | 4 | CC DChg | 00:00:27 | 56:08:59 | -13848.6 | 1.5262 | 103.9 | 2.81 | 0 | 0 | 103.9 | 2.81 | 0.1632 | 4.42 | 0 | 0 | 0.1632 | 4.42 | 2025-12-22 00:10:55 | -21.1357 | -1775.4573 | -48.0672 | 110.18 | Close | 5.625
4809 | 27 | 4 | CC DChg | 00:00:30 | 56:09:02 | -13848.6 | 1.5197 | 115.4 | 3.12 | 0 | 0 | 115.4 | 3.12 | 0.1808 | 4.9 | 0 | 0 | 0.1808 | 4.9 | 2025-12-22 00:10:58 | -21.0457 | -1775.4598 | -48.0672 | 109.69 | Close | 6.25
4810 | 27 | 4 | CC DChg | 00:00:33 | 56:09:05 | -13848.6 | 1.5138 | 126.9 | 3.44 | 0 | 0 | 126.9 | 3.44 | 0.1983 | 5.37 | 0 | 0 | 0.1983 | 5.37 | 2025-12-22 00:11:01 | -20.964 | -1956.0151 | -52.9554 | 109.27 | Close | 6.875
4811 | 27 | 4 | CC DChg | 00:00:36 | 56:09:08 | -13848.6 | 1.5082 | 138.5 | 3.75 | 0 | 0 | 138.5 | 3.75 | 0.2158 | 5.84 | 0 | 0 | 0.2158 | 5.84 | 2025-12-22 00:11:04 | -20.8864 | -2060.7996 | -55.7923 | 108.88 | Close | 7.5
4812 | 27 | 4 | CC DChg | 00:00:39 | 56:09:11 | -13848.6 | 1.5029 | 150 | 4.06 | 0 | 0 | 150 | 4.06 | 0.2331 | 6.31 | 0 | 0 | 0.2331 | 6.31 | 2025-12-22 00:11:07 | -20.813 | -2177.4528 | -58.9505 | 108.48 | Close | 8.125001
4813 | 27 | 4 | CC DChg | 00:00:42 | 56:09:14 | -13848.6 | 1.4977 | 161.6 | 4.37 | 0 | 0 | 161.6 | 4.37 | 0.2504 | 6.78 | 0 | 0 | 0.2504 | 6.78 | 2025-12-22 00:11:10 | -20.741 | -2219.3205 | -60.0839 | 108.1 | Close | 8.75
4814 | 27 | 4 | CC DChg | 00:00:45 | 56:09:17 | -13848.6 | 1.4933 | 173.1 | 4.69 | 0 | 0 | 173.1 | 4.69 | 0.2677 | 7.25 | 0 | 0 | 0.2677 | 7.25 | 2025-12-22 00:11:13 | -20.6801 | -2622.8384 | -71.0084 | 107.79 | Close | 9.375
4815 | 27 | 4 | CC DChg | 00:00:48 | 56:09:20 | -13848.6 | 1.4884 | 184.6 | 5 | 0 | 0 | 184.6 | 5 | 0.2849 | 7.71 | 0 | 0 | 0.2849 | 7.71 | 2025-12-22 00:11:16 | -20.6122 | -2355.2018 | -63.7627 | 107.43 | Close | 10
4816 | 27 | 4 | CC DChg | 00:00:51 | 56:09:23 | -13848.6 | 1.4843 | 196.2 | 5.31 | 0 | 0 | 196.2 | 5.31 | 0.3021 | 8.18 | 0 | 0 | 0.3021 | 8.18 | 2025-12-22 00:11:19 | -20.5554 | -2814.7507 | -76.2041 | 107.14 | Close | 10.625
4817 | 27 | 4 | CC DChg | 00:00:54 | 56:09:26 | -13848.6 | 1.4797 | 207.7 | 5.62 | 0 | 0 | 207.7 | 5.62 | 0.3192 | 8.64 | 0 | 0 | 0.3192 | 8.64 | 2025-12-22 00:11:22 | -20.4917 | -2508.7971 | -67.921 | 106.81 | Close | 11.25
4818 | 27 | 4 | CC DChg | 00:00:57 | 56:09:29 | -13848.6 | 1.476 | 219.3 | 5.94 | 0 | 0 | 219.3 | 5.94 | 0.3362 | 9.1 | 0 | 0 | 0.3362 | 9.1 | 2025-12-22 00:11:25 | -20.4405 | -3119.0511 | -84.4425 | 106.54 | Close | 11.875
4819 | 27 | 4 | CC DChg | 00:01:00 | 56:09:32 | -13848.6 | 1.4716 | 230.8 | 6.25 | 0 | 0 | 230.8 | 6.25 | 0.3532 | 9.56 | 0 | 0 | 0.3532 | 9.56 | 2025-12-22 00:11:28 | -20.3796 | -2622.8384 | -71.0084 | 106.22 | Close | 12.5
4820 | 27 | 4 | CC DChg | 00:01:03 | 56:09:35 | -13848.6 | 1.4679 | 242.4 | 6.56 | 0 | 0 | 242.4 | 6.56 | 0.3702 | 10.02 | 0 | 0 | 0.3702 | 10.02 | 2025-12-22 00:11:31 | -20.3283 | -3119.0511 | -84.4425 | 105.95 | Close | 13.125
4821 | 27 | 4 | CC DChg | 00:01:06 | 56:09:38 | -13848.6 | 1.4639 | 253.9 | 6.87 | 0 | 0 | 253.9 | 6.87 | 0.3871 | 10.48 | 0 | 0 | 0.3871 | 10.48 | 2025-12-22 00:11:34 | -20.2729 | -2885.1222 | -78.1093 | 105.66 | Close | 13.75
4822 | 27 | 4 | CC DChg | 00:01:09 | 56:09:41 | -13848.6 | 1.4605 | 265.4 | 7.19 | 0 | 0 | 265.4 | 7.19 | 0.404 | 10.94 | 0 | 0 | 0.404 | 10.94 | 2025-12-22 00:11:37 | -20.2259 | -3394.2614 | -91.8933 | 105.42 | Close | 14.375
4823 | 27 | 4 | CC DChg | 00:01:12 | 56:09:44 | -13848.6 | 1.4567 | 277 | 7.5 | 0 | 0 | 277 | 7.5 | 0.4208 | 11.39 | 0 | 0 | 0.4208 | 11.39 | 2025-12-22 00:11:40 | -20.1732 | -3036.9649 | -82.2201 | 105.14 | Close | 15
4824 | 27 | 4 | CC DChg | 00:01:15 | 56:09:47 | -13848.6 | 1.4533 | 288.5 | 7.81 | 0 | 0 | 288.5 | 7.81 | 0.4376 | 11.85 | 0 | 0 | 0.4376 | 11.85 | 2025-12-22 00:11:43 | -20.1261 | -3394.2549 | -91.8931 | 104.9 | Close | 15.625
4825 | 27 | 4 | CC DChg | 00:01:18 | 56:09:50 | -13848.6 | 1.4496 | 300.1 | 8.12 | 0 | 0 | 300.1 | 8.12 | 0.4543 | 12.3 | 0 | 0 | 0.4543 | 12.3 | 2025-12-22 00:11:46 | -20.0749 | -3119.0631 | -84.4428 | 104.63 | Close | 16.25
4826 | 27 | 4 | CC DChg | 00:01:21 | 56:09:53 | -13848.6 | 1.4462 | 311.6 | 8.44 | 0 | 0 | 311.6 | 8.44 | 0.471 | 12.75 | 0 | 0 | 0.471 | 12.75 | 2025-12-22 00:11:49 | -20.0278 | -3394.2549 | -91.8931 | 104.38 | Close | 16.875
4827 | 27 | 4 | CC DChg | 00:01:24 | 56:09:56 | -13848.6 | 1.4425 | 323.1 | 8.75 | 0 | 0 | 323.1 | 8.75 | 0.4877 | 13.2 | 0 | 0 | 0.4877 | 13.2 | 2025-12-22 00:11:52 | -19.9766 | -3119.045 | -84.4423 | 104.13 | Close | 17.5
4828 | 27 | 4 | CC DChg | 00:01:27 | 56:09:59 | -13848.6 | 1.4394 | 334.7 | 9.06 | 0 | 0 | 334.7 | 9.06 | 0.5043 | 13.65 | 0 | 0 | 0.5043 | 13.65 | 2025-12-22 00:11:55 | -19.9336 | -3722.7384 | -100.7862 | 103.89 | Close | 18.125
4829 | 27 | 4 | CC DChg | 00:01:30 | 56:10:02 | -13848.6 | 1.4363 | 346.2 | 9.37 | 0 | 0 | 346.2 | 9.37 | 0.5209 | 14.1 | 0 | 0 | 0.5209 | 14.1 | 2025-12-22 00:11:58 | -19.8907 | -3722.7384 | -100.7862 | 103.67 | Close | 18.75
4830 | 27 | 4 | CC DChg | 00:01:33 | 56:10:05 | -13848.6 | 1.4329 | 357.8 | 9.69 | 0 | 0 | 357.8 | 9.69 | 0.5375 | 14.55 | 0 | 0 | 0.5375 | 14.55 | 2025-12-22 00:12:01 | -19.8436 | -3394.2614 | -91.8933 | 103.43 | Close | 19.375
4831 | 27 | 4 | CC DChg | 00:01:36 | 56:10:08 | -13848.6 | 1.4298 | 369.3 | 10 | 0 | 0 | 369.3 | 10 | 0.554 | 15 | 0 | 0 | 0.554 | 15 | 2025-12-22 00:12:04 | -19.8007 | -3722.7384 | -100.7862 | 103.2 | Close | 20
4832 | 27 | 4 | CC DChg | 00:01:39 | 56:10:11 | -13848.6 | 1.426 | 380.8 | 10.31 | 0 | 0 | 380.8 | 10.31 | 0.5705 | 15.44 | 0 | 0 | 0.5705 | 15.44 | 2025-12-22 00:12:07 | -19.7481 | -3036.9649 | -82.2201 | 102.93 | Close | 20.625
4833 | 27 | 4 | CC DChg | 00:01:42 | 56:10:14 | -13848.6 | 1.4229 | 392.4 | 10.62 | 0 | 0 | 392.4 | 10.62 | 0.5869 | 15.89 | 0 | 0 | 0.5869 | 15.89 | 2025-12-22 00:12:10 | -19.7051 | -3722.7384 | -100.7862 | 102.7 | Close | 21.25
4834 | 27 | 4 | CC DChg | 00:01:45 | 56:10:17 | -13848.6 | 1.4202 | 403.9 | 10.94 | 0 | 0 | 403.9 | 10.94 | 0.6033 | 16.33 | 0 | 0 | 0.6033 | 16.33 | 2025-12-22 00:12:13 | -19.6678 | -4274.2551 | -115.7174 | 102.51 | Close | 21.875
4835 | 27 | 4 | CC DChg | 00:01:48 | 56:10:20 | -13848.6 | 1.4167 | 415.5 | 11.25 | 0 | 0 | 415.5 | 11.25 | 0.6197 | 16.78 | 0 | 0 | 0.6197 | 16.78 | 2025-12-22 00:12:16 | -19.6193 | -3297.2698 | -89.2674 | 102.26 | Close | 22.5
4836 | 27 | 4 | CC DChg | 00:01:51 | 56:10:23 | -13848.6 | 1.4136 | 427 | 11.56 | 0 | 0 | 427 | 11.56 | 0.636 | 17.22 | 0 | 0 | 0.636 | 17.22 | 2025-12-22 00:12:19 | -19.5764 | -3722.7384 | -100.7862 | 102.03 | Close | 23.125
4837 | 27 | 4 | CC DChg | 00:01:54 | 56:10:26 | -13848.6 | 1.4102 | 438.5 | 11.87 | 0 | 0 | 438.5 | 11.87 | 0.6523 | 17.66 | 0 | 0 | 0.6523 | 17.66 | 2025-12-22 00:12:22 | -19.5293 | -3394.2614 | -91.8933 | 101.79 | Close | 23.75
4838 | 27 | 4 | CC DChg | 00:01:57 | 56:10:29 | -13848.6 | 1.4074 | 450.1 | 12.19 | 0 | 0 | 450.1 | 12.19 | 0.6686 | 18.1 | 0 | 0 | 0.6686 | 18.1 | 2025-12-22 00:12:25 | -19.4905 | -4121.6032 | -111.5847 | 101.58 | Close | 24.375
4839 | 27 | 4 | CC DChg | 00:02:00 | 56:10:32 | -13848.6 | 1.4043 | 461.6 | 12.5 | 0 | 0 | 461.6 | 12.5 | 0.6848 | 18.54 | 0 | 0 | 0.6848 | 18.54 | 2025-12-22 00:12:28 | -19.4476 | -3722.7384 | -100.7862 | 101.36 | Close | 25
4840 | 27 | 4 | CC DChg | 00:02:03 | 56:10:35 | -13848.6 | 1.4009 | 473.2 | 12.81 | 0 | 0 | 473.2 | 12.81 | 0.701 | 18.98 | 0 | 0 | 0.701 | 18.98 | 2025-12-22 00:12:31 | -19.4005 | -3394.2614 | -91.8933 | 101.12 | Close | 25.625
4841 | 27 | 4 | CC DChg | 00:02:06 | 56:10:38 | -13848.6 | 1.3981 | 484.7 | 13.12 | 0 | 0 | 484.7 | 13.12 | 0.7171 | 19.42 | 0 | 0 | 0.7171 | 19.42 | 2025-12-22 00:12:34 | -19.3617 | -4121.6032 | -111.5847 | 100.93 | Close | 26.25
4842 | 27 | 4 | CC DChg | 00:02:09 | 56:10:41 | -13848.6 | 1.3947 | 496.2 | 13.43 | 0 | 0 | 496.2 | 13.43 | 0.7333 | 19.85 | 0 | 0 | 0.7333 | 19.85 | 2025-12-22 00:12:37 | -19.3146 | -3394.2614 | -91.8933 | 100.67 | Close | 26.875
4843 | 27 | 4 | CC DChg | 00:02:12 | 56:10:44 | -13848.6 | 1.3919 | 507.8 | 13.75 | 0 | 0 | 507.8 | 13.75 | 0.7493 | 20.29 | 0 | 0 | 0.7493 | 20.29 | 2025-12-22 00:12:40 | -19.2758 | -4121.6032 | -111.5847 | 100.47 | Close | 27.5
4844 | 27 | 4 | CC DChg | 00:02:15 | 56:10:47 | -13848.6 | 1.3888 | 519.3 | 14.06 | 0 | 0 | 519.3 | 14.06 | 0.7654 | 20.72 | 0 | 0 | 0.7654 | 20.72 | 2025-12-22 00:12:43 | -19.2329 | -3722.724 | -100.7858 | 100.24 | Close | 28.125
4845 | 27 | 4 | CC DChg | 00:02:18 | 56:10:50 | -13848.6 | 1.3854 | 530.9 | 14.37 | 0 | 0 | 530.9 | 14.37 | 0.7814 | 21.15 | 0 | 0 | 0.7814 | 21.15 | 2025-12-22 00:12:46 | -19.1858 | -3394.2745 | -91.8936 | 100 | Close | 28.75
4846 | 27 | 4 | CC DChg | 00:02:21 | 56:10:53 | -13848.6 | 1.3826 | 542.4 | 14.68 | 0 | 0 | 542.4 | 14.68 | 0.7974 | 21.59 | 0 | 0 | 0.7974 | 21.59 | 2025-12-22 00:12:49 | -19.147 | -4121.6032 | -111.5847 | 99.79 | Close | 29.375
4847 | 27 | 4 | CC DChg | 00:02:24 | 56:10:56 | -13848.6 | 1.3795 | 553.9 | 15 | 0 | 0 | 553.9 | 15 | 0.8133 | 22.02 | 0 | 0 | 0.8133 | 22.02 | 2025-12-22 00:12:52 | -19.1041 | -3722.724 | -100.7858 | 99.57 | Close | 30
4848 | 27 | 4 | CC DChg | 00:02:27 | 56:10:59 | -13848.6 | 1.3764 | 565.5 | 15.31 | 0 | 0 | 565.5 | 15.31 | 0.8292 | 22.45 | 0 | 0 | 0.8292 | 22.45 | 2025-12-22 00:12:55 | -19.0612 | -3722.7527 | -100.7865 | 99.36 | Close | 30.625
4849 | 27 | 4 | CC DChg | 00:02:30 | 56:11:02 | -13848.6 | 1.3733 | 577 | 15.62 | 0 | 0 | 577 | 15.62 | 0.8451 | 22.88 | 0 | 0 | 0.8451 | 22.88 | 2025-12-22 00:12:58 | -19.0183 | -3722.7097 | -100.7854 | 99.12 | Close | 31.25
4850 | 27 | 4 | CC DChg | 00:02:33 | 56:11:05 | -13848.6 | 1.3702 | 588.6 | 15.93 | 0 | 0 | 588.6 | 15.93 | 0.8609 | 23.31 | 0 | 0 | 0.8609 | 23.31 | 2025-12-22 00:13:01 | -18.9753 | -3722.767 | -100.7869 | 98.9 | Close | 31.875
4851 | 27 | 4 | CC DChg | 00:02:36 | 56:11:08 | -13848.6 | 1.3671 | 600.1 | 16.25 | 0 | 0 | 600.1 | 16.25 | 0.8767 | 23.73 | 0 | 0 | 0.8767 | 23.73 | 2025-12-22 00:13:04 | -18.9324 | -3722.7384 | -100.7862 | 98.67 | Close | 32.5
4852 | 27 | 4 | CC DChg | 00:02:39 | 56:11:11 | -13848.6 | 1.3643 | 611.6 | 16.56 | 0 | 0 | 611.6 | 16.56 | 0.8925 | 24.16 | 0 | 0 | 0.8925 | 24.16 | 2025-12-22 00:13:07 | -18.8936 | -4121.5873 | -111.5842 | 98.47 | Close | 33.125
4853 | 27 | 4 | CC DChg | 00:02:42 | 56:11:14 | -13848.6 | 1.3609 | 623.2 | 16.87 | 0 | 0 | 623.2 | 16.87 | 0.9082 | 24.59 | 0 | 0 | 0.9082 | 24.59 | 2025-12-22 00:13:10 | -18.8465 | -3394.2614 | -91.8933 | 98.23 | Close | 33.75
4854 | 27 | 4 | CC DChg | 00:02:45 | 56:11:17 | -13848.6 | 1.3581 | 634.7 | 17.18 | 0 | 0 | 634.7 | 17.18 | 0.9239 | 25.01 | 0 | 0 | 0.9239 | 25.01 | 2025-12-22 00:13:13 | -18.8078 | -4121.5714 | -111.5838 | 98.02 | Close | 34.375
4855 | 27 | 4 | CC DChg | 00:02:48 | 56:11:20 | -13848.6 | 1.355 | 646.3 | 17.5 | 0 | 0 | 646.3 | 17.5 | 0.9395 | 25.44 | 0 | 0 | 0.9395 | 25.44 | 2025-12-22 00:13:16 | -18.7648 | -3722.7527 | -100.7865 | 97.8 | Close | 35
4856 | 27 | 4 | CC DChg | 00:02:51 | 56:11:23 | -13848.6 | 1.3519 | 657.8 | 17.81 | 0 | 0 | 657.8 | 17.81 | 0.9551 | 25.86 | 0 | 0 | 0.9551 | 25.86 | 2025-12-22 00:13:19 | -18.7219 | -3722.767 | -100.7869 | 97.58 | Close | 35.62501
4857 | 27 | 4 | CC DChg | 00:02:54 | 56:11:26 | -13848.6 | 1.3488 | 669.3 | 18.12 | 0 | 0 | 669.3 | 18.12 | 0.9707 | 26.28 | 0 | 0 | 0.9707 | 26.28 | 2025-12-22 00:13:22 | -18.679 | -3722.7097 | -100.7854 | 97.35 | Close | 36.25
4858 | 27 | 4 | CC DChg | 00:02:57 | 56:11:29 | -13848.6 | 1.3457 | 680.9 | 18.43 | 0 | 0 | 680.9 | 18.43 | 0.9863 | 26.7 | 0 | 0 | 0.9863 | 26.7 | 2025-12-22 00:13:25 | -18.636 | -3722.7384 | -100.7862 | 97.13 | Close | 36.875
4859 | 27 | 4 | CC DChg | 00:03:00 | 56:11:32 | -13848.6 | 1.3426 | 692.4 | 18.75 | 0 | 0 | 692.4 | 18.75 | 1.0018 | 27.12 | 0 | 0 | 1.0018 | 27.12 | 2025-12-22 00:13:28 | -18.5931 | -3722.7384 | -100.7862 | 96.91 | Close | 37.5
4860 | 27 | 4 | CC DChg | 00:03:03 | 56:11:35 | -13848.6 | 1.3395 | 704 | 19.06 | 0 | 0 | 704 | 19.06 | 1.0173 | 27.54 | 0 | 0 | 1.0173 | 27.54 | 2025-12-22 00:13:31 | -18.5502 | -3722.7097 | -100.7854 | 96.68 | Close | 38.125
4861 | 27 | 4 | CC DChg | 00:03:06 | 56:11:38 | -13848.6 | 1.3364 | 715.5 | 19.37 | 0 | 0 | 715.5 | 19.37 | 1.0327 | 27.96 | 0 | 0 | 1.0327 | 27.96 | 2025-12-22 00:13:34 | -18.5072 | -3722.767 | -100.7869 | 96.45 | Close | 38.75
4862 | 27 | 4 | CC DChg | 00:03:09 | 56:11:41 | -13848.6 | 1.3333 | 727.1 | 19.68 | 0 | 0 | 727.1 | 19.68 | 1.0481 | 28.38 | 0 | 0 | 1.0481 | 28.38 | 2025-12-22 00:13:37 | -18.4643 | -3722.7384 | -100.7862 | 96.23 | Close | 39.375
4863 | 27 | 4 | CC DChg | 00:03:12 | 56:11:44 | -13848.6 | 1.3299 | 738.6 | 20 | 0 | 0 | 738.6 | 20 | 1.0635 | 28.79 | 0 | 0 | 1.0635 | 28.79 | 2025-12-22 00:13:40 | -18.4172 | -3394.2614 | -91.8933 | 95.99 | Close | 40
4864 | 27 | 4 | CC DChg | 00:03:15 | 56:11:47 | -13848.6 | 1.3271 | 750.1 | 20.31 | 0 | 0 | 750.1 | 20.31 | 1.0788 | 29.21 | 0 | 0 | 1.0788 | 29.21 | 2025-12-22 00:13:43 | -18.3785 | -4121.6032 | -111.5847 | 95.79 | Close | 40.625
4865 | 27 | 4 | CC DChg | 00:03:18 | 56:11:50 | -13848.6 | 1.324 | 761.7 | 20.62 | 0 | 0 | 761.7 | 20.62 | 1.0941 | 29.62 | 0 | 0 | 1.0941 | 29.62 | 2025-12-22 00:13:46 | -18.3355 | -3722.724 | -100.7858 | 95.56 | Close | 41.25
4866 | 27 | 4 | CC DChg | 00:03:21 | 56:11:53 | -13848.6 | 1.3209 | 773.2 | 20.93 | 0 | 0 | 773.2 | 20.93 | 1.1094 | 30.03 | 0 | 0 | 1.1094 | 30.03 | 2025-12-22 00:13:49 | -18.2926 | -3722.7527 | -100.7865 | 95.34 | Close | 41.875
4867 | 27 | 4 | CC DChg | 00:03:24 | 56:11:56 | -13848.6 | 1.3178 | 784.8 | 21.25 | 0 | 0 | 784.8 | 21.25 | 1.1246 | 30.45 | 0 | 0 | 1.1246 | 30.45 | 2025-12-22 00:13:52 | -18.2497 | -3722.724 | -100.7858 | 95.11 | Close | 42.5
4868 | 27 | 4 | CC DChg | 00:03:27 | 56:11:59 | -13848.6 | 1.3144 | 796.3 | 21.56 | 0 | 0 | 796.3 | 21.56 | 1.1398 | 30.86 | 0 | 0 | 1.1398 | 30.86 | 2025-12-22 00:13:55 | -18.2026 | -3394.2745 | -91.8936 | 94.87 | Close | 43.125
4869 | 27 | 4 | CC DChg | 00:03:30 | 56:12:02 | -13848.6 | 1.3116 | 807.8 | 21.87 | 0 | 0 | 807.8 | 21.87 | 1.1549 | 31.27 | 0 | 0 | 1.1549 | 31.27 | 2025-12-22 00:13:58 | -18.1638 | -4121.5873 | -111.5842 | 94.67 | Close | 43.75
4870 | 27 | 4 | CC DChg | 00:03:33 | 56:12:05 | -13848.6 | 1.3085 | 819.4 | 22.18 | 0 | 0 | 819.4 | 22.18 | 1.1701 | 31.68 | 0 | 0 | 1.1701 | 31.68 | 2025-12-22 00:14:01 | -18.1209 | -3722.724 | -100.7858 | 94.44 | Close | 44.375
4871 | 27 | 4 | CC DChg | 00:03:36 | 56:12:08 | -13848.6 | 1.3054 | 830.9 | 22.5 | 0 | 0 | 830.9 | 22.5 | 1.1851 | 32.09 | 0 | 0 | 1.1851 | 32.09 | 2025-12-22 00:14:04 | -18.0779 | -3722.724 | -100.7858 | 94.22 | Close | 45
4872 | 27 | 4 | CC DChg | 00:03:39 | 56:12:11 | -13848.6 | 1.3023 | 842.5 | 22.81 | 0 | 0 | 842.5 | 22.81 | 1.2002 | 32.49 | 0 | 0 | 1.2002 | 32.49 | 2025-12-22 00:14:07 | -18.035 | -3722.7527 | -100.7865 | 94 | Close | 45.625
4873 | 27 | 4 | CC DChg | 00:03:42 | 56:12:14 | -13848.6 | 1.2996 | 854 | 23.12 | 0 | 0 | 854 | 23.12 | 1.2152 | 32.9 | 0 | 0 | 1.2152 | 32.9 | 2025-12-22 00:14:10 | -17.9976 | -4274.2387 | -115.717 | 93.8 | Close | 46.25
4874 | 27 | 4 | CC DChg | 00:03:45 | 56:12:17 | -13848.6 | 1.2961 | 865.5 | 23.43 | 0 | 0 | 865.5 | 23.43 | 1.2302 | 33.3 | 0 | 0 | 1.2302 | 33.3 | 2025-12-22 00:14:13 | -17.9491 | -3297.3206 | -89.2688 | 93.55 | Close | 46.87501
4875 | 27 | 4 | CC DChg | 00:03:48 | 56:12:20 | -13848.6 | 1.2934 | 877.1 | 23.75 | 0 | 0 | 877.1 | 23.75 | 1.2451 | 33.71 | 0 | 0 | 1.2451 | 33.71 | 2025-12-22 00:14:16 | -17.9118 | -4274.2058 | -115.7161 | 93.35 | Close | 47.5
4876 | 27 | 4 | CC DChg | 00:03:51 | 56:12:23 | -13848.6 | 1.2899 | 888.6 | 24.06 | 0 | 0 | 888.6 | 24.06 | 1.26 | 34.11 | 0 | 0 | 1.26 | 34.11 | 2025-12-22 00:14:19 | -17.8633 | -3297.2952 | -89.2681 | 93.09 | Close | 48.125
4877 | 27 | 4 | CC DChg | 00:03:54 | 56:12:26 | -13848.6 | 1.2872 | 900.2 | 24.37 | 0 | 0 | 900.2 | 24.37 | 1.2749 | 34.52 | 0 | 0 | 1.2749 | 34.52 | 2025-12-22 00:14:22 | -17.8259 | -4274.2387 | -115.717 | 92.92 | Close | 48.75
4878 | 27 | 4 | CC DChg | 00:03:57 | 56:12:29 | -13848.6 | 1.2841 | 911.7 | 24.68 | 0 | 0 | 911.7 | 24.68 | 1.2897 | 34.92 | 0 | 0 | 1.2897 | 34.92 | 2025-12-22 00:14:25 | -17.783 | -3722.7527 | -100.7865 | 92.68 | Close | 49.375
4879 | 27 | 4 | CC DChg | 00:04:00 | 56:12:32 | -13848.6 | 1.2806 | 923.2 | 24.99 | 0 | 0 | 923.2 | 24.99 | 1.3045 | 35.32 | 0 | 0 | 1.3045 | 35.32 | 2025-12-22 00:14:28 | -17.7345 | -3297.2698 | -89.2674 | 92.43 | Close | 50
4880 | 27 | 4 | CC DChg | 00:04:03 | 56:12:35 | -13848.6 | 1.2779 | 934.8 | 25.31 | 0 | 0 | 934.8 | 25.31 | 1.3193 | 35.72 | 0 | 0 | 1.3193 | 35.72 | 2025-12-22 00:14:31 | -17.6971 | -4274.2716 | -115.7179 | 92.23 | Close | 50.625
4881 | 27 | 4 | CC DChg | 00:04:06 | 56:12:38 | -13848.6 | 1.2748 | 946.3 | 25.62 | 0 | 0 | 946.3 | 25.62 | 1.334 | 36.12 | 0 | 0 | 1.334 | 36.12 | 2025-12-22 00:14:34 | -17.6542 | -3722.724 | -100.7858 | 92.01 | Close | 51.25
4882 | 27 | 4 | CC DChg | 00:04:09 | 56:12:41 | -13848.6 | 1.2717 | 957.9 | 25.93 | 0 | 0 | 957.9 | 25.93 | 1.3487 | 36.51 | 0 | 0 | 1.3487 | 36.51 | 2025-12-22 00:14:37 | -17.6112 | -3722.7527 | -100.7865 | 91.79 | Close | 51.875
4883 | 27 | 4 | CC DChg | 00:04:12 | 56:12:44 | -13848.6 | 1.2686 | 969.4 | 26.24 | 0 | 0 | 969.4 | 26.24 | 1.3634 | 36.91 | 0 | 0 | 1.3634 | 36.91 | 2025-12-22 00:14:40 | -17.5683 | -3722.724 | -100.7858 | 91.56 | Close | 52.5
4884 | 27 | 4 | CC DChg | 00:04:15 | 56:12:47 | -13848.6 | 1.2655 | 980.9 | 26.56 | 0 | 0 | 980.9 | 26.56 | 1.378 | 37.31 | 0 | 0 | 1.378 | 37.31 | 2025-12-22 00:14:43 | -17.5254 | -3722.7527 | -100.7865 | 91.34 | Close | 53.125
4885 | 27 | 4 | CC DChg | 00:04:18 | 56:12:50 | -13848.6 | 1.2624 | 992.5 | 26.87 | 0 | 0 | 992.5 | 26.87 | 1.3926 | 37.7 | 0 | 0 | 1.3926 | 37.7 | 2025-12-22 00:14:46 | -17.4824 | -3722.724 | -100.7858 | 91.11 | Close | 53.75
4886 | 27 | 4 | CC DChg | 00:04:21 | 56:12:53 | -13848.6 | 1.2596 | 1004 | 27.18 | 0 | 0 | 1004 | 27.18 | 1.4071 | 38.1 | 0 | 0 | 1.4071 | 38.1 | 2025-12-22 00:14:49 | -17.4437 | -4121.619 | -111.5851 | 90.91 | Close | 54.375
4887 | 27 | 4 | CC DChg | 00:04:24 | 56:12:56 | -13848.6 | 1.2562 | 1015.6 | 27.49 | 0 | 0 | 1015.6 | 27.49 | 1.4216 | 38.49 | 0 | 0 | 1.4216 | 38.49 | 2025-12-22 00:14:52 | -17.3966 | -3394.2484 | -91.8929 | 90.67 | Close | 55
4888 | 27 | 4 | CC DChg | 00:04:27 | 56:12:59 | -13848.6 | 1.2534 | 1027.1 | 27.81 | 0 | 0 | 1027.1 | 27.81 | 1.4361 | 38.88 | 0 | 0 | 1.4361 | 38.88 | 2025-12-22 00:14:55 | -17.3578 | -4121.5873 | -111.5842 | 90.46 | Close | 55.625
4889 | 27 | 4 | CC DChg | 00:04:30 | 56:13:02 | -13848.6 | 1.25 | 1038.6 | 28.12 | 0 | 0 | 1038.6 | 28.12 | 1.4506 | 39.27 | 0 | 0 | 1.4506 | 39.27 | 2025-12-22 00:14:58 | -17.3107 | -3394.2484 | -91.8929 | 90.22 | Close | 56.25
4890 | 27 | 4 | CC DChg | 00:04:33 | 56:13:05 | -13848.6 | 1.2472 | 1050.2 | 28.43 | 0 | 0 | 1050.2 | 28.43 | 1.465 | 39.66 | 0 | 0 | 1.465 | 39.66 | 2025-12-22 00:15:01 | -17.2719 | -4121.619 | -111.5851 | 90.02 | Close | 56.875
4891 | 27 | 4 | CC DChg | 00:04:36 | 56:13:08 | -13848.6 | 1.2441 | 1061.7 | 28.74 | 0 | 0 | 1061.7 | 28.74 | 1.4793 | 40.05 | 0 | 0 | 1.4793 | 40.05 | 2025-12-22 00:15:04 | -17.229 | -3722.7527 | -100.7865 | 89.79 | Close | 57.5
4892 | 27 | 4 | CC DChg | 00:04:39 | 56:13:11 | -13848.6 | 1.241 | 1073.3 | 29.06 | 0 | 0 | 1073.3 | 29.06 | 1.4937 | 40.44 | 0 | 0 | 1.4937 | 40.44 | 2025-12-22 00:15:07 | -17.1861 | -3722.724 | -100.7858 | 89.57 | Close | 58.125
4893 | 27 | 4 | CC DChg | 00:04:42 | 56:13:14 | -13848.6 | 1.2379 | 1084.8 | 29.37 | 0 | 0 | 1084.8 | 29.37 | 1.508 | 40.83 | 0 | 0 | 1.508 | 40.83 | 2025-12-22 00:15:10 | -17.1432 | -3722.7527 | -100.7865 | 89.34 | Close | 58.75
4894 | 27 | 4 | CC DChg | 00:04:45 | 56:13:17 | -13848.6 | 1.2351 | 1096.3 | 29.68 | 0 | 0 | 1096.3 | 29.68 | 1.5223 | 41.21 | 0 | 0 | 1.5223 | 41.21 | 2025-12-22 00:15:13 | -17.1044 | -4121.5556 | -111.5834 | 89.14 | Close | 59.375
4895 | 27 | 4 | CC DChg | 00:04:48 | 56:13:20 | -13848.6 | 1.2317 | 1107.9 | 29.99 | 0 | 0 | 1107.9 | 29.99 | 1.5365 | 41.6 | 0 | 0 | 1.5365 | 41.6 | 2025-12-22 00:15:16 | -17.0573 | -3394.2745 | -91.8936 | 88.9 | Close | 60
4896 | 27 | 4 | CC DChg | 00:04:51 | 56:13:23 | -13848.6 | 1.2289 | 1119.4 | 30.31 | 0 | 0 | 1119.4 | 30.31 | 1.5507 | 41.98 | 0 | 0 | 1.5507 | 41.98 | 2025-12-22 00:15:19 | -17.0185 | -4121.619 | -111.5851 | 88.7 | Close | 60.625
4897 | 27 | 4 | CC DChg | 00:04:54 | 56:13:26 | -13848.6 | 1.2255 | 1131 | 30.62 | 0 | 0 | 1131 | 30.62 | 1.5648 | 42.37 | 0 | 0 | 1.5648 | 42.37 | 2025-12-22 00:15:22 | -16.9714 | -3394.2745 | -91.8936 | 88.45 | Close | 61.25001
4898 | 27 | 4 | CC DChg | 00:04:57 | 56:13:29 | -13848.6 | 1.2224 | 1142.5 | 30.93 | 0 | 0 | 1142.5 | 30.93 | 1.579 | 42.75 | 0 | 0 | 1.579 | 42.75 | 2025-12-22 00:15:25 | -16.9285 | -3722.6953 | -100.785 | 88.24 | Close | 61.875
4899 | 27 | 4 | CC DChg | 00:05:00 | 56:13:32 | -13848.6 | 1.2196 | 1154 | 31.24 | 0 | 0 | 1154 | 31.24 | 1.5931 | 43.13 | 0 | 0 | 1.5931 | 43.13 | 2025-12-22 00:15:28 | -16.8897 | -4121.5873 | -111.5842 | 88.02 | Close | 62.5
4900 | 27 | 4 | CC DChg | 00:05:03 | 56:13:35 | -13848.6 | 1.2162 | 1165.6 | 31.56 | 0 | 0 | 1165.6 | 31.56 | 1.6071 | 43.51 | 0 | 0 | 1.6071 | 43.51 | 2025-12-22 00:15:31 | -16.8426 | -3394.3007 | -91.8943 | 87.77 | Close | 63.125
4901 | 27 | 4 | CC DChg | 00:05:06 | 56:13:38 | -13848.6 | 1.2134 | 1177.1 | 31.87 | 0 | 0 | 1177.1 | 31.87 | 1.6211 | 43.89 | 0 | 0 | 1.6211 | 43.89 | 2025-12-22 00:15:34 | -16.8039 | -4121.619 | -111.5851 | 87.58 | Close | 63.75001
4902 | 27 | 4 | CC DChg | 00:05:09 | 56:13:41 | -13848.6 | 1.2103 | 1188.7 | 32.18 | 0 | 0 | 1188.7 | 32.18 | 1.6351 | 44.27 | 0 | 0 | 1.6351 | 44.27 | 2025-12-22 00:15:37 | -16.7609 | -3722.724 | -100.7858 | 87.35 | Close | 64.375
4903 | 27 | 4 | CC DChg | 00:05:12 | 56:13:44 | -13848.6 | 1.2072 | 1200.2 | 32.49 | 0 | 0 | 1200.2 | 32.49 | 1.6491 | 44.65 | 0 | 0 | 1.6491 | 44.65 | 2025-12-22 00:15:40 | -16.718 | -3722.7527 | -100.7865 | 87.13 | Close | 65.00001
4904 | 27 | 4 | CC DChg | 00:05:15 | 56:13:47 | -13848.6 | 1.2041 | 1211.8 | 32.81 | 0 | 0 | 1211.8 | 32.81 | 1.663 | 45.02 | 0 | 0 | 1.663 | 45.02 | 2025-12-22 00:15:43 | -16.6751 | -3722.6667 | -100.7842 | 86.9 | Close | 65.625
4905 | 27 | 4 | CC DChg | 00:05:18 | 56:13:50 | -13848.6 | 1.201 | 1223.3 | 33.12 | 0 | 0 | 1223.3 | 33.12 | 1.6769 | 45.4 | 0 | 0 | 1.6769 | 45.4 | 2025-12-22 00:15:46 | -16.6321 | -3722.7814 | -100.7873 | 86.68 | Close | 66.25
4906 | 27 | 4 | CC DChg | 00:05:21 | 56:13:53 | -13848.6 | 1.1979 | 1234.8 | 33.43 | 0 | 0 | 1234.8 | 33.43 | 1.6907 | 45.77 | 0 | 0 | 1.6907 | 45.77 | 2025-12-22 00:15:49 | -16.5892 | -3722.6953 | -100.785 | 86.45 | Close | 66.875
4907 | 27 | 4 | CC DChg | 00:05:24 | 56:13:56 | -13848.6 | 1.1948 | 1246.4 | 33.74 | 0 | 0 | 1246.4 | 33.74 | 1.7045 | 46.15 | 0 | 0 | 1.7045 | 46.15 | 2025-12-22 00:15:52 | -16.5463 | -3722.7814 | -100.7873 | 86.23 | Close | 67.5
4908 | 27 | 4 | CC DChg | 00:05:27 | 56:13:59 | -13848.6 | 1.1917 | 1257.9 | 34.06 | 0 | 0 | 1257.9 | 34.06 | 1.7183 | 46.52 | 0 | 0 | 1.7183 | 46.52 | 2025-12-22 00:15:55 | -16.5034 | -3722.7527 | -100.7865 | 86 | Close | 68.12501
4909 | 27 | 4 | CC DChg | 00:05:30 | 56:14:02 | -13848.6 | 1.1886 | 1269.5 | 34.37 | 0 | 0 | 1269.5 | 34.37 | 1.732 | 46.89 | 0 | 0 | 1.732 | 46.89 | 2025-12-22 00:15:58 | -16.4604 | -3722.6667 | -100.7842 | 85.78 | Close | 68.74999
4910 | 27 | 4 | CC DChg | 00:05:33 | 56:14:05 | -13848.6 | 1.1852 | 1281 | 34.68 | 0 | 0 | 1281 | 34.68 | 1.7457 | 47.26 | 0 | 0 | 1.7457 | 47.26 | 2025-12-22 00:16:01 | -16.4133 | -3394.2745 | -91.8936 | 85.54 | Close | 69.375
4911 | 27 | 4 | CC DChg | 00:05:36 | 56:14:08 | -13848.6 | 1.1824 | 1292.5 | 34.99 | 0 | 0 | 1292.5 | 34.99 | 1.7594 | 47.63 | 0 | 0 | 1.7594 | 47.63 | 2025-12-22 00:16:04 | -16.3746 | -4121.619 | -111.5851 | 85.34 | Close | 70
4912 | 27 | 4 | CC DChg | 00:05:39 | 56:14:11 | -13848.6 | 1.1793 | 1304.1 | 35.31 | 0 | 0 | 1304.1 | 35.31 | 1.773 | 48 | 0 | 0 | 1.773 | 48 | 2025-12-22 00:16:07 | -16.3316 | -3722.7814 | -100.7873 | 85.11 | Close | 70.62501
4913 | 27 | 4 | CC DChg | 00:05:42 | 56:14:14 | -13848.6 | 1.1759 | 1315.6 | 35.62 | 0 | 0 | 1315.6 | 35.62 | 1.7866 | 48.37 | 0 | 0 | 1.7866 | 48.37 | 2025-12-22 00:16:10 | -16.2845 | -3394.2745 | -91.8936 | 84.87 | Close | 71.25001
4914 | 27 | 4 | CC DChg | 00:05:45 | 56:14:17 | -13848.6 | 1.1728 | 1327.2 | 35.93 | 0 | 0 | 1327.2 | 35.93 | 1.8001 | 48.74 | 0 | 0 | 1.8001 | 48.74 | 2025-12-22 00:16:13 | -16.2416 | -3722.724 | -100.7858 | 84.64 | Close | 71.87501
4915 | 27 | 4 | CC DChg | 00:05:48 | 56:14:20 | -13848.6 | 1.1697 | 1338.7 | 36.24 | 0 | 0 | 1338.7 | 36.24 | 1.8136 | 49.1 | 0 | 0 | 1.8136 | 49.1 | 2025-12-22 00:16:16 | -16.1987 | -3722.6953 | -100.785 | 84.42 | Close | 72.5
4916 | 27 | 4 | CC DChg | 00:05:51 | 56:14:23 | -13848.6 | 1.1666 | 1350.2 | 36.56 | 0 | 0 | 1350.2 | 36.56 | 1.8271 | 49.47 | 0 | 0 | 1.8271 | 49.47 | 2025-12-22 00:16:19 | -16.1558 | -3722.724 | -100.7858 | 84.2 | Close | 73.125
4917 | 27 | 4 | CC DChg | 00:05:54 | 56:14:26 | -13848.6 | 1.1635 | 1361.8 | 36.87 | 0 | 0 | 1361.8 | 36.87 | 1.8406 | 49.83 | 0 | 0 | 1.8406 | 49.83 | 2025-12-22 00:16:22 | -16.1128 | -3722.7527 | -100.7865 | 83.97 | Close | 73.75
4918 | 27 | 4 | CC DChg | 00:05:57 | 56:14:29 | -13848.6 | 1.16 | 1373.3 | 37.18 | 0 | 0 | 1373.3 | 37.18 | 1.854 | 50.19 | 0 | 0 | 1.854 | 50.19 | 2025-12-22 00:16:25 | -16.0644 | -3297.2952 | -89.2681 | 83.72 | Close | 74.375
4919 | 27 | 4 | CC DChg | 00:06:00 | 56:14:32 | -13848.6 | 1.1573 | 1384.9 | 37.49 | 0 | 0 | 1384.9 | 37.49 | 1.8673 | 50.55 | 0 | 0 | 1.8673 | 50.55 | 2025-12-22 00:16:28 | -16.027 | -4274.2387 | -115.717 | 83.52 | Close | 75
4920 | 27 | 4 | CC DChg | 00:06:03 | 56:14:35 | -13848.6 | 1.1535 | 1396.4 | 37.8 | 0 | 0 | 1396.4 | 37.8 | 1.8807 | 50.92 | 0 | 0 | 1.8807 | 50.92 | 2025-12-22 00:16:31 | -15.9743 | -3036.9591 | -82.22 | 83.24 | Close | 75.625
4921 | 27 | 4 | CC DChg | 00:06:06 | 56:14:38 | -13848.6 | 1.1507 | 1407.9 | 38.12 | 0 | 0 | 1407.9 | 38.12 | 1.894 | 51.28 | 0 | 0 | 1.894 | 51.28 | 2025-12-22 00:16:34 | -15.9356 | -4121.5556 | -111.5834 | 83.05 | Close | 76.24999
4922 | 27 | 4 | CC DChg | 00:06:09 | 56:14:41 | -13848.6 | 1.1476 | 1419.5 | 38.43 | 0 | 0 | 1419.5 | 38.43 | 1.9072 | 51.63 | 0 | 0 | 1.9072 | 51.63 | 2025-12-22 00:16:37 | -15.8926 | -3722.7814 | -100.7873 | 82.82 | Close | 76.875
4923 | 27 | 4 | CC DChg | 00:06:12 | 56:14:44 | -13848.6 | 1.1442 | 1431 | 38.74 | 0 | 0 | 1431 | 38.74 | 1.9205 | 51.99 | 0 | 0 | 1.9205 | 51.99 | 2025-12-22 00:16:40 | -15.8455 | -3394.2745 | -91.8936 | 82.58 | Close | 77.5
4924 | 27 | 4 | CC DChg | 00:06:15 | 56:14:47 | -13848.6 | 1.1411 | 1442.6 | 39.05 | 0 | 0 | 1442.6 | 39.05 | 1.9336 | 52.35 | 0 | 0 | 1.9336 | 52.35 | 2025-12-22 00:16:43 | -15.8026 | -3722.7527 | -100.7865 | 82.36 | Close | 78.12501
4925 | 27 | 4 | CC DChg | 00:06:18 | 56:14:50 | -13848.6 | 1.138 | 1454.1 | 39.37 | 0 | 0 | 1454.1 | 39.37 | 1.9468 | 52.71 | 0 | 0 | 1.9468 | 52.71 | 2025-12-22 00:16:46 | -15.7597 | -3722.724 | -100.7858 | 82.12 | Close | 78.75
4926 | 27 | 4 | CC DChg | 00:06:21 | 56:14:53 | -13848.6 | 1.1343 | 1465.6 | 39.68 | 0 | 0 | 1465.6 | 39.68 | 1.9599 | 53.06 | 0 | 0 | 1.9599 | 53.06 | 2025-12-22 00:16:49 | -15.7084 | -3119.039 | -84.4421 | 81.86 | Close | 79.375
4927 | 27 | 4 | CC DChg | 00:06:24 | 56:14:56 | -13848.6 | 1.1312 | 1477.2 | 39.99 | 0 | 0 | 1477.2 | 39.99 | 1.973 | 53.41 | 0 | 0 | 1.973 | 53.41 | 2025-12-22 00:16:52 | -15.6655 | -3722.7527 | -100.7865 | 81.63 | Close | 80
4928 | 27 | 4 | CC DChg | 00:06:27 | 56:14:59 | -13848.6 | 1.1278 | 1488.7 | 40.3 | 0 | 0 | 1488.7 | 40.3 | 1.986 | 53.77 | 0 | 0 | 1.986 | 53.77 | 2025-12-22 00:16:55 | -15.6184 | -3394.2745 | -91.8936 | 81.39 | Close | 80.62501
4929 | 27 | 4 | CC DChg | 00:06:30 | 56:15:02 | -13848.6 | 1.1247 | 1500.3 | 40.62 | 0 | 0 | 1500.3 | 40.62 | 1.999 | 54.12 | 0 | 0 | 1.999 | 54.12 | 2025-12-22 00:16:58 | -15.5755 | -3722.724 | -100.7858 | 81.17 | Close | 81.25001
4930 | 27 | 4 | CC DChg | 00:06:33 | 56:15:05 | -13848.6 | 1.121 | 1511.8 | 40.93 | 0 | 0 | 1511.8 | 40.93 | 2.012 | 54.47 | 0 | 0 | 2.012 | 54.47 | 2025-12-22 00:17:01 | -15.5243 | -3119.039 | -84.4421 | 80.9 | Close | 81.875
4931 | 27 | 4 | CC DChg | 00:06:36 | 56:15:08 | -13848.6 | 1.1179 | 1523.3 | 41.24 | 0 | 0 | 1523.3 | 41.24 | 2.0249 | 54.82 | 0 | 0 | 2.0249 | 54.82 | 2025-12-22 00:17:04 | -15.4813 | -3722.724 | -100.7858 | 80.68 | Close | 82.5
4932 | 27 | 4 | CC DChg | 00:06:39 | 56:15:11 | -13848.6 | 1.1148 | 1534.9 | 41.55 | 0 | 0 | 1534.9 | 41.55 | 2.0378 | 55.17 | 0 | 0 | 2.0378 | 55.17 | 2025-12-22 00:17:07 | -15.4384 | -3722.724 | -100.7858 | 80.46 | Close | 83.125
4933 | 27 | 4 | CC DChg | 00:06:42 | 56:15:14 | -13848.6 | 1.1111 | 1546.4 | 41.87 | 0 | 0 | 1546.4 | 41.87 | 2.0506 | 55.52 | 0 | 0 | 2.0506 | 55.52 | 2025-12-22 00:17:10 | -15.3872 | -3119.0871 | -84.4434 | 80.19 | Close | 83.75001
4934 | 27 | 4 | CC DChg | 00:06:45 | 56:15:17 | -13848.6 | 1.1077 | 1558 | 42.18 | 0 | 0 | 1558 | 42.18 | 2.0634 | 55.86 | 0 | 0 | 2.0634 | 55.86 | 2025-12-22 00:17:13 | -15.3401 | -3394.2484 | -91.8929 | 79.94 | Close | 84.375
4935 | 27 | 4 | CC DChg | 00:06:48 | 56:15:20 | -13848.6 | 1.1042 | 1569.5 | 42.49 | 0 | 0 | 1569.5 | 42.49 | 2.0762 | 56.21 | 0 | 0 | 2.0762 | 56.21 | 2025-12-22 00:17:16 | -15.2916 | -3297.2698 | -89.2674 | 79.69 | Close | 85
4936 | 27 | 4 | CC DChg | 00:06:51 | 56:15:23 | -13848.6 | 1.1008 | 1581 | 42.8 | 0 | 0 | 1581 | 42.8 | 2.0889 | 56.55 | 0 | 0 | 2.0889 | 56.55 | 2025-12-22 00:17:19 | -15.2445 | -3394.2484 | -91.8929 | 79.44 | Close | 85.625
4937 | 27 | 4 | CC DChg | 00:06:54 | 56:15:26 | -13848.6 | 1.0971 | 1592.6 | 43.12 | 0 | 0 | 1592.6 | 43.12 | 2.1016 | 56.9 | 0 | 0 | 2.1016 | 56.9 | 2025-12-22 00:17:22 | -15.1933 | -3119.0871 | -84.4434 | 79.18 | Close | 86.25001
4938 | 27 | 4 | CC DChg | 00:06:57 | 56:15:29 | -13848.6 | 1.0937 | 1604.1 | 43.43 | 0 | 0 | 1604.1 | 43.43 | 2.1142 | 57.24 | 0 | 0 | 2.1142 | 57.24 | 2025-12-22 00:17:25 | -15.1462 | -3394.2484 | -91.8929 | 78.93 | Close | 86.87501
4939 | 27 | 4 | CC DChg | 00:07:00 | 56:15:32 | -13848.6 | 1.0903 | 1615.7 | 43.74 | 0 | 0 | 1615.7 | 43.74 | 2.1268 | 57.58 | 0 | 0 | 2.1268 | 57.58 | 2025-12-22 00:17:28 | -15.0991 | -3394.2484 | -91.8929 | 78.69 | Close | 87.5
4940 | 27 | 4 | CC DChg | 00:07:03 | 56:15:35 | -13848.6 | 1.0866 | 1627.2 | 44.05 | 0 | 0 | 1627.2 | 44.05 | 2.1394 | 57.92 | 0 | 0 | 2.1394 | 57.92 | 2025-12-22 00:17:31 | -15.0479 | -3119.039 | -84.4421 | 78.42 | Close | 88.125
4941 | 27 | 4 | CC DChg | 00:07:06 | 56:15:38 | -13848.6 | 1.0832 | 1638.7 | 44.37 | 0 | 0 | 1638.7 | 44.37 | 2.1519 | 58.26 | 0 | 0 | 2.1519 | 58.26 | 2025-12-22 00:17:34 | -15.0008 | -3394.2484 | -91.8929 | 78.17 | Close | 88.75
4942 | 27 | 4 | CC DChg | 00:07:09 | 56:15:41 | -13848.6 | 1.0791 | 1650.3 | 44.68 | 0 | 0 | 1650.3 | 44.68 | 2.1644 | 58.6 | 0 | 0 | 2.1644 | 58.6 | 2025-12-22 00:17:37 | -14.944 | -2814.7859 | -76.205 | 77.88 | Close | 89.37501
4943 | 27 | 4 | CC DChg | 00:07:12 | 56:15:44 | -13848.6 | 1.0757 | 1661.8 | 44.99 | 0 | 0 | 1661.8 | 44.99 | 2.1768 | 58.93 | 0 | 0 | 2.1768 | 58.93 | 2025-12-22 00:17:40 | -14.8969 | -3394.1961 | -91.8915 | 77.63 | Close | 90
4944 | 27 | 4 | CC DChg | 00:07:15 | 56:15:47 | -13848.6 | 1.0717 | 1673.4 | 45.3 | 0 | 0 | 1673.4 | 45.3 | 2.1892 | 59.27 | 0 | 0 | 2.1892 | 59.27 | 2025-12-22 00:17:43 | -14.8415 | -2885.1556 | -78.1102 | 77.34 | Close | 90.625
4945 | 27 | 4 | CC DChg | 00:07:18 | 56:15:50 | -13848.6 | 1.0683 | 1684.9 | 45.62 | 0 | 0 | 1684.9 | 45.62 | 2.2015 | 59.6 | 0 | 0 | 2.2015 | 59.6 | 2025-12-22 00:17:46 | -14.7944 | -3394.2484 | -91.8929 | 77.1 | Close | 91.25
4946 | 27 | 4 | CC DChg | 00:07:21 | 56:15:53 | -13848.6 | 1.0642 | 1696.5 | 45.93 | 0 | 0 | 1696.5 | 45.93 | 2.2139 | 59.94 | 0 | 0 | 2.2139 | 59.94 | 2025-12-22 00:17:49 | -14.7377 | -2814.7425 | -76.2039 | 76.8 | Close | 91.875
4947 | 27 | 4 | CC DChg | 00:07:24 | 56:15:56 | -13848.6 | 1.0605 | 1708 | 46.24 | 0 | 0 | 1708 | 46.24 | 2.2261 | 60.27 | 0 | 0 | 2.2261 | 60.27 | 2025-12-22 00:17:52 | -14.6864 | -3119.039 | -84.4421 | 76.53 | Close | 92.5
4948 | 27 | 4 | CC DChg | 00:07:27 | 56:15:59 | -13848.6 | 1.0565 | 1719.5 | 46.55 | 0 | 0 | 1719.5 | 46.55 | 2.2383 | 60.6 | 0 | 0 | 2.2383 | 60.6 | 2025-12-22 00:17:55 | -14.631 | -2885.1556 | -78.1102 | 76.24 | Close | 93.125
4949 | 27 | 4 | CC DChg | 00:07:30 | 56:16:02 | -13848.6 | 1.0531 | 1731.1 | 46.87 | 0 | 0 | 1731.1 | 46.87 | 2.2505 | 60.93 | 0 | 0 | 2.2505 | 60.93 | 2025-12-22 00:17:58 | -14.5839 | -3394.3007 | -91.8943 | 76 | Close | 93.75001
4950 | 27 | 4 | CC DChg | 00:07:33 | 56:16:05 | -13848.6 | 1.0491 | 1742.6 | 47.18 | 0 | 0 | 1742.6 | 47.18 | 2.2626 | 61.26 | 0 | 0 | 2.2626 | 61.26 | 2025-12-22 00:18:01 | -14.5285 | -2885.0667 | -78.1078 | 75.71 | Close | 94.375
4951 | 27 | 4 | CC DChg | 00:07:36 | 56:16:08 | -13848.6 | 1.0453 | 1754.2 | 47.49 | 0 | 0 | 1754.2 | 47.49 | 2.2747 | 61.58 | 0 | 0 | 2.2747 | 61.58 | 2025-12-22 00:18:04 | -14.4759 | -3036.9591 | -82.22 | 75.44 | Close | 95
4952 | 27 | 4 | CC DChg | 00:07:39 | 56:16:11 | -13848.6 | 1.0416 | 1765.7 | 47.8 | 0 | 0 | 1765.7 | 47.8 | 2.2868 | 61.91 | 0 | 0 | 2.2868 | 61.91 | 2025-12-22 00:18:07 | -14.4247 | -3119.0871 | -84.4434 | 75.17 | Close | 95.62501
4953 | 27 | 4 | CC DChg | 00:07:42 | 56:16:14 | -13848.6 | 1.0376 | 1777.2 | 48.12 | 0 | 0 | 1777.2 | 48.12 | 2.2988 | 62.23 | 0 | 0 | 2.2988 | 62.23 | 2025-12-22 00:18:10 | -14.3693 | -2885.1111 | -78.109 | 74.87 | Close | 96.25
4954 | 27 | 4 | CC DChg | 00:07:45 | 56:16:17 | -13848.6 | 1.0342 | 1788.8 | 48.43 | 0 | 0 | 1788.8 | 48.43 | 2.3107 | 62.56 | 0 | 0 | 2.3107 | 62.56 | 2025-12-22 00:18:13 | -14.3222 | -3394.2484 | -91.8929 | 74.64 | Close | 96.875
4955 | 27 | 4 | CC DChg | 00:07:48 | 56:16:20 | -13848.6 | 1.0305 | 1800.3 | 48.74 | 0 | 0 | 1800.3 | 48.74 | 2.3226 | 62.88 | 0 | 0 | 2.3226 | 62.88 | 2025-12-22 00:18:16 | -14.271 | -3119.039 | -84.4421 | 74.37 | Close | 97.5
4956 | 27 | 4 | CC DChg | 00:07:51 | 56:16:23 | -13848.6 | 1.0267 | 1811.9 | 49.05 | 0 | 0 | 1811.9 | 49.05 | 2.3345 | 63.2 | 0 | 0 | 2.3345 | 63.2 | 2025-12-22 00:18:19 | -14.2183 | -3036.9591 | -82.22 | 74.09 | Close | 98.125
4957 | 27 | 4 | CC DChg | 00:07:54 | 56:16:26 | -13848.6 | 1.023 | 1823.4 | 49.37 | 0 | 0 | 1823.4 | 49.37 | 2.3463 | 63.52 | 0 | 0 | 2.3463 | 63.52 | 2025-12-22 00:18:22 | -14.1671 | -3119.0871 | -84.4434 | 73.83 | Close | 98.75
4958 | 27 | 4 | CC DChg | 00:07:57 | 56:16:29 | -13848.6 | 1.0196 | 1834.9 | 49.68 | 0 | 0 | 1834.9 | 49.68 | 2.3581 | 63.84 | 0 | 0 | 2.3581 | 63.84 | 2025-12-22 00:18:25 | -14.12 | -3394.2484 | -91.8929 | 73.6 | Close | 99.375
4959 | 27 | 4 | CC DChg | 00:08:00 | 56:16:32 | -13848.6 | 1.0159 | 1846.5 | 49.99 | 0 | 0 | 1846.5 | 49.99 | 2.3698 | 64.16 | 0 | 0 | 2.3698 | 64.16 | 2025-12-22 00:18:28 | -14.0688 | -3119.039 | -84.4421 | 73.31 | Close | 100 |  | 1
4960 | 27 | 5 | CC Chg | 00:00:00 | 56:16:32 | 34.1 | 1.2146 | 0 | 0 | 0 | 0 | 0 | 0 | 0 | 0 | 0 | 0 | 0 | 0 | 2025-12-22 00:18:29 | 0.0414 | 0 | 0 | 35601.17 | Close | 0 |  | 0
4961 | 27 | 5 | CC Chg | 00:05:00 | 56:21:32 | 914.5 | 1.5578 | 76.1 | 2.06 | 76.1 | 2.06 | 0 | 0 | 0.1146 | 3.1 | 0.1146 | 3.1 | 0 | 0 | 2025-12-22 00:23:28 | 1.4247 | 221.7477 | 6.0034 | 1702.7 | Close | 4.077659
4962 | 27 | 5 | CC Chg | 00:10:00 | 56:26:32 | 914.5 | 1.5876 | 152.3 | 4.12 | 152.3 | 4.12 | 0 | 0 | 0.2346 | 6.35 | 0.2346 | 6.35 | 0 | 0 | 2025-12-22 00:28:28 | 1.4519 | 2557.4666 | 69.2386 | 1735.28 | Close | 8.16114
4963 | 27 | 5 | CC Chg | 00:15:00 | 56:31:32 | 914.5 | 1.6052 | 228.5 | 6.19 | 228.5 | 6.19 | 0 | 0 | 0.3563 | 9.65 | 0.3563 | 9.65 | 0 | 0 | 2025-12-22 00:33:28 | 1.468 | 4330.2563 | 117.2336 | 1754.41 | Close | 12.24462
4964 | 27 | 5 | CC Chg | 00:20:00 | 56:36:32 | 914.5 | 1.6198 | 304.7 | 8.25 | 304.7 | 8.25 | 0 | 0 | 0.4792 | 12.97 | 0.4792 | 12.97 | 0 | 0 | 2025-12-22 00:38:28 | 1.4814 | 5220.032 | 141.3226 | 1770.49 | Close | 16.3281
4965 | 27 | 5 | CC Chg | 00:25:00 | 56:41:32 | 914.5 | 1.6328 | 381 | 10.31 | 381 | 10.31 | 0 | 0 | 0.6031 | 16.33 | 0.6031 | 16.33 | 0 | 0 | 2025-12-22 00:43:28 | 1.4933 | 5862.5009 | 158.7162 | 1784.7 | Close | 20.41158
4966 | 27 | 5 | CC Chg | 00:30:00 | 56:46:32 | 914.5 | 1.6446 | 457.2 | 12.38 | 457.2 | 12.38 | 0 | 0 | 0.728 | 19.71 | 0.728 | 19.71 | 0 | 0 | 2025-12-22 00:48:28 | 1.5041 | 6458.6855 | 174.8568 | 1797.61 | Close | 24.49506
4967 | 27 | 5 | CC Chg | 00:35:00 | 56:51:32 | 914.5 | 1.6561 | 533.4 | 14.44 | 533.4 | 14.44 | 0 | 0 | 0.8538 | 23.11 | 0.8538 | 23.11 | 0 | 0 | 2025-12-22 00:53:28 | 1.5146 | 6627.1768 | 179.4184 | 1810.18 | Close | 28.57855
4968 | 27 | 5 | CC Chg | 00:40:00 | 56:56:32 | 914.5 | 1.6666 | 609.6 | 16.5 | 609.6 | 16.5 | 0 | 0 | 0.9804 | 26.54 | 0.9804 | 26.54 | 0 | 0 | 2025-12-22 00:58:28 | 1.5242 | 7258.3323 | 196.5057 | 1821.66 | Close | 32.66203
4969 | 27 | 5 | CC Chg | 00:45:00 | 57:01:32 | 914.5 | 1.6772 | 685.8 | 18.57 | 685.8 | 18.57 | 0 | 0 | 1.1078 | 29.99 | 1.1078 | 29.99 | 0 | 0 | 2025-12-22 01:03:28 | 1.5339 | 7189.8574 | 194.6519 | 1833.25 | Close | 36.74551
4970 | 27 | 5 | CC Chg | 00:50:00 | 57:06:32 | 914.5 | 1.688 | 762 | 20.63 | 762 | 20.63 | 0 | 0 | 1.2361 | 33.46 | 1.2361 | 33.46 | 0 | 0 | 2025-12-22 01:08:28 | 1.5438 | 7056.716 | 191.0474 | 1845.06 | Close | 40.82899
4971 | 27 | 5 | CC Chg | 00:55:00 | 57:11:32 | 914.5 | 1.6989 | 838.2 | 22.69 | 838.2 | 22.69 | 0 | 0 | 1.3651 | 36.96 | 1.3651 | 36.96 | 0 | 0 | 2025-12-22 01:13:28 | 1.5537 | 6991.9674 | 189.2944 | 1856.98 | Close | 44.91247
4972 | 27 | 5 | CC Chg | 01:00:00 | 57:16:32 | 914.5 | 1.7097 | 914.4 | 24.76 | 914.4 | 24.76 | 0 | 0 | 1.495 | 40.47 | 1.495 | 40.47 | 0 | 0 | 2025-12-22 01:18:28 | 1.5636 | 7056.716 | 191.0474 | 1868.79 | Close | 48.99595
4973 | 27 | 5 | CC Chg | 01:05:00 | 57:21:32 | 914.5 | 1.7212 | 990.7 | 26.82 | 990.7 | 26.82 | 0 | 0 | 1.6257 | 44.01 | 1.6257 | 44.01 | 0 | 0 | 2025-12-22 01:23:28 | 1.5741 | 6627.1691 | 179.4182 | 1881.36 | Close | 53.07943
4974 | 27 | 5 | CC Chg | 01:10:00 | 57:26:32 | 914.5 | 1.7327 | 1066.9 | 28.88 | 1066.9 | 28.88 | 0 | 0 | 1.7573 | 47.58 | 1.7573 | 47.58 | 0 | 0 | 2025-12-22 01:28:28 | 1.5846 | 6627.1691 | 179.4182 | 1893.94 | Close | 57.16291
4975 | 27 | 5 | CC Chg | 01:15:00 | 57:31:32 | 914.5 | 1.7451 | 1143.1 | 30.95 | 1143.1 | 30.95 | 0 | 0 | 1.8898 | 51.16 | 1.8898 | 51.16 | 0 | 0 | 2025-12-22 01:33:28 | 1.596 | 6146.172 | 166.3961 | 1907.5 | Close | 61.24639
4976 | 27 | 5 | CC Chg | 01:20:00 | 57:36:32 | 914.5 | 1.7575 | 1219.3 | 33.01 | 1219.3 | 33.01 | 0 | 0 | 2.0233 | 54.78 | 2.0233 | 54.78 | 0 | 0 | 2025-12-22 01:38:28 | 1.6073 | 6146.172 | 166.3961 | 1921.05 | Close | 65.32988
4977 | 27 | 5 | CC Chg | 01:25:00 | 57:41:32 | 914.5 | 1.7711 | 1295.5 | 35.07 | 1295.5 | 35.07 | 0 | 0 | 2.1577 | 58.42 | 2.1577 | 58.42 | 0 | 0 | 2025-12-22 01:43:28 | 1.6198 | 5603.8693 | 151.7143 | 1935.82 | Close | 69.41337
4978 | 27 | 5 | CC Chg | 01:30:00 | 57:46:32 | 914.5 | 1.7854 | 1371.7 | 37.14 | 1371.7 | 37.14 | 0 | 0 | 2.2932 | 62.09 | 2.2932 | 62.09 | 0 | 0 | 2025-12-22 01:48:28 | 1.6328 | 5329.5416 | 144.2873 | 1951.45 | Close | 73.49684
4979 | 27 | 5 | CC Chg | 01:35:00 | 57:51:32 | 914.5 | 1.8005 | 1447.9 | 39.2 | 1447.9 | 39.2 | 0 | 0 | 2.4299 | 65.78 | 2.4299 | 65.78 | 0 | 0 | 2025-12-22 01:53:28 | 1.6466 | 5047.1759 | 136.6428 | 1968.07 | Close | 77.58032
4980 | 27 | 5 | CC Chg | 01:40:00 | 57:56:32 | 914.5 | 1.817 | 1524.1 | 41.26 | 1524.1 | 41.26 | 0 | 0 | 2.5677 | 69.52 | 2.5677 | 69.52 | 0 | 0 | 2025-12-22 01:58:28 | 1.6617 | 4618.9468 | 125.0493 | 1986.11 | Close | 81.66381
4981 | 27 | 5 | CC Chg | 01:45:00 | 58:01:32 | 914.5 | 1.8346 | 1600.4 | 43.33 | 1600.4 | 43.33 | 0 | 0 | 2.7069 | 73.28 | 2.7069 | 73.28 | 0 | 0 | 2025-12-22 02:03:28 | 1.6778 | 4330.2626 | 117.2337 | 2005.36 | Close | 85.74729
4982 | 27 | 5 | CC Chg | 01:50:00 | 58:06:32 | 914.5 | 1.8529 | 1676.6 | 45.39 | 1676.6 | 45.39 | 0 | 0 | 2.8474 | 77.09 | 2.8474 | 77.09 | 0 | 0 | 2025-12-22 02:08:28 | 1.6946 | 4164.6047 | 112.7489 | 2025.37 | Close | 89.83076
4983 | 27 | 5 | CC Chg | 01:55:00 | 58:11:32 | 914.5 | 1.8715 | 1752.8 | 47.45 | 1752.8 | 47.45 | 0 | 0 | 2.9893 | 80.93 | 2.9893 | 80.93 | 0 | 0 | 2025-12-22 02:13:28 | 1.7116 | 4097.4528 | 110.9309 | 2045.71 | Close | 93.91425
4984 | 27 | 5 | CC Chg | 02:00:00 | 58:16:32 | 914.5 | 1.8905 | 1829 | 49.52 | 1829 | 49.52 | 0 | 0 | 3.1327 | 84.81 | 3.1327 | 84.81 | 0 | 0 | 2025-12-22 02:18:28 | 1.729 | 4011.1813 | 108.5952 | 2066.48 | Close | 97.99773
4985 | 27 | 5 | CC Chg | 02:02:27 | 58:18:59 | 914.5 | 1.9001 | 1866.4 | 50.53 | 1866.4 | 50.53 | 0 | 0 | 3.2035 | 86.73 | 3.2035 | 86.73 | 0 | 0 | 2025-12-22 02:20:56 | 1.7377 | 3892.6667 | 105.3866 | 2076.98 | Close | 100 |  | 1
4986 | 28 | 4 | CC DChg | 00:00:00 | 58:18:59 | -13848.6 | 1.706 | 0 | 0 | 0 | 0 | 0 | 0 | 0 | 0 | 0 | 0 | 0 | 0 | 2025-12-22 02:20:56 | -23.6257 | 0 | 0 | 123.15 | Close | 0 |  | 0
4987 | 28 | 4 | CC DChg | 00:00:03 | 58:19:02 | -13848.6 | 1.6207 | 11.5 | 0.31 | 0 | 0 | 11.5 | 0.31 | 0.0191 | 0.52 | 0 | 0 | 0.0191 | 0.52 | 2025-12-22 02:20:59 | -22.4444 | -135.2929 | -3.6628 | 116.98 | Close | 0.625
4988 | 28 | 4 | CC DChg | 00:00:06 | 58:19:05 | -13848.6 | 1.5947 | 23.1 | 0.62 | 0 | 0 | 23.1 | 0.62 | 0.0376 | 1.02 | 0 | 0 | 0.0376 | 1.02 | 2025-12-22 02:21:02 | -22.0843 | -443.8647 | -12.0168 | 115.1 | Close | 1.25
4989 | 28 | 4 | CC DChg | 00:00:09 | 58:19:08 | -13848.6 | 1.5783 | 34.6 | 0.94 | 0 | 0 | 34.6 | 0.94 | 0.0559 | 1.51 | 0 | 0 | 0.0559 | 1.51 | 2025-12-22 02:21:05 | -21.8572 | -703.688 | -19.051 | 113.93 | Close | 1.875
4990 | 28 | 4 | CC DChg | 00:00:12 | 58:19:11 | -13848.6 | 1.5662 | 46.2 | 1.25 | 0 | 0 | 46.2 | 1.25 | 0.074 | 2 | 0 | 0 | 0.074 | 2 | 2025-12-22 02:21:08 | -21.6896 | -953.7592 | -25.8212 | 113.05 | Close | 2.5
4991 | 28 | 4 | CC DChg | 00:00:15 | 58:19:14 | -13848.6 | 1.5556 | 57.7 | 1.56 | 0 | 0 | 57.7 | 1.56 | 0.0921 | 2.49 | 0 | 0 | 0.0921 | 2.49 | 2025-12-22 02:21:11 | -21.5429 | -1088.7246 | -29.4752 | 112.29 | Close | 3.125
4992 | 28 | 4 | CC DChg | 00:00:18 | 58:19:17 | -13848.6 | 1.5463 | 69.2 | 1.87 | 0 | 0 | 69.2 | 1.87 | 0.11 | 2.98 | 0 | 0 | 0.11 | 2.98 | 2025-12-22 02:21:14 | -21.4141 | -1240.9122 | -33.5954 | 111.61 | Close | 3.75
4993 | 28 | 4 | CC DChg | 00:00:21 | 58:19:20 | -13848.6 | 1.5383 | 80.8 | 2.19 | 0 | 0 | 80.8 | 2.19 | 0.1277 | 3.46 | 0 | 0 | 0.1277 | 3.46 | 2025-12-22 02:21:17 | -21.3033 | -1442.5604 | -39.0546 | 111.04 | Close | 4.375
4994 | 28 | 4 | CC DChg | 00:00:24 | 58:19:23 | -13848.6 | 1.5308 | 92.3 | 2.5 | 0 | 0 | 92.3 | 2.5 | 0.1455 | 3.94 | 0 | 0 | 0.1455 | 3.94 | 2025-12-22 02:21:20 | -21.1994 | -1538.7319 | -41.6583 | 110.49 | Close | 5
4995 | 28 | 4 | CC DChg | 00:00:27 | 58:19:26 | -13848.6 | 1.5243 | 103.9 | 2.81 | 0 | 0 | 103.9 | 2.81 | 0.1631 | 4.42 | 0 | 0 | 0.1631 | 4.42 | 2025-12-22 02:21:23 | -21.1094 | -1775.4573 | -48.0672 | 110.03 | Close | 5.625
4996 | 28 | 4 | CC DChg | 00:00:30 | 58:19:29 | -13848.6 | 1.5178 | 115.4 | 3.12 | 0 | 0 | 115.4 | 3.12 | 0.1806 | 4.89 | 0 | 0 | 0.1806 | 4.89 | 2025-12-22 02:21:26 | -21.0194 | -1775.4598 | -48.0672 | 109.56 | Close | 6.25
4997 | 28 | 4 | CC DChg | 00:00:33 | 58:19:32 | -13848.6 | 1.5119 | 126.9 | 3.44 | 0 | 0 | 126.9 | 3.44 | 0.1981 | 5.36 | 0 | 0 | 0.1981 | 5.36 | 2025-12-22 02:21:29 | -20.9377 | -1956.0151 | -52.9554 | 109.12 | Close | 6.875
4998 | 28 | 4 | CC DChg | 00:00:36 | 58:19:35 | -13848.6 | 1.5063 | 138.5 | 3.75 | 0 | 0 | 138.5 | 3.75 | 0.2155 | 5.84 | 0 | 0 | 0.2155 | 5.84 | 2025-12-22 02:21:32 | -20.8601 | -2060.7996 | -55.7923 | 108.73 | Close | 7.5
4999 | 28 | 4 | CC DChg | 00:00:39 | 58:19:38 | -13848.6 | 1.5014 | 150 | 4.06 | 0 | 0 | 150 | 4.06 | 0.2329 | 6.3 | 0 | 0 | 0.2329 | 6.3 | 2025-12-22 02:21:35 | -20.7923 | -2355.2041 | -63.7627 | 108.37 | Close | 8.125001
5000 | 28 | 4 | CC DChg | 00:00:42 | 58:19:41 | -13848.6 | 1.4961 | 161.6 | 4.37 | 0 | 0 | 161.6 | 4.37 | 0.2502 | 6.77 | 0 | 0 | 0.2502 | 6.77 | 2025-12-22 02:21:38 | -20.7189 | -2177.4465 | -58.9503 | 107.99 | Close | 8.75
5001 | 28 | 4 | CC DChg | 00:00:45 | 58:19:44 | -13848.6 | 1.4911 | 173.1 | 4.69 | 0 | 0 | 173.1 | 4.69 | 0.2674 | 7.24 | 0 | 0 | 0.2674 | 7.24 | 2025-12-22 02:21:41 | -20.6496 | -2308.0978 | -62.4874 | 107.63 | Close | 9.375
5002 | 28 | 4 | CC DChg | 00:00:48 | 58:19:47 | -13848.6 | 1.4868 | 184.6 | 5 | 0 | 0 | 184.6 | 5 | 0.2846 | 7.71 | 0 | 0 | 0.2846 | 7.71 | 2025-12-22 02:21:44 | -20.5901 | -2683.8346 | -72.6598 | 107.32 | Close | 10
5003 | 28 | 4 | CC DChg | 00:00:51 | 58:19:50 | -13848.6 | 1.4822 | 196.2 | 5.31 | 0 | 0 | 196.2 | 5.31 | 0.3017 | 8.17 | 0 | 0 | 0.3017 | 8.17 | 2025-12-22 02:21:47 | -20.5264 | -2508.7995 | -67.921 | 106.99 | Close | 10.625
5004 | 28 | 4 | CC DChg | 00:00:54 | 58:19:53 | -13848.6 | 1.4781 | 207.7 | 5.62 | 0 | 0 | 207.7 | 5.62 | 0.3188 | 8.63 | 0 | 0 | 0.3188 | 8.63 | 2025-12-22 02:21:50 | -20.4696 | -2814.748 | -76.204 | 106.68 | Close | 11.25
5005 | 28 | 4 | CC DChg | 00:00:57 | 58:19:56 | -13848.6 | 1.4738 | 219.3 | 5.94 | 0 | 0 | 219.3 | 5.94 | 0.3358 | 9.09 | 0 | 0 | 0.3358 | 9.09 | 2025-12-22 02:21:53 | -20.41 | -2683.8346 | -72.6598 | 106.38 | Close | 11.875
5006 | 28 | 4 | CC DChg | 00:01:00 | 58:19:59 | -13848.6 | 1.4701 | 230.8 | 6.25 | 0 | 0 | 230.8 | 6.25 | 0.3528 | 9.55 | 0 | 0 | 0.3528 | 9.55 | 2025-12-22 02:21:56 | -20.3588 | -3119.0511 | -84.4425 | 106.11 | Close | 12.5
5007 | 28 | 4 | CC DChg | 00:01:03 | 58:20:02 | -13848.6 | 1.466 | 242.4 | 6.56 | 0 | 0 | 242.4 | 6.56 | 0.3698 | 10.01 | 0 | 0 | 0.3698 | 10.01 | 2025-12-22 02:21:59 | -20.302 | -2814.7534 | -76.2042 | 105.82 | Close | 13.125
5008 | 28 | 4 | CC DChg | 00:01:06 | 58:20:05 | -13848.6 | 1.4623 | 253.9 | 6.87 | 0 | 0 | 253.9 | 6.87 | 0.3867 | 10.47 | 0 | 0 | 0.3867 | 10.47 | 2025-12-22 02:22:02 | -20.2508 | -3119.0511 | -84.4425 | 105.55 | Close | 13.75
5009 | 28 | 4 | CC DChg | 00:01:09 | 58:20:08 | -13848.6 | 1.4583 | 265.4 | 7.19 | 0 | 0 | 265.4 | 7.19 | 0.4035 | 10.92 | 0 | 0 | 0.4035 | 10.92 | 2025-12-22 02:22:05 | -20.1954 | -2885.1222 | -78.1093 | 105.26 | Close | 14.375
5010 | 28 | 4 | CC DChg | 00:01:12 | 58:20:11 | -13848.6 | 1.4549 | 277 | 7.5 | 0 | 0 | 277 | 7.5 | 0.4203 | 11.38 | 0 | 0 | 0.4203 | 11.38 | 2025-12-22 02:22:08 | -20.1483 | -3394.2549 | -91.8931 | 105.01 | Close | 15
5011 | 28 | 4 | CC DChg | 00:01:15 | 58:20:14 | -13848.6 | 1.4515 | 288.5 | 7.81 | 0 | 0 | 288.5 | 7.81 | 0.4371 | 11.83 | 0 | 0 | 0.4371 | 11.83 | 2025-12-22 02:22:11 | -20.1012 | -3394.2549 | -91.8931 | 104.77 | Close | 15.625
5012 | 28 | 4 | CC DChg | 00:01:18 | 58:20:17 | -13848.6 | 1.4477 | 300.1 | 8.12 | 0 | 0 | 300.1 | 8.12 | 0.4538 | 12.29 | 0 | 0 | 0.4538 | 12.29 | 2025-12-22 02:22:14 | -20.0486 | -3036.9825 | -82.2206 | 104.49 | Close | 16.25
5013 | 28 | 4 | CC DChg | 00:01:21 | 58:20:20 | -13848.6 | 1.4446 | 311.6 | 8.44 | 0 | 0 | 311.6 | 8.44 | 0.4705 | 12.74 | 0 | 0 | 0.4705 | 12.74 | 2025-12-22 02:22:17 | -20.0057 | -3722.7312 | -100.786 | 104.27 | Close | 16.875
5014 | 28 | 4 | CC DChg | 00:01:24 | 58:20:23 | -13848.6 | 1.4409 | 323.1 | 8.75 | 0 | 0 | 323.1 | 8.75 | 0.4872 | 13.19 | 0 | 0 | 0.4872 | 13.19 | 2025-12-22 02:22:20 | -19.9544 | -3119.045 | -84.4423 | 104 | Close | 17.5
5015 | 28 | 4 | CC DChg | 00:01:27 | 58:20:26 | -13848.6 | 1.4378 | 334.7 | 9.06 | 0 | 0 | 334.7 | 9.06 | 0.5038 | 13.64 | 0 | 0 | 0.5038 | 13.64 | 2025-12-22 02:22:23 | -19.9115 | -3722.7384 | -100.7862 | 103.78 | Close | 18.125
5016 | 28 | 4 | CC DChg | 00:01:30 | 58:20:29 | -13848.6 | 1.4344 | 346.2 | 9.37 | 0 | 0 | 346.2 | 9.37 | 0.5203 | 14.09 | 0 | 0 | 0.5203 | 14.09 | 2025-12-22 02:22:26 | -19.8644 | -3394.2614 | -91.8933 | 103.53 | Close | 18.75
5017 | 28 | 4 | CC DChg | 00:01:33 | 58:20:32 | -13848.6 | 1.431 | 357.8 | 9.69 | 0 | 0 | 357.8 | 9.69 | 0.5369 | 14.54 | 0 | 0 | 0.5369 | 14.54 | 2025-12-22 02:22:29 | -19.8173 | -3394.2614 | -91.8933 | 103.28 | Close | 19.375
5018 | 28 | 4 | CC DChg | 00:01:36 | 58:20:35 | -13848.6 | 1.4279 | 369.3 | 10 | 0 | 0 | 369.3 | 10 | 0.5534 | 14.98 | 0 | 0 | 0.5534 | 14.98 | 2025-12-22 02:22:32 | -19.7744 | -3722.7384 | -100.7862 | 103.06 | Close | 20
5019 | 28 | 4 | CC DChg | 00:01:39 | 58:20:38 | -13848.6 | 1.4245 | 380.8 | 10.31 | 0 | 0 | 380.8 | 10.31 | 0.5698 | 15.43 | 0 | 0 | 0.5698 | 15.43 | 2025-12-22 02:22:35 | -19.7273 | -3394.2549 | -91.8931 | 102.83 | Close | 20.625
5020 | 28 | 4 | CC DChg | 00:01:42 | 58:20:41 | -13848.6 | 1.4214 | 392.4 | 10.62 | 0 | 0 | 392.4 | 10.62 | 0.5863 | 15.87 | 0 | 0 | 0.5863 | 15.87 | 2025-12-22 02:22:38 | -19.6844 | -3722.7384 | -100.7862 | 102.6 | Close | 21.25
5021 | 28 | 4 | CC DChg | 00:01:45 | 58:20:44 | -13848.6 | 1.418 | 403.9 | 10.94 | 0 | 0 | 403.9 | 10.94 | 0.6026 | 16.32 | 0 | 0 | 0.6026 | 16.32 | 2025-12-22 02:22:41 | -19.6373 | -3394.2614 | -91.8933 | 102.35 | Close | 21.875
5022 | 28 | 4 | CC DChg | 00:01:48 | 58:20:47 | -13848.6 | 1.4149 | 415.5 | 11.25 | 0 | 0 | 415.5 | 11.25 | 0.619 | 16.76 | 0 | 0 | 0.619 | 16.76 | 2025-12-22 02:22:44 | -19.5944 | -3722.724 | -100.7858 | 102.13 | Close | 22.5
5023 | 28 | 4 | CC DChg | 00:01:51 | 58:20:50 | -13848.6 | 1.4118 | 427 | 11.56 | 0 | 0 | 427 | 11.56 | 0.6353 | 17.2 | 0 | 0 | 0.6353 | 17.2 | 2025-12-22 02:22:47 | -19.5514 | -3722.7384 | -100.7862 | 101.9 | Close | 23.125
5024 | 28 | 4 | CC DChg | 00:01:54 | 58:20:53 | -13848.6 | 1.4084 | 438.5 | 11.87 | 0 | 0 | 438.5 | 11.87 | 0.6516 | 17.64 | 0 | 0 | 0.6516 | 17.64 | 2025-12-22 02:22:50 | -19.5043 | -3394.2614 | -91.8933 | 101.66 | Close | 23.75
5025 | 28 | 4 | CC DChg | 00:01:57 | 58:20:56 | -13848.6 | 1.4056 | 450.1 | 12.19 | 0 | 0 | 450.1 | 12.19 | 0.6678 | 18.08 | 0 | 0 | 0.6678 | 18.08 | 2025-12-22 02:22:53 | -19.4656 | -4121.6032 | -111.5847 | 101.45 | Close | 24.375
5026 | 28 | 4 | CC DChg | 00:02:00 | 58:20:59 | -13848.6 | 1.4022 | 461.6 | 12.5 | 0 | 0 | 461.6 | 12.5 | 0.684 | 18.52 | 0 | 0 | 0.684 | 18.52 | 2025-12-22 02:22:56 | -19.4185 | -3394.2614 | -91.8933 | 101.21 | Close | 25
5027 | 28 | 4 | CC DChg | 00:02:03 | 58:21:02 | -13848.6 | 1.3991 | 473.2 | 12.81 | 0 | 0 | 473.2 | 12.81 | 0.7002 | 18.96 | 0 | 0 | 0.7002 | 18.96 | 2025-12-22 02:22:59 | -19.3755 | -3722.7384 | -100.7862 | 100.99 | Close | 25.625
5028 | 28 | 4 | CC DChg | 00:02:06 | 58:21:05 | -13848.6 | 1.3963 | 484.7 | 13.12 | 0 | 0 | 484.7 | 13.12 | 0.7163 | 19.39 | 0 | 0 | 0.7163 | 19.39 | 2025-12-22 02:23:02 | -19.3368 | -4121.6032 | -111.5847 | 100.78 | Close | 26.25
5029 | 28 | 4 | CC DChg | 00:02:09 | 58:21:08 | -13848.6 | 1.3929 | 496.2 | 13.43 | 0 | 0 | 496.2 | 13.43 | 0.7324 | 19.83 | 0 | 0 | 0.7324 | 19.83 | 2025-12-22 02:23:05 | -19.2897 | -3394.2614 | -91.8933 | 100.54 | Close | 26.875
5030 | 28 | 4 | CC DChg | 00:02:12 | 58:21:11 | -13848.6 | 1.3898 | 507.8 | 13.75 | 0 | 0 | 507.8 | 13.75 | 0.7484 | 20.26 | 0 | 0 | 0.7484 | 20.26 | 2025-12-22 02:23:08 | -19.2468 | -3722.7384 | -100.7862 | 100.31 | Close | 27.5
5031 | 28 | 4 | CC DChg | 00:02:15 | 58:21:14 | -13848.6 | 1.3867 | 519.3 | 14.06 | 0 | 0 | 519.3 | 14.06 | 0.7645 | 20.7 | 0 | 0 | 0.7645 | 20.7 | 2025-12-22 02:23:11 | -19.2038 | -3722.724 | -100.7858 | 100.09 | Close | 28.125
5032 | 28 | 4 | CC DChg | 00:02:18 | 58:21:17 | -13848.6 | 1.3836 | 530.9 | 14.37 | 0 | 0 | 530.9 | 14.37 | 0.7805 | 21.13 | 0 | 0 | 0.7805 | 21.13 | 2025-12-22 02:23:14 | -19.1609 | -3722.7527 | -100.7865 | 99.87 | Close | 28.75
5033 | 28 | 4 | CC DChg | 00:02:21 | 58:21:20 | -13848.6 | 1.3808 | 542.4 | 14.68 | 0 | 0 | 542.4 | 14.68 | 0.7964 | 21.56 | 0 | 0 | 0.7964 | 21.56 | 2025-12-22 02:23:17 | -19.1221 | -4121.6032 | -111.5847 | 99.66 | Close | 29.375
5034 | 28 | 4 | CC DChg | 00:02:24 | 58:21:23 | -13848.6 | 1.3774 | 553.9 | 15 | 0 | 0 | 553.9 | 15 | 0.8123 | 21.99 | 0 | 0 | 0.8123 | 21.99 | 2025-12-22 02:23:20 | -19.075 | -3394.2484 | -91.8929 | 99.42 | Close | 30
5035 | 28 | 4 | CC DChg | 00:02:27 | 58:21:26 | -13848.6 | 1.3743 | 565.5 | 15.31 | 0 | 0 | 565.5 | 15.31 | 0.8282 | 22.42 | 0 | 0 | 0.8282 | 22.42 | 2025-12-22 02:23:23 | -19.0321 | -3722.7527 | -100.7865 | 99.19 | Close | 30.625
5036 | 28 | 4 | CC DChg | 00:02:30 | 58:21:29 | -13848.6 | 1.3715 | 577 | 15.62 | 0 | 0 | 577 | 15.62 | 0.844 | 22.85 | 0 | 0 | 0.844 | 22.85 | 2025-12-22 02:23:26 | -18.9933 | -4121.5714 | -111.5838 | 98.99 | Close | 31.25
5037 | 28 | 4 | CC DChg | 00:02:33 | 58:21:32 | -13848.6 | 1.3681 | 588.6 | 15.93 | 0 | 0 | 588.6 | 15.93 | 0.8598 | 23.28 | 0 | 0 | 0.8598 | 23.28 | 2025-12-22 02:23:29 | -18.9462 | -3394.2876 | -91.894 | 98.75 | Close | 31.875
5038 | 28 | 4 | CC DChg | 00:02:36 | 58:21:35 | -13848.6 | 1.3653 | 600.1 | 16.25 | 0 | 0 | 600.1 | 16.25 | 0.8756 | 23.71 | 0 | 0 | 0.8756 | 23.71 | 2025-12-22 02:23:32 | -18.9075 | -4121.6032 | -111.5847 | 98.54 | Close | 32.5
5039 | 28 | 4 | CC DChg | 00:02:39 | 58:21:38 | -13848.6 | 1.3619 | 611.6 | 16.56 | 0 | 0 | 611.6 | 16.56 | 0.8914 | 24.13 | 0 | 0 | 0.8914 | 24.13 | 2025-12-22 02:23:35 | -18.8604 | -3394.2484 | -91.8929 | 98.3 | Close | 33.125
5040 | 28 | 4 | CC DChg | 00:02:42 | 58:21:41 | -13848.6 | 1.3588 | 623.2 | 16.87 | 0 | 0 | 623.2 | 16.87 | 0.907 | 24.56 | 0 | 0 | 0.907 | 24.56 | 2025-12-22 02:23:38 | -18.8175 | -3722.7384 | -100.7862 | 98.08 | Close | 33.75
5041 | 28 | 4 | CC DChg | 00:02:45 | 58:21:44 | -13848.6 | 1.356 | 634.7 | 17.18 | 0 | 0 | 634.7 | 17.18 | 0.9227 | 24.98 | 0 | 0 | 0.9227 | 24.98 | 2025-12-22 02:23:41 | -18.7787 | -4121.5714 | -111.5838 | 97.87 | Close | 34.375
5042 | 28 | 4 | CC DChg | 00:02:48 | 58:21:47 | -13848.6 | 1.3526 | 646.3 | 17.5 | 0 | 0 | 646.3 | 17.5 | 0.9383 | 25.4 | 0 | 0 | 0.9383 | 25.4 | 2025-12-22 02:23:44 | -18.7316 | -3394.2745 | -91.8936 | 97.63 | Close | 35
5043 | 28 | 4 | CC DChg | 00:02:51 | 58:21:50 | -13848.6 | 1.3498 | 657.8 | 17.81 | 0 | 0 | 657.8 | 17.81 | 0.9539 | 25.83 | 0 | 0 | 0.9539 | 25.83 | 2025-12-22 02:23:47 | -18.6928 | -4121.6349 | -111.5855 | 97.42 | Close | 35.62501
5044 | 28 | 4 | CC DChg | 00:02:54 | 58:21:53 | -13848.6 | 1.3464 | 669.3 | 18.12 | 0 | 0 | 669.3 | 18.12 | 0.9695 | 26.25 | 0 | 0 | 0.9695 | 26.25 | 2025-12-22 02:23:50 | -18.6457 | -3394.2353 | -91.8926 | 97.18 | Close | 36.25
5045 | 28 | 4 | CC DChg | 00:02:57 | 58:21:56 | -13848.6 | 1.3433 | 680.9 | 18.43 | 0 | 0 | 680.9 | 18.43 | 0.985 | 26.67 | 0 | 0 | 0.985 | 26.67 | 2025-12-22 02:23:53 | -18.6028 | -3722.7384 | -100.7862 | 96.96 | Close | 36.875
5046 | 28 | 4 | CC DChg | 00:03:00 | 58:21:59 | -13848.6 | 1.3402 | 692.4 | 18.75 | 0 | 0 | 692.4 | 18.75 | 1.0005 | 27.09 | 0 | 0 | 1.0005 | 27.09 | 2025-12-22 02:23:56 | -18.5599 | -3722.7384 | -100.7862 | 96.73 | Close | 37.5
5047 | 28 | 4 | CC DChg | 00:03:03 | 58:22:02 | -13848.6 | 1.3371 | 704 | 19.06 | 0 | 0 | 704 | 19.06 | 1.0159 | 27.5 | 0 | 0 | 1.0159 | 27.5 | 2025-12-22 02:23:59 | -18.5169 | -3722.7097 | -100.7854 | 96.51 | Close | 38.125
5048 | 28 | 4 | CC DChg | 00:03:06 | 58:22:05 | -13848.6 | 1.334 | 715.5 | 19.37 | 0 | 0 | 715.5 | 19.37 | 1.0314 | 27.92 | 0 | 0 | 1.0314 | 27.92 | 2025-12-22 02:24:02 | -18.474 | -3722.767 | -100.7869 | 96.28 | Close | 38.75
5049 | 28 | 4 | CC DChg | 00:03:09 | 58:22:08 | -13848.6 | 1.3309 | 727.1 | 19.68 | 0 | 0 | 727.1 | 19.68 | 1.0467 | 28.34 | 0 | 0 | 1.0467 | 28.34 | 2025-12-22 02:24:05 | -18.4311 | -3722.7384 | -100.7862 | 96.05 | Close | 39.375
5050 | 28 | 4 | CC DChg | 00:03:12 | 58:22:11 | -13848.6 | 1.3278 | 738.6 | 20 | 0 | 0 | 738.6 | 20 | 1.0621 | 28.75 | 0 | 0 | 1.0621 | 28.75 | 2025-12-22 02:24:08 | -18.3881 | -3722.7384 | -100.7862 | 95.84 | Close | 40
5051 | 28 | 4 | CC DChg | 00:03:15 | 58:22:14 | -13848.6 | 1.3247 | 750.1 | 20.31 | 0 | 0 | 750.1 | 20.31 | 1.0774 | 29.17 | 0 | 0 | 1.0774 | 29.17 | 2025-12-22 02:24:11 | -18.3452 | -3722.7384 | -100.7862 | 95.61 | Close | 40.625
5052 | 28 | 4 | CC DChg | 00:03:18 | 58:22:17 | -13848.6 | 1.3213 | 761.7 | 20.62 | 0 | 0 | 761.7 | 20.62 | 1.0926 | 29.58 | 0 | 0 | 1.0926 | 29.58 | 2025-12-22 02:24:14 | -18.2981 | -3394.2484 | -91.8929 | 95.38 | Close | 41.25
5053 | 28 | 4 | CC DChg | 00:03:21 | 58:22:20 | -13848.6 | 1.3185 | 773.2 | 20.93 | 0 | 0 | 773.2 | 20.93 | 1.1079 | 29.99 | 0 | 0 | 1.1079 | 29.99 | 2025-12-22 02:24:17 | -18.2594 | -4121.619 | -111.5851 | 95.16 | Close | 41.875
5054 | 28 | 4 | CC DChg | 00:03:24 | 58:22:23 | -13848.6 | 1.3154 | 784.8 | 21.25 | 0 | 0 | 784.8 | 21.25 | 1.1231 | 30.41 | 0 | 0 | 1.1231 | 30.41 | 2025-12-22 02:24:20 | -18.2164 | -3722.724 | -100.7858 | 94.94 | Close | 42.5
5055 | 28 | 4 | CC DChg | 00:03:27 | 58:22:26 | -13848.6 | 1.3123 | 796.3 | 21.56 | 0 | 0 | 796.3 | 21.56 | 1.1382 | 30.82 | 0 | 0 | 1.1382 | 30.82 | 2025-12-22 02:24:23 | -18.1735 | -3722.7527 | -100.7865 | 94.72 | Close | 43.125
5056 | 28 | 4 | CC DChg | 00:03:30 | 58:22:29 | -13848.6 | 1.3092 | 807.8 | 21.87 | 0 | 0 | 807.8 | 21.87 | 1.1534 | 31.22 | 0 | 0 | 1.1534 | 31.22 | 2025-12-22 02:24:26 | -18.1306 | -3722.724 | -100.7858 | 94.49 | Close | 43.75
5057 | 28 | 4 | CC DChg | 00:03:33 | 58:22:32 | -13848.6 | 1.3058 | 819.4 | 22.18 | 0 | 0 | 819.4 | 22.18 | 1.1684 | 31.63 | 0 | 0 | 1.1684 | 31.63 | 2025-12-22 02:24:29 | -18.0835 | -3394.2484 | -91.8929 | 94.25 | Close | 44.375
5058 | 28 | 4 | CC DChg | 00:03:36 | 58:22:35 | -13848.6 | 1.303 | 830.9 | 22.5 | 0 | 0 | 830.9 | 22.5 | 1.1835 | 32.04 | 0 | 0 | 1.1835 | 32.04 | 2025-12-22 02:24:32 | -18.0447 | -4121.5873 | -111.5842 | 94.05 | Close | 45
5059 | 28 | 4 | CC DChg | 00:03:39 | 58:22:38 | -13848.6 | 1.2999 | 842.5 | 22.81 | 0 | 0 | 842.5 | 22.81 | 1.1985 | 32.45 | 0 | 0 | 1.1985 | 32.45 | 2025-12-22 02:24:35 | -18.0018 | -3722.7527 | -100.7865 | 93.82 | Close | 45.625
5060 | 28 | 4 | CC DChg | 00:03:42 | 58:22:41 | -13848.6 | 1.2965 | 854 | 23.12 | 0 | 0 | 854 | 23.12 | 1.2135 | 32.85 | 0 | 0 | 1.2135 | 32.85 | 2025-12-22 02:24:38 | -17.9547 | -3394.2484 | -91.8929 | 93.58 | Close | 46.25
5061 | 28 | 4 | CC DChg | 00:03:45 | 58:22:44 | -13848.6 | 1.2937 | 865.5 | 23.43 | 0 | 0 | 865.5 | 23.43 | 1.2284 | 33.26 | 0 | 0 | 1.2284 | 33.26 | 2025-12-22 02:24:41 | -17.9159 | -4121.6508 | -111.586 | 93.37 | Close | 46.87501
5062 | 28 | 4 | CC DChg | 00:03:48 | 58:22:47 | -13848.6 | 1.2903 | 877.1 | 23.75 | 0 | 0 | 877.1 | 23.75 | 1.2434 | 33.66 | 0 | 0 | 1.2434 | 33.66 | 2025-12-22 02:24:44 | -17.8688 | -3394.2222 | -91.8922 | 93.13 | Close | 47.5
5063 | 28 | 4 | CC DChg | 00:03:51 | 58:22:50 | -13848.6 | 1.2875 | 888.6 | 24.06 | 0 | 0 | 888.6 | 24.06 | 1.2582 | 34.06 | 0 | 0 | 1.2582 | 34.06 | 2025-12-22 02:24:47 | -17.83 | -4121.619 | -111.5851 | 92.93 | Close | 48.125
5064 | 28 | 4 | CC DChg | 00:03:54 | 58:22:53 | -13848.6 | 1.2844 | 900.2 | 24.37 | 0 | 0 | 900.2 | 24.37 | 1.2731 | 34.47 | 0 | 0 | 1.2731 | 34.47 | 2025-12-22 02:24:50 | -17.7871 | -3722.724 | -100.7858 | 92.7 | Close | 48.75
5065 | 28 | 4 | CC DChg | 00:03:57 | 58:22:56 | -13848.6 | 1.281 | 911.7 | 24.68 | 0 | 0 | 911.7 | 24.68 | 1.2879 | 34.87 | 0 | 0 | 1.2879 | 34.87 | 2025-12-22 02:24:53 | -17.74 | -3394.2745 | -91.8936 | 92.46 | Close | 49.375
5066 | 28 | 4 | CC DChg | 00:04:00 | 58:22:59 | -13848.6 | 1.2782 | 923.2 | 24.99 | 0 | 0 | 923.2 | 24.99 | 1.3026 | 35.27 | 0 | 0 | 1.3026 | 35.27 | 2025-12-22 02:24:56 | -17.7013 | -4121.5873 | -111.5842 | 92.25 | Close | 50
5067 | 28 | 4 | CC DChg | 00:04:03 | 58:23:02 | -13848.6 | 1.2751 | 934.8 | 25.31 | 0 | 0 | 934.8 | 25.31 | 1.3174 | 35.67 | 0 | 0 | 1.3174 | 35.67 | 2025-12-22 02:24:59 | -17.6583 | -3722.7527 | -100.7865 | 92.03 | Close | 50.625
5068 | 28 | 4 | CC DChg | 00:04:06 | 58:23:05 | -13848.6 | 1.272 | 946.3 | 25.62 | 0 | 0 | 946.3 | 25.62 | 1.3321 | 36.06 | 0 | 0 | 1.3321 | 36.06 | 2025-12-22 02:25:02 | -17.6154 | -3722.724 | -100.7858 | 91.81 | Close | 51.25
5069 | 28 | 4 | CC DChg | 00:04:09 | 58:23:08 | -13848.6 | 1.2689 | 957.9 | 25.93 | 0 | 0 | 957.9 | 25.93 | 1.3467 | 36.46 | 0 | 0 | 1.3467 | 36.46 | 2025-12-22 02:25:05 | -17.5725 | -3722.7527 | -100.7865 | 91.58 | Close | 51.875
5070 | 28 | 4 | CC DChg | 00:04:12 | 58:23:11 | -13848.6 | 1.2655 | 969.4 | 26.24 | 0 | 0 | 969.4 | 26.24 | 1.3613 | 36.86 | 0 | 0 | 1.3613 | 36.86 | 2025-12-22 02:25:08 | -17.5254 | -3394.2484 | -91.8929 | 91.34 | Close | 52.5
5071 | 28 | 4 | CC DChg | 00:04:15 | 58:23:14 | -13848.6 | 1.2627 | 980.9 | 26.56 | 0 | 0 | 980.9 | 26.56 | 1.3759 | 37.25 | 0 | 0 | 1.3759 | 37.25 | 2025-12-22 02:25:11 | -17.4866 | -4121.619 | -111.5851 | 91.14 | Close | 53.125
5072 | 28 | 4 | CC DChg | 00:04:18 | 58:23:17 | -13848.6 | 1.2596 | 992.5 | 26.87 | 0 | 0 | 992.5 | 26.87 | 1.3905 | 37.64 | 0 | 0 | 1.3905 | 37.64 | 2025-12-22 02:25:14 | -17.4437 | -3722.724 | -100.7858 | 90.91 | Close | 53.75
5073 | 28 | 4 | CC DChg | 00:04:21 | 58:23:20 | -13848.6 | 1.2565 | 1004 | 27.18 | 0 | 0 | 1004 | 27.18 | 1.405 | 38.04 | 0 | 0 | 1.405 | 38.04 | 2025-12-22 02:25:17 | -17.4007 | -3722.7527 | -100.7865 | 90.69 | Close | 54.375
5074 | 28 | 4 | CC DChg | 00:04:24 | 58:23:23 | -13848.6 | 1.2534 | 1015.6 | 27.49 | 0 | 0 | 1015.6 | 27.49 | 1.4195 | 38.43 | 0 | 0 | 1.4195 | 38.43 | 2025-12-22 02:25:20 | -17.3578 | -3722.724 | -100.7858 | 90.46 | Close | 55
5075 | 28 | 4 | CC DChg | 00:04:27 | 58:23:26 | -13848.6 | 1.2506 | 1027.1 | 27.81 | 0 | 0 | 1027.1 | 27.81 | 1.4339 | 38.82 | 0 | 0 | 1.4339 | 38.82 | 2025-12-22 02:25:23 | -17.319 | -4121.5873 | -111.5842 | 90.26 | Close | 55.625
5076 | 28 | 4 | CC DChg | 00:04:30 | 58:23:29 | -13848.6 | 1.2472 | 1038.6 | 28.12 | 0 | 0 | 1038.6 | 28.12 | 1.4483 | 39.21 | 0 | 0 | 1.4483 | 39.21 | 2025-12-22 02:25:26 | -17.2719 | -3394.2484 | -91.8929 | 90.02 | Close | 56.25
5077 | 28 | 4 | CC DChg | 00:04:33 | 58:23:32 | -13848.6 | 1.2444 | 1050.2 | 28.43 | 0 | 0 | 1050.2 | 28.43 | 1.4627 | 39.6 | 0 | 0 | 1.4627 | 39.6 | 2025-12-22 02:25:29 | -17.2332 | -4121.619 | -111.5851 | 89.81 | Close | 56.875
5078 | 28 | 4 | CC DChg | 00:04:36 | 58:23:35 | -13848.6 | 1.241 | 1061.7 | 28.74 | 0 | 0 | 1061.7 | 28.74 | 1.4771 | 39.99 | 0 | 0 | 1.4771 | 39.99 | 2025-12-22 02:25:32 | -17.1861 | -3394.2745 | -91.8936 | 89.57 | Close | 57.5
5079 | 28 | 4 | CC DChg | 00:04:39 | 58:23:38 | -13848.6 | 1.2382 | 1073.3 | 29.06 | 0 | 0 | 1073.3 | 29.06 | 1.4914 | 40.38 | 0 | 0 | 1.4914 | 40.38 | 2025-12-22 02:25:35 | -17.1473 | -4121.5873 | -111.5842 | 89.37 | Close | 58.125
5080 | 28 | 4 | CC DChg | 00:04:42 | 58:23:41 | -13848.6 | 1.2351 | 1084.8 | 29.37 | 0 | 0 | 1084.8 | 29.37 | 1.5056 | 40.76 | 0 | 0 | 1.5056 | 40.76 | 2025-12-22 02:25:38 | -17.1044 | -3722.7527 | -100.7865 | 89.14 | Close | 58.75
5081 | 28 | 4 | CC DChg | 00:04:45 | 58:23:44 | -13848.6 | 1.232 | 1096.3 | 29.68 | 0 | 0 | 1096.3 | 29.68 | 1.5199 | 41.15 | 0 | 0 | 1.5199 | 41.15 | 2025-12-22 02:25:41 | -17.0615 | -3722.6953 | -100.785 | 88.92 | Close | 59.375
5082 | 28 | 4 | CC DChg | 00:04:48 | 58:23:47 | -13848.6 | 1.2289 | 1107.9 | 29.99 | 0 | 0 | 1107.9 | 29.99 | 1.5341 | 41.53 | 0 | 0 | 1.5341 | 41.53 | 2025-12-22 02:25:44 | -17.0185 | -3722.7527 | -100.7865 | 88.7 | Close | 60
5083 | 28 | 4 | CC DChg | 00:04:51 | 58:23:50 | -13848.6 | 1.2255 | 1119.4 | 30.31 | 0 | 0 | 1119.4 | 30.31 | 1.5482 | 41.92 | 0 | 0 | 1.5482 | 41.92 | 2025-12-22 02:25:47 | -16.9714 | -3394.2745 | -91.8936 | 88.45 | Close | 60.625
5084 | 28 | 4 | CC DChg | 00:04:54 | 58:23:53 | -13848.6 | 1.2227 | 1131 | 30.62 | 0 | 0 | 1131 | 30.62 | 1.5624 | 42.3 | 0 | 0 | 1.5624 | 42.3 | 2025-12-22 02:25:50 | -16.9327 | -4121.619 | -111.5851 | 88.24 | Close | 61.25001
5085 | 28 | 4 | CC DChg | 00:04:57 | 58:23:56 | -13848.6 | 1.2196 | 1142.5 | 30.93 | 0 | 0 | 1142.5 | 30.93 | 1.5764 | 42.68 | 0 | 0 | 1.5764 | 42.68 | 2025-12-22 02:25:53 | -16.8897 | -3722.6953 | -100.785 | 88.02 | Close | 61.875
5086 | 28 | 4 | CC DChg | 00:05:00 | 58:23:59 | -13848.6 | 1.2165 | 1154 | 31.24 | 0 | 0 | 1154 | 31.24 | 1.5905 | 43.06 | 0 | 0 | 1.5905 | 43.06 | 2025-12-22 02:25:56 | -16.8468 | -3722.724 | -100.7858 | 87.8 | Close | 62.5
5087 | 28 | 4 | CC DChg | 00:05:03 | 58:24:02 | -13848.6 | 1.2134 | 1165.6 | 31.56 | 0 | 0 | 1165.6 | 31.56 | 1.6045 | 43.44 | 0 | 0 | 1.6045 | 43.44 | 2025-12-22 02:25:59 | -16.8039 | -3722.7814 | -100.7873 | 87.58 | Close | 63.125
5088 | 28 | 4 | CC DChg | 00:05:06 | 58:24:05 | -13848.6 | 1.2103 | 1177.1 | 31.87 | 0 | 0 | 1177.1 | 31.87 | 1.6185 | 43.82 | 0 | 0 | 1.6185 | 43.82 | 2025-12-22 02:26:02 | -16.7609 | -3722.7527 | -100.7865 | 87.35 | Close | 63.75001
5089 | 28 | 4 | CC DChg | 00:05:09 | 58:24:08 | -13848.6 | 1.2072 | 1188.7 | 32.18 | 0 | 0 | 1188.7 | 32.18 | 1.6325 | 44.2 | 0 | 0 | 1.6325 | 44.2 | 2025-12-22 02:26:05 | -16.718 | -3722.724 | -100.7858 | 87.13 | Close | 64.375
5090 | 28 | 4 | CC DChg | 00:05:12 | 58:24:11 | -13848.6 | 1.2041 | 1200.2 | 32.49 | 0 | 0 | 1200.2 | 32.49 | 1.6464 | 44.57 | 0 | 0 | 1.6464 | 44.57 | 2025-12-22 02:26:08 | -16.6751 | -3722.7527 | -100.7865 | 86.9 | Close | 65.00001
5091 | 28 | 4 | CC DChg | 00:05:15 | 58:24:14 | -13848.6 | 1.201 | 1211.8 | 32.81 | 0 | 0 | 1211.8 | 32.81 | 1.6603 | 44.95 | 0 | 0 | 1.6603 | 44.95 | 2025-12-22 02:26:11 | -16.6321 | -3722.6667 | -100.7842 | 86.68 | Close | 65.625
5092 | 28 | 4 | CC DChg | 00:05:18 | 58:24:17 | -13848.6 | 1.1979 | 1223.3 | 33.12 | 0 | 0 | 1223.3 | 33.12 | 1.6741 | 45.32 | 0 | 0 | 1.6741 | 45.32 | 2025-12-22 02:26:14 | -16.5892 | -3722.7814 | -100.7873 | 86.46 | Close | 66.25
5093 | 28 | 4 | CC DChg | 00:05:21 | 58:24:20 | -13848.6 | 1.1951 | 1234.8 | 33.43 | 0 | 0 | 1234.8 | 33.43 | 1.6879 | 45.7 | 0 | 0 | 1.6879 | 45.7 | 2025-12-22 02:26:17 | -16.5504 | -4121.5556 | -111.5834 | 86.25 | Close | 66.875
5094 | 28 | 4 | CC DChg | 00:05:24 | 58:24:23 | -13848.6 | 1.1917 | 1246.4 | 33.74 | 0 | 0 | 1246.4 | 33.74 | 1.7017 | 46.07 | 0 | 0 | 1.7017 | 46.07 | 2025-12-22 02:26:20 | -16.5034 | -3394.3007 | -91.8943 | 86.01 | Close | 67.5
5095 | 28 | 4 | CC DChg | 00:05:27 | 58:24:26 | -13848.6 | 1.1886 | 1257.9 | 34.06 | 0 | 0 | 1257.9 | 34.06 | 1.7154 | 46.44 | 0 | 0 | 1.7154 | 46.44 | 2025-12-22 02:26:23 | -16.4604 | -3722.7527 | -100.7865 | 85.78 | Close | 68.12501
5096 | 28 | 4 | CC DChg | 00:05:30 | 58:24:29 | -13848.6 | 1.1852 | 1269.5 | 34.37 | 0 | 0 | 1269.5 | 34.37 | 1.7291 | 46.81 | 0 | 0 | 1.7291 | 46.81 | 2025-12-22 02:26:26 | -16.4133 | -3394.1961 | -91.8915 | 85.54 | Close | 68.74999
5097 | 28 | 4 | CC DChg | 00:05:33 | 58:24:32 | -13848.6 | 1.1824 | 1281 | 34.68 | 0 | 0 | 1281 | 34.68 | 1.7428 | 47.18 | 0 | 0 | 1.7428 | 47.18 | 2025-12-22 02:26:29 | -16.3746 | -4121.619 | -111.5851 | 85.34 | Close | 69.375
5098 | 28 | 4 | CC DChg | 00:05:36 | 58:24:35 | -13848.6 | 1.1793 | 1292.5 | 34.99 | 0 | 0 | 1292.5 | 34.99 | 1.7564 | 47.55 | 0 | 0 | 1.7564 | 47.55 | 2025-12-22 02:26:32 | -16.3316 | -3722.7527 | -100.7865 | 85.11 | Close | 70
5099 | 28 | 4 | CC DChg | 00:05:39 | 58:24:38 | -13848.6 | 1.1759 | 1304.1 | 35.31 | 0 | 0 | 1304.1 | 35.31 | 1.77 | 47.92 | 0 | 0 | 1.77 | 47.92 | 2025-12-22 02:26:35 | -16.2845 | -3394.3007 | -91.8943 | 84.87 | Close | 70.62501
5100 | 28 | 4 | CC DChg | 00:05:42 | 58:24:41 | -13848.6 | 1.1731 | 1315.6 | 35.62 | 0 | 0 | 1315.6 | 35.62 | 1.7835 | 48.29 | 0 | 0 | 1.7835 | 48.29 | 2025-12-22 02:26:38 | -16.2458 | -4121.619 | -111.5851 | 84.67 | Close | 71.25001
5101 | 28 | 4 | CC DChg | 00:05:45 | 58:24:44 | -13848.6 | 1.1697 | 1327.2 | 35.93 | 0 | 0 | 1327.2 | 35.93 | 1.7971 | 48.65 | 0 | 0 | 1.7971 | 48.65 | 2025-12-22 02:26:41 | -16.1987 | -3394.2484 | -91.8929 | 84.43 | Close | 71.87501
5102 | 28 | 4 | CC DChg | 00:05:48 | 58:24:47 | -13848.6 | 1.1666 | 1338.7 | 36.24 | 0 | 0 | 1338.7 | 36.24 | 1.8105 | 49.02 | 0 | 0 | 1.8105 | 49.02 | 2025-12-22 02:26:44 | -16.1558 | -3722.6953 | -100.785 | 84.2 | Close | 72.5
5103 | 28 | 4 | CC DChg | 00:05:51 | 58:24:50 | -13848.6 | 1.1635 | 1350.2 | 36.56 | 0 | 0 | 1350.2 | 36.56 | 1.824 | 49.38 | 0 | 0 | 1.824 | 49.38 | 2025-12-22 02:26:47 | -16.1128 | -3722.724 | -100.7858 | 83.97 | Close | 73.125
5104 | 28 | 4 | CC DChg | 00:05:54 | 58:24:53 | -13848.6 | 1.16 | 1361.8 | 36.87 | 0 | 0 | 1361.8 | 36.87 | 1.8374 | 49.74 | 0 | 0 | 1.8374 | 49.74 | 2025-12-22 02:26:50 | -16.0644 | -3297.2952 | -89.2681 | 83.72 | Close | 73.75
5105 | 28 | 4 | CC DChg | 00:05:57 | 58:24:56 | -13848.6 | 1.1573 | 1373.3 | 37.18 | 0 | 0 | 1373.3 | 37.18 | 1.8508 | 50.11 | 0 | 0 | 1.8508 | 50.11 | 2025-12-22 02:26:53 | -16.027 | -4274.2716 | -115.7179 | 83.52 | Close | 74.375
5106 | 28 | 4 | CC DChg | 00:06:00 | 58:24:59 | -13848.6 | 1.1542 | 1384.9 | 37.49 | 0 | 0 | 1384.9 | 37.49 | 1.8641 | 50.47 | 0 | 0 | 1.8641 | 50.47 | 2025-12-22 02:26:56 | -15.984 | -3722.724 | -100.7858 | 83.3 | Close | 75
5107 | 28 | 4 | CC DChg | 00:06:03 | 58:25:02 | -13848.6 | 1.1507 | 1396.4 | 37.8 | 0 | 0 | 1396.4 | 37.8 | 1.8774 | 50.83 | 0 | 0 | 1.8774 | 50.83 | 2025-12-22 02:26:59 | -15.9356 | -3297.2698 | -89.2674 | 83.05 | Close | 75.625
5108 | 28 | 4 | CC DChg | 00:06:06 | 58:25:05 | -13848.6 | 1.1476 | 1407.9 | 38.12 | 0 | 0 | 1407.9 | 38.12 | 1.8906 | 51.19 | 0 | 0 | 1.8906 | 51.19 | 2025-12-22 02:27:02 | -15.8926 | -3722.6953 | -100.785 | 82.82 | Close | 76.24999
5109 | 28 | 4 | CC DChg | 00:06:09 | 58:25:08 | -13848.6 | 1.1442 | 1419.5 | 38.43 | 0 | 0 | 1419.5 | 38.43 | 1.9039 | 51.54 | 0 | 0 | 1.9039 | 51.54 | 2025-12-22 02:27:05 | -15.8455 | -3394.3007 | -91.8943 | 82.58 | Close | 76.875
5110 | 28 | 4 | CC DChg | 00:06:12 | 58:25:11 | -13848.6 | 1.1411 | 1431 | 38.74 | 0 | 0 | 1431 | 38.74 | 1.9171 | 51.9 | 0 | 0 | 1.9171 | 51.9 | 2025-12-22 02:27:08 | -15.8026 | -3722.7527 | -100.7865 | 82.36 | Close | 77.5
5111 | 28 | 4 | CC DChg | 00:06:15 | 58:25:14 | -13848.6 | 1.138 | 1442.6 | 39.05 | 0 | 0 | 1442.6 | 39.05 | 1.9302 | 52.26 | 0 | 0 | 1.9302 | 52.26 | 2025-12-22 02:27:11 | -15.7597 | -3722.7527 | -100.7865 | 82.13 | Close | 78.12501
5112 | 28 | 4 | CC DChg | 00:06:18 | 58:25:17 | -13848.6 | 1.1346 | 1454.1 | 39.37 | 0 | 0 | 1454.1 | 39.37 | 1.9433 | 52.61 | 0 | 0 | 1.9433 | 52.61 | 2025-12-22 02:27:14 | -15.7126 | -3394.2484 | -91.8929 | 81.89 | Close | 78.75
5113 | 28 | 4 | CC DChg | 00:06:21 | 58:25:20 | -13848.6 | 1.1315 | 1465.6 | 39.68 | 0 | 0 | 1465.6 | 39.68 | 1.9564 | 52.97 | 0 | 0 | 1.9564 | 52.97 | 2025-12-22 02:27:17 | -15.6697 | -3722.724 | -100.7858 | 81.66 | Close | 79.375
5114 | 28 | 4 | CC DChg | 00:06:24 | 58:25:23 | -13848.6 | 1.1278 | 1477.2 | 39.99 | 0 | 0 | 1477.2 | 39.99 | 1.9694 | 53.32 | 0 | 0 | 1.9694 | 53.32 | 2025-12-22 02:27:20 | -15.6184 | -3119.0631 | -84.4428 | 81.39 | Close | 80
5115 | 28 | 4 | CC DChg | 00:06:27 | 58:25:26 | -13848.6 | 1.1247 | 1488.7 | 40.3 | 0 | 0 | 1488.7 | 40.3 | 1.9824 | 53.67 | 0 | 0 | 1.9824 | 53.67 | 2025-12-22 02:27:23 | -15.5755 | -3722.7527 | -100.7865 | 81.17 | Close | 80.62501
5116 | 28 | 4 | CC DChg | 00:06:30 | 58:25:29 | -13848.6 | 1.1213 | 1500.3 | 40.62 | 0 | 0 | 1500.3 | 40.62 | 1.9954 | 54.02 | 0 | 0 | 1.9954 | 54.02 | 2025-12-22 02:27:26 | -15.5284 | -3394.2484 | -91.8929 | 80.93 | Close | 81.25001
5117 | 28 | 4 | CC DChg | 00:06:33 | 58:25:32 | -13848.6 | 1.1179 | 1511.8 | 40.93 | 0 | 0 | 1511.8 | 40.93 | 2.0083 | 54.37 | 0 | 0 | 2.0083 | 54.37 | 2025-12-22 02:27:29 | -15.4813 | -3394.2484 | -91.8929 | 80.68 | Close | 81.875
5118 | 28 | 4 | CC DChg | 00:06:36 | 58:25:35 | -13848.6 | 1.1148 | 1523.3 | 41.24 | 0 | 0 | 1523.3 | 41.24 | 2.0212 | 54.72 | 0 | 0 | 2.0212 | 54.72 | 2025-12-22 02:27:32 | -15.4384 | -3722.724 | -100.7858 | 80.45 | Close | 82.5
5119 | 28 | 4 | CC DChg | 00:06:39 | 58:25:38 | -13848.6 | 1.1114 | 1534.9 | 41.55 | 0 | 0 | 1534.9 | 41.55 | 2.034 | 55.07 | 0 | 0 | 2.034 | 55.07 | 2025-12-22 02:27:35 | -15.3913 | -3394.2484 | -91.8929 | 80.21 | Close | 83.125
5120 | 28 | 4 | CC DChg | 00:06:42 | 58:25:41 | -13848.6 | 1.108 | 1546.4 | 41.87 | 0 | 0 | 1546.4 | 41.87 | 2.0468 | 55.41 | 0 | 0 | 2.0468 | 55.41 | 2025-12-22 02:27:38 | -15.3442 | -3394.3007 | -91.8943 | 79.96 | Close | 83.75001
5121 | 28 | 4 | CC DChg | 00:06:45 | 58:25:44 | -13848.6 | 1.1042 | 1558 | 42.18 | 0 | 0 | 1558 | 42.18 | 2.0596 | 55.76 | 0 | 0 | 2.0596 | 55.76 | 2025-12-22 02:27:41 | -15.2916 | -3036.9591 | -82.22 | 79.69 | Close | 84.375
5122 | 28 | 4 | CC DChg | 00:06:48 | 58:25:47 | -13848.6 | 1.1011 | 1569.5 | 42.49 | 0 | 0 | 1569.5 | 42.49 | 2.0723 | 56.1 | 0 | 0 | 2.0723 | 56.1 | 2025-12-22 02:27:44 | -15.2487 | -3722.724 | -100.7858 | 79.47 | Close | 85
5123 | 28 | 4 | CC DChg | 00:06:51 | 58:25:50 | -13848.6 | 1.0977 | 1581 | 42.8 | 0 | 0 | 1581 | 42.8 | 2.085 | 56.45 | 0 | 0 | 2.085 | 56.45 | 2025-12-22 02:27:47 | -15.2016 | -3394.2484 | -91.8929 | 79.22 | Close | 85.625
5124 | 28 | 4 | CC DChg | 00:06:54 | 58:25:53 | -13848.6 | 1.094 | 1592.6 | 43.12 | 0 | 0 | 1592.6 | 43.12 | 2.0977 | 56.79 | 0 | 0 | 2.0977 | 56.79 | 2025-12-22 02:27:50 | -15.1503 | -3119.0871 | -84.4434 | 78.95 | Close | 86.25001
5125 | 28 | 4 | CC DChg | 00:06:57 | 58:25:56 | -13848.6 | 1.0906 | 1604.1 | 43.43 | 0 | 0 | 1604.1 | 43.43 | 2.1103 | 57.13 | 0 | 0 | 2.1103 | 57.13 | 2025-12-22 02:27:53 | -15.1033 | -3394.2484 | -91.8929 | 78.71 | Close | 86.87501
5126 | 28 | 4 | CC DChg | 00:07:00 | 58:25:59 | -13848.6 | 1.0869 | 1615.7 | 43.74 | 0 | 0 | 1615.7 | 43.74 | 2.1228 | 57.47 | 0 | 0 | 2.1228 | 57.47 | 2025-12-22 02:27:56 | -15.052 | -3119.039 | -84.4421 | 78.44 | Close | 87.5
5127 | 28 | 4 | CC DChg | 00:07:03 | 58:26:02 | -13848.6 | 1.0835 | 1627.2 | 44.05 | 0 | 0 | 1627.2 | 44.05 | 2.1353 | 57.81 | 0 | 0 | 2.1353 | 57.81 | 2025-12-22 02:27:59 | -15.0049 | -3394.2484 | -91.8929 | 78.2 | Close | 88.125
5128 | 28 | 4 | CC DChg | 00:07:06 | 58:26:05 | -13848.6 | 1.0794 | 1638.7 | 44.37 | 0 | 0 | 1638.7 | 44.37 | 2.1478 | 58.15 | 0 | 0 | 2.1478 | 58.15 | 2025-12-22 02:28:02 | -14.9482 | -2814.7425 | -76.2039 | 77.9 | Close | 88.75
5129 | 28 | 4 | CC DChg | 00:07:09 | 58:26:08 | -13848.6 | 1.076 | 1650.3 | 44.68 | 0 | 0 | 1650.3 | 44.68 | 2.1603 | 58.49 | 0 | 0 | 2.1603 | 58.49 | 2025-12-22 02:28:05 | -14.9011 | -3394.3007 | -91.8943 | 77.65 | Close | 89.37501
5130 | 28 | 4 | CC DChg | 00:07:12 | 58:26:11 | -13848.6 | 1.072 | 1661.8 | 44.99 | 0 | 0 | 1661.8 | 44.99 | 2.1727 | 58.82 | 0 | 0 | 2.1727 | 58.82 | 2025-12-22 02:28:08 | -14.8457 | -2885.0667 | -78.1078 | 77.37 | Close | 90
5131 | 28 | 4 | CC DChg | 00:07:15 | 58:26:14 | -13848.6 | 1.0686 | 1673.4 | 45.3 | 0 | 0 | 1673.4 | 45.3 | 2.185 | 59.16 | 0 | 0 | 2.185 | 59.16 | 2025-12-22 02:28:11 | -14.7986 | -3394.3007 | -91.8943 | 77.12 | Close | 90.625
5132 | 28 | 4 | CC DChg | 00:07:18 | 58:26:17 | -13848.6 | 1.0646 | 1684.9 | 45.62 | 0 | 0 | 1684.9 | 45.62 | 2.1973 | 59.49 | 0 | 0 | 2.1973 | 59.49 | 2025-12-22 02:28:14 | -14.7432 | -2885.1111 | -78.109 | 76.83 | Close | 91.25
5133 | 28 | 4 | CC DChg | 00:07:21 | 58:26:20 | -13848.6 | 1.0608 | 1696.5 | 45.93 | 0 | 0 | 1696.5 | 45.93 | 2.2096 | 59.82 | 0 | 0 | 2.2096 | 59.82 | 2025-12-22 02:28:17 | -14.6906 | -3036.9591 | -82.22 | 76.56 | Close | 91.875
5134 | 28 | 4 | CC DChg | 00:07:24 | 58:26:23 | -13848.6 | 1.0574 | 1708 | 46.24 | 0 | 0 | 1708 | 46.24 | 2.2218 | 60.15 | 0 | 0 | 2.2218 | 60.15 | 2025-12-22 02:28:20 | -14.6435 | -3394.2484 | -91.8929 | 76.31 | Close | 92.5
5135 | 28 | 4 | CC DChg | 00:07:27 | 58:26:26 | -13848.6 | 1.0534 | 1719.5 | 46.55 | 0 | 0 | 1719.5 | 46.55 | 2.234 | 60.48 | 0 | 0 | 2.234 | 60.48 | 2025-12-22 02:28:23 | -14.5881 | -2885.1556 | -78.1102 | 76.02 | Close | 93.125
5136 | 28 | 4 | CC DChg | 00:07:30 | 58:26:29 | -13848.6 | 1.0497 | 1731.1 | 46.87 | 0 | 0 | 1731.1 | 46.87 | 2.2461 | 60.81 | 0 | 0 | 2.2461 | 60.81 | 2025-12-22 02:28:26 | -14.5369 | -3119.0871 | -84.4434 | 75.76 | Close | 93.75001
5137 | 28 | 4 | CC DChg | 00:07:33 | 58:26:32 | -13848.6 | 1.0456 | 1742.6 | 47.18 | 0 | 0 | 1742.6 | 47.18 | 2.2582 | 61.14 | 0 | 0 | 2.2582 | 61.14 | 2025-12-22 02:28:29 | -14.4801 | -2814.6992 | -76.2027 | 75.46 | Close | 94.375
5138 | 28 | 4 | CC DChg | 00:07:36 | 58:26:35 | -13848.6 | 1.0419 | 1754.2 | 47.49 | 0 | 0 | 1754.2 | 47.49 | 2.2702 | 61.46 | 0 | 0 | 2.2702 | 61.46 | 2025-12-22 02:28:32 | -14.4288 | -3119.039 | -84.4421 | 75.19 | Close | 95
5139 | 28 | 4 | CC DChg | 00:07:39 | 58:26:38 | -13848.6 | 1.0379 | 1765.7 | 47.8 | 0 | 0 | 1765.7 | 47.8 | 2.2822 | 61.79 | 0 | 0 | 2.2822 | 61.79 | 2025-12-22 02:28:35 | -14.3734 | -2885.1556 | -78.1102 | 74.9 | Close | 95.62501
5140 | 28 | 4 | CC DChg | 00:07:42 | 58:26:41 | -13848.6 | 1.0345 | 1777.2 | 48.12 | 0 | 0 | 1777.2 | 48.12 | 2.2942 | 62.11 | 0 | 0 | 2.2942 | 62.11 | 2025-12-22 02:28:38 | -14.3264 | -3394.2484 | -91.8929 | 74.66 | Close | 96.25
5141 | 28 | 4 | CC DChg | 00:07:45 | 58:26:44 | -13848.6 | 1.0305 | 1788.8 | 48.43 | 0 | 0 | 1788.8 | 48.43 | 2.3061 | 62.43 | 0 | 0 | 2.3061 | 62.43 | 2025-12-22 02:28:41 | -14.271 | -2885.1111 | -78.109 | 74.37 | Close | 96.875
5142 | 28 | 4 | CC DChg | 00:07:48 | 58:26:47 | -13848.6 | 1.0267 | 1800.3 | 48.74 | 0 | 0 | 1800.3 | 48.74 | 2.318 | 62.76 | 0 | 0 | 2.318 | 62.76 | 2025-12-22 02:28:44 | -14.2183 | -3036.9591 | -82.22 | 74.09 | Close | 97.5
5143 | 28 | 4 | CC DChg | 00:07:51 | 58:26:50 | -13848.6 | 1.023 | 1811.9 | 49.05 | 0 | 0 | 1811.9 | 49.05 | 2.3298 | 63.08 | 0 | 0 | 2.3298 | 63.08 | 2025-12-22 02:28:47 | -14.1671 | -3119.039 | -84.4421 | 73.83 | Close | 98.125
5144 | 28 | 4 | CC DChg | 00:07:54 | 58:26:53 | -13848.6 | 1.0196 | 1823.4 | 49.37 | 0 | 0 | 1823.4 | 49.37 | 2.3416 | 63.39 | 0 | 0 | 2.3416 | 63.39 | 2025-12-22 02:28:50 | -14.12 | -3394.3007 | -91.8943 | 73.58 | Close | 98.75
5145 | 28 | 4 | CC DChg | 00:07:57 | 58:26:56 | -13848.6 | 1.0159 | 1834.9 | 49.68 | 0 | 0 | 1834.9 | 49.68 | 2.3533 | 63.71 | 0 | 0 | 2.3533 | 63.71 | 2025-12-22 02:28:53 | -14.0688 | -3119.039 | -84.4421 | 73.31 | Close | 99.375
5146 | 28 | 4 | CC DChg | 00:08:00 | 58:26:59 | -13848.6 | 1.0125 | 1846.5 | 49.99 | 0 | 0 | 1846.5 | 49.99 | 2.365 | 64.03 | 0 | 0 | 2.365 | 64.03 | 2025-12-22 02:28:56 | -14.0217 | -3394.2484 | -91.8929 | 73.07 | Close | 100 |  | 1
5147 | 28 | 5 | CC Chg | 00:00:00 | 58:26:59 | 34.1 | 1.2106 | 0 | 0 | 0 | 0 | 0 | 0 | 0 | 0 | 0 | 0 | 0 | 0 | 2025-12-22 02:28:56 | 0.0413 | 0 | 0 | 35483.87 | Close | 0 |  | 0
5148 | 28 | 5 | CC Chg | 00:05:00 | 58:31:59 | 914.5 | 1.5581 | 76.1 | 2.06 | 76.1 | 2.06 | 0 | 0 | 0.1146 | 3.1 | 0.1146 | 3.1 | 0 | 0 | 2025-12-22 02:33:56 | 1.425 | 219.0048 | 5.9291 | 1703.24 | Close | 4.081398
5149 | 28 | 5 | CC Chg | 00:10:00 | 58:36:59 | 914.5 | 1.5879 | 152.3 | 4.12 | 152.3 | 4.12 | 0 | 0 | 0.2346 | 6.35 | 0.2346 | 6.35 | 0 | 0 | 2025-12-22 02:38:56 | 1.4522 | 2557.4664 | 69.2386 | 1735.61 | Close | 8.168606
5150 | 28 | 5 | CC Chg | 00:15:00 | 58:41:59 | 914.5 | 1.6055 | 228.5 | 6.19 | 228.5 | 6.19 | 0 | 0 | 0.3564 | 9.65 | 0.3564 | 9.65 | 0 | 0 | 2025-12-22 02:43:56 | 1.4683 | 4330.2551 | 117.2335 | 1754.85 | Close | 12.25581
5151 | 28 | 5 | CC Chg | 00:20:00 | 58:46:59 | 914.5 | 1.6198 | 304.7 | 8.25 | 304.7 | 8.25 | 0 | 0 | 0.4793 | 12.98 | 0.4793 | 12.98 | 0 | 0 | 2025-12-22 02:48:56 | 1.4814 | 5329.5493 | 144.2876 | 1770.49 | Close | 16.34302
5152 | 28 | 5 | CC Chg | 00:25:00 | 58:51:59 | 914.5 | 1.6328 | 381 | 10.31 | 381 | 10.31 | 0 | 0 | 0.6032 | 16.33 | 0.6032 | 16.33 | 0 | 0 | 2025-12-22 02:53:56 | 1.4933 | 5862.4974 | 158.7161 | 1784.59 | Close | 20.43023
5153 | 28 | 5 | CC Chg | 00:30:00 | 58:56:59 | 914.5 | 1.6446 | 457.2 | 12.38 | 457.2 | 12.38 | 0 | 0 | 0.7281 | 19.71 | 0.7281 | 19.71 | 0 | 0 | 2025-12-22 02:58:56 | 1.5041 | 6458.6855 | 174.8568 | 1797.5 | Close | 24.51744
5154 | 28 | 5 | CC Chg | 00:35:00 | 59:01:59 | 914.5 | 1.6561 | 533.4 | 14.44 | 533.4 | 14.44 | 0 | 0 | 0.8539 | 23.12 | 0.8539 | 23.12 | 0 | 0 | 2025-12-22 03:03:56 | 1.5146 | 6627.1768 | 179.4184 | 1810.07 | Close | 28.60465
5155 | 28 | 5 | CC Chg | 00:40:00 | 59:06:59 | 914.5 | 1.6669 | 609.6 | 16.5 | 609.6 | 16.5 | 0 | 0 | 0.9805 | 26.55 | 0.9805 | 26.55 | 0 | 0 | 2025-12-22 03:08:56 | 1.5245 | 7056.7078 | 191.0471 | 1821.99 | Close | 32.69185
5156 | 28 | 5 | CC Chg | 00:45:00 | 59:11:59 | 914.5 | 1.6775 | 685.8 | 18.57 | 685.8 | 18.57 | 0 | 0 | 1.108 | 30 | 1.108 | 30 | 0 | 0 | 2025-12-22 03:13:56 | 1.5342 | 7189.8616 | 194.652 | 1833.58 | Close | 36.77906
5157 | 28 | 5 | CC Chg | 00:50:00 | 59:16:59 | 914.5 | 1.688 | 762 | 20.63 | 762 | 20.63 | 0 | 0 | 1.2362 | 33.47 | 1.2362 | 33.47 | 0 | 0 | 2025-12-22 03:18:56 | 1.5438 | 7258.3365 | 196.5058 | 1845.06 | Close | 40.86627
5158 | 28 | 5 | CC Chg | 00:55:00 | 59:21:59 | 914.5 | 1.6989 | 838.2 | 22.69 | 838.2 | 22.69 | 0 | 0 | 1.3653 | 36.96 | 1.3653 | 36.96 | 0 | 0 | 2025-12-22 03:23:56 | 1.5537 | 6991.9674 | 189.2944 | 1856.98 | Close | 44.95348
5159 | 28 | 5 | CC Chg | 01:00:00 | 59:26:59 | 914.5 | 1.7097 | 914.4 | 24.76 | 914.4 | 24.76 | 0 | 0 | 1.4951 | 40.48 | 1.4951 | 40.48 | 0 | 0 | 2025-12-22 03:28:56 | 1.5636 | 7056.7243 | 191.0476 | 1868.79 | Close | 49.04069
5160 | 28 | 5 | CC Chg | 01:05:00 | 59:31:59 | 914.5 | 1.7209 | 990.7 | 26.82 | 990.7 | 26.82 | 0 | 0 | 1.6259 | 44.02 | 1.6259 | 44.02 | 0 | 0 | 2025-12-22 03:33:56 | 1.5738 | 6804.6746 | 184.2238 | 1881.03 | Close | 53.12789
5161 | 28 | 5 | CC Chg | 01:10:00 | 59:36:59 | 914.5 | 1.7327 | 1066.9 | 28.88 | 1066.9 | 28.88 | 0 | 0 | 1.7575 | 47.58 | 1.7575 | 47.58 | 0 | 0 | 2025-12-22 03:38:56 | 1.5846 | 6458.6893 | 174.8569 | 1894.16 | Close | 57.2151
5162 | 28 | 5 | CC Chg | 01:15:00 | 59:41:59 | 914.5 | 1.7447 | 1143.1 | 30.95 | 1143.1 | 30.95 | 0 | 0 | 1.89 | 51.17 | 1.89 | 51.17 | 0 | 0 | 2025-12-22 03:43:56 | 1.5956 | 6351.0444 | 171.9426 | 1907.06 | Close | 61.30231
5163 | 28 | 5 | CC Chg | 01:20:00 | 59:46:59 | 914.5 | 1.7575 | 1219.3 | 33.01 | 1219.3 | 33.01 | 0 | 0 | 2.0234 | 54.78 | 2.0234 | 54.78 | 0 | 0 | 2025-12-22 03:48:56 | 1.6073 | 5954.0972 | 161.196 | 1921.05 | Close | 65.38952
5164 | 28 | 5 | CC Chg | 01:25:00 | 59:51:59 | 914.5 | 1.7711 | 1295.5 | 35.07 | 1295.5 | 35.07 | 0 | 0 | 2.1579 | 58.42 | 2.1579 | 58.42 | 0 | 0 | 2025-12-22 03:53:56 | 1.6198 | 5603.8627 | 151.7141 | 1935.82 | Close | 69.47673
5165 | 28 | 5 | CC Chg | 01:30:00 | 59:56:59 | 914.5 | 1.7857 | 1371.7 | 37.14 | 1371.7 | 37.14 | 0 | 0 | 2.2934 | 62.09 | 2.2934 | 62.09 | 0 | 0 | 2025-12-22 03:58:56 | 1.6331 | 5220.0304 | 141.3225 | 1952.11 | Close | 73.56393
5166 | 28 | 5 | CC Chg | 01:35:00 | 60:01:59 | 914.5 | 1.8009 | 1447.9 | 39.2 | 1447.9 | 39.2 | 0 | 0 | 2.43 | 65.79 | 2.43 | 65.79 | 0 | 0 | 2025-12-22 04:03:56 | 1.647 | 5013.9825 | 135.7442 | 1968.4 | Close | 77.65114
5167 | 28 | 5 | CC Chg | 01:40:00 | 60:06:59 | 914.5 | 1.8173 | 1524.1 | 41.26 | 1524.1 | 41.26 | 0 | 0 | 2.5679 | 69.52 | 2.5679 | 69.52 | 0 | 0 | 2025-12-22 04:08:56 | 1.662 | 4647.1057 | 125.8117 | 1986.44 | Close | 81.73835
5168 | 28 | 5 | CC Chg | 01:45:00 | 60:11:59 | 914.5 | 1.835 | 1600.4 | 43.33 | 1600.4 | 43.33 | 0 | 0 | 2.7071 | 73.29 | 2.7071 | 73.29 | 0 | 0 | 2025-12-22 04:13:56 | 1.6782 | 4305.7878 | 116.5711 | 2005.8 | Close | 85.82556
5169 | 28 | 5 | CC Chg | 01:50:00 | 60:16:59 | 914.5 | 1.8532 | 1676.6 | 45.39 | 1676.6 | 45.39 | 0 | 0 | 2.8476 | 77.09 | 2.8476 | 77.09 | 0 | 0 | 2025-12-22 04:18:56 | 1.6948 | 4187.5067 | 113.3689 | 2025.7 | Close | 89.91277
5170 | 28 | 5 | CC Chg | 01:55:00 | 60:21:59 | 914.5 | 1.8718 | 1752.8 | 47.45 | 1752.8 | 47.45 | 0 | 0 | 2.9896 | 80.94 | 2.9896 | 80.94 | 0 | 0 | 2025-12-22 04:23:56 | 1.7119 | 4097.4432 | 110.9306 | 2046.03 | Close | 93.99998
5171 | 28 | 5 | CC Chg | 02:00:00 | 60:26:59 | 914.5 | 1.8911 | 1829 | 49.52 | 1829 | 49.52 | 0 | 0 | 3.133 | 84.82 | 3.133 | 84.82 | 0 | 0 | 2025-12-22 04:28:56 | 1.7295 | 3948.8313 | 106.9072 | 2067.14 | Close | 98.08718
5172 | 28 | 5 | CC Chg | 02:02:20 | 60:29:20 | 914.5 | 1.9001 | 1864.7 | 50.48 | 1864.7 | 50.48 | 0 | 0 | 3.2006 | 86.65 | 3.2006 | 86.65 | 0 | 0 | 2025-12-22 04:31:16 | 1.7377 | 3963.0617 | 107.2925 | 2076.98 | Close | 100 |  | 1
5173 | 29 | 4 | CC DChg | 00:00:00 | 60:29:20 | -13848.6 | 1.7047 | 0 | 0 | 0 | 0 | 0 | 0 | 0 | 0 | 0 | 0 | 0 | 0 | 2025-12-22 04:31:16 | -23.6077 | 0 | 0 | 123.05 | Close | 0 |  | 0
5174 | 29 | 4 | CC DChg | 00:00:03 | 60:29:23 | -13848.6 | 1.6189 | 11.5 | 0.31 | 0 | 0 | 11.5 | 0.31 | 0.019 | 0.52 | 0 | 0 | 0.019 | 0.52 | 2025-12-22 04:31:19 | -22.4195 | -134.5045 | -3.6415 | 116.86 | Close | 0.625
5175 | 29 | 4 | CC DChg | 00:00:06 | 60:29:26 | -13848.6 | 1.5928 | 23.1 | 0.62 | 0 | 0 | 23.1 | 0.62 | 0.0376 | 1.02 | 0 | 0 | 0.0376 | 1.02 | 2025-12-22 04:31:22 | -22.058 | -442.1641 | -11.9708 | 114.97 | Close | 1.25
5176 | 29 | 4 | CC DChg | 00:00:09 | 60:29:29 | -13848.6 | 1.5767 | 34.6 | 0.94 | 0 | 0 | 34.6 | 0.94 | 0.0558 | 1.51 | 0 | 0 | 0.0558 | 1.51 | 2025-12-22 04:31:25 | -21.8351 | -716.8002 | -19.406 | 113.81 | Close | 1.875
5177 | 29 | 4 | CC DChg | 00:00:12 | 60:29:32 | -13848.6 | 1.5637 | 46.2 | 1.25 | 0 | 0 | 46.2 | 1.25 | 0.074 | 2 | 0 | 0 | 0.074 | 2 | 2025-12-22 04:31:28 | -21.655 | -887.7297 | -24.0336 | 112.87 | Close | 2.5
5178 | 29 | 4 | CC DChg | 00:00:15 | 60:29:35 | -13848.6 | 1.5535 | 57.7 | 1.56 | 0 | 0 | 57.7 | 1.56 | 0.0919 | 2.49 | 0 | 0 | 0.0919 | 2.49 | 2025-12-22 04:31:31 | -21.5138 | -1131.4197 | -30.6311 | 112.13 | Close | 3.125
5179 | 29 | 4 | CC DChg | 00:00:18 | 60:29:38 | -13848.6 | 1.5445 | 69.2 | 1.87 | 0 | 0 | 69.2 | 1.87 | 0.1098 | 2.97 | 0 | 0 | 0.1098 | 2.97 | 2025-12-22 04:31:34 | -21.3891 | -1282.2759 | -34.7152 | 111.48 | Close | 3.75
5180 | 29 | 4 | CC DChg | 00:00:21 | 60:29:41 | -13848.6 | 1.5364 | 80.8 | 2.19 | 0 | 0 | 80.8 | 2.19 | 0.1276 | 3.45 | 0 | 0 | 0.1276 | 3.45 | 2025-12-22 04:31:37 | -21.277 | -1424.751 | -38.5725 | 110.9 | Close | 4.375
5181 | 29 | 4 | CC DChg | 00:00:24 | 60:29:44 | -13848.6 | 1.529 | 92.3 | 2.5 | 0 | 0 | 92.3 | 2.5 | 0.1453 | 3.93 | 0 | 0 | 0.1453 | 3.93 | 2025-12-22 04:31:40 | -21.1745 | -1559.5255 | -42.2212 | 110.37 | Close | 5
5182 | 29 | 4 | CC DChg | 00:00:27 | 60:29:47 | -13848.6 | 1.5218 | 103.9 | 2.81 | 0 | 0 | 103.9 | 2.81 | 0.1629 | 4.41 | 0 | 0 | 0.1629 | 4.41 | 2025-12-22 04:31:43 | -21.0748 | -1602.8434 | -43.394 | 109.85 | Close | 5.625
5183 | 29 | 4 | CC DChg | 00:00:30 | 60:29:50 | -13848.6 | 1.5159 | 115.4 | 3.12 | 0 | 0 | 115.4 | 3.12 | 0.1804 | 4.88 | 0 | 0 | 0.1804 | 4.88 | 2025-12-22 04:31:46 | -20.9931 | -1956.0151 | -52.9554 | 109.42 | Close | 6.25
5184 | 29 | 4 | CC DChg | 00:00:33 | 60:29:53 | -13848.6 | 1.5097 | 126.9 | 3.44 | 0 | 0 | 126.9 | 3.44 | 0.1979 | 5.36 | 0 | 0 | 0.1979 | 5.36 | 2025-12-22 04:31:49 | -20.9072 | -1861.3692 | -50.3931 | 108.99 | Close | 6.875
5185 | 29 | 4 | CC DChg | 00:00:36 | 60:29:56 | -13848.6 | 1.5042 | 138.5 | 3.75 | 0 | 0 | 138.5 | 3.75 | 0.2152 | 5.83 | 0 | 0 | 0.2152 | 5.83 | 2025-12-22 04:31:52 | -20.831 | -2098.2687 | -56.8067 | 108.57 | Close | 7.5
5186 | 29 | 4 | CC DChg | 00:00:39 | 60:29:59 | -13848.6 | 1.4989 | 150 | 4.06 | 0 | 0 | 150 | 4.06 | 0.2326 | 6.3 | 0 | 0 | 0.2326 | 6.3 | 2025-12-22 04:31:55 | -20.7576 | -2177.4528 | -58.9505 | 108.19 | Close | 8.125001
5187 | 29 | 4 | CC DChg | 00:00:42 | 60:30:02 | -13848.6 | 1.4939 | 161.6 | 4.37 | 0 | 0 | 161.6 | 4.37 | 0.2498 | 6.76 | 0 | 0 | 0.2498 | 6.76 | 2025-12-22 04:31:58 | -20.6884 | -2308.0933 | -62.4873 | 107.83 | Close | 8.75
5188 | 29 | 4 | CC DChg | 00:00:45 | 60:30:05 | -13848.6 | 1.489 | 173.1 | 4.69 | 0 | 0 | 173.1 | 4.69 | 0.2671 | 7.23 | 0 | 0 | 0.2671 | 7.23 | 2025-12-22 04:32:01 | -20.6205 | -2355.2018 | -63.7627 | 107.48 | Close | 9.375
5189 | 29 | 4 | CC DChg | 00:00:48 | 60:30:08 | -13848.6 | 1.4843 | 184.6 | 5 | 0 | 0 | 184.6 | 5 | 0.2842 | 7.69 | 0 | 0 | 0.2842 | 7.69 | 2025-12-22 04:32:04 | -20.5554 | -2455.4232 | -66.476 | 107.13 | Close | 10
5190 | 29 | 4 | CC DChg | 00:00:51 | 60:30:11 | -13848.6 | 1.48 | 196.2 | 5.31 | 0 | 0 | 196.2 | 5.31 | 0.3013 | 8.16 | 0 | 0 | 0.3013 | 8.16 | 2025-12-22 04:32:07 | -20.4959 | -2683.832 | -72.6597 | 106.83 | Close | 10.625
5191 | 29 | 4 | CC DChg | 00:00:54 | 60:30:14 | -13848.6 | 1.4756 | 207.7 | 5.62 | 0 | 0 | 207.7 | 5.62 | 0.3184 | 8.62 | 0 | 0 | 0.3184 | 8.62 | 2025-12-22 04:32:10 | -20.435 | -2622.8333 | -71.0083 | 106.51 | Close | 11.25
5192 | 29 | 4 | CC DChg | 00:00:57 | 60:30:17 | -13848.6 | 1.4716 | 219.3 | 5.94 | 0 | 0 | 219.3 | 5.94 | 0.3354 | 9.08 | 0 | 0 | 0.3354 | 9.08 | 2025-12-22 04:32:13 | -20.3796 | -2885.1222 | -78.1093 | 106.22 | Close | 11.875
5193 | 29 | 4 | CC DChg | 00:01:00 | 60:30:20 | -13848.6 | 1.4676 | 230.8 | 6.25 | 0 | 0 | 230.8 | 6.25 | 0.3523 | 9.54 | 0 | 0 | 0.3523 | 9.54 | 2025-12-22 04:32:16 | -20.3242 | -2885.1222 | -78.1093 | 105.93 | Close | 12.5
5194 | 29 | 4 | CC DChg | 00:01:03 | 60:30:23 | -13848.6 | 1.4636 | 242.4 | 6.56 | 0 | 0 | 242.4 | 6.56 | 0.3692 | 10 | 0 | 0 | 0.3692 | 10 | 2025-12-22 04:32:19 | -20.2688 | -2885.1222 | -78.1093 | 105.64 | Close | 13.125
5195 | 29 | 4 | CC DChg | 00:01:06 | 60:30:26 | -13848.6 | 1.4598 | 253.9 | 6.87 | 0 | 0 | 253.9 | 6.87 | 0.3861 | 10.45 | 0 | 0 | 0.3861 | 10.45 | 2025-12-22 04:32:22 | -20.2162 | -3036.9708 | -82.2203 | 105.37 | Close | 13.75
5196 | 29 | 4 | CC DChg | 00:01:09 | 60:30:29 | -13848.6 | 1.4561 | 265.4 | 7.19 | 0 | 0 | 265.4 | 7.19 | 0.4029 | 10.91 | 0 | 0 | 0.4029 | 10.91 | 2025-12-22 04:32:25 | -20.1649 | -3119.0511 | -84.4425 | 105.1 | Close | 14.375
5197 | 29 | 4 | CC DChg | 00:01:12 | 60:30:32 | -13848.6 | 1.4527 | 277 | 7.5 | 0 | 0 | 277 | 7.5 | 0.4197 | 11.36 | 0 | 0 | 0.4197 | 11.36 | 2025-12-22 04:32:28 | -20.1178 | -3394.2549 | -91.8931 | 104.86 | Close | 15
5198 | 29 | 4 | CC DChg | 00:01:15 | 60:30:35 | -13848.6 | 1.449 | 288.5 | 7.81 | 0 | 0 | 288.5 | 7.81 | 0.4365 | 11.82 | 0 | 0 | 0.4365 | 11.82 | 2025-12-22 04:32:31 | -20.0666 | -3119.045 | -84.4423 | 104.59 | Close | 15.625
5199 | 29 | 4 | CC DChg | 00:01:18 | 60:30:38 | -13848.6 | 1.4456 | 300.1 | 8.12 | 0 | 0 | 300.1 | 8.12 | 0.4532 | 12.27 | 0 | 0 | 0.4532 | 12.27 | 2025-12-22 04:32:34 | -20.0195 | -3394.2745 | -91.8936 | 104.34 | Close | 16.25
5200 | 29 | 4 | CC DChg | 00:01:21 | 60:30:41 | -13848.6 | 1.4419 | 311.6 | 8.44 | 0 | 0 | 311.6 | 8.44 | 0.4698 | 12.72 | 0 | 0 | 0.4698 | 12.72 | 2025-12-22 04:32:37 | -19.9683 | -3119.045 | -84.4423 | 104.08 | Close | 16.875
5201 | 29 | 4 | CC DChg | 00:01:24 | 60:30:44 | -13848.6 | 1.4388 | 323.1 | 8.75 | 0 | 0 | 323.1 | 8.75 | 0.4864 | 13.17 | 0 | 0 | 0.4864 | 13.17 | 2025-12-22 04:32:40 | -19.9253 | -3722.7312 | -100.786 | 103.85 | Close | 17.5
5202 | 29 | 4 | CC DChg | 00:01:27 | 60:30:47 | -13848.6 | 1.435 | 334.7 | 9.06 | 0 | 0 | 334.7 | 9.06 | 0.503 | 13.62 | 0 | 0 | 0.503 | 13.62 | 2025-12-22 04:32:43 | -19.8727 | -3036.9708 | -82.2203 | 103.58 | Close | 18.125
5203 | 29 | 4 | CC DChg | 00:01:30 | 60:30:50 | -13848.6 | 1.4319 | 346.2 | 9.37 | 0 | 0 | 346.2 | 9.37 | 0.5196 | 14.07 | 0 | 0 | 0.5196 | 14.07 | 2025-12-22 04:32:46 | -19.8298 | -3722.7384 | -100.7862 | 103.35 | Close | 18.75
5204 | 29 | 4 | CC DChg | 00:01:33 | 60:30:53 | -13848.6 | 1.4285 | 357.8 | 9.69 | 0 | 0 | 357.8 | 9.69 | 0.5361 | 14.51 | 0 | 0 | 0.5361 | 14.51 | 2025-12-22 04:32:49 | -19.7827 | -3394.2614 | -91.8933 | 103.1 | Close | 19.375
5205 | 29 | 4 | CC DChg | 00:01:36 | 60:30:56 | -13848.6 | 1.4251 | 369.3 | 10 | 0 | 0 | 369.3 | 10 | 0.5525 | 14.96 | 0 | 0 | 0.5525 | 14.96 | 2025-12-22 04:32:52 | -19.7356 | -3394.2614 | -91.8933 | 102.86 | Close | 20
5206 | 29 | 4 | CC DChg | 00:01:39 | 60:30:59 | -13848.6 | 1.422 | 380.8 | 10.31 | 0 | 0 | 380.8 | 10.31 | 0.569 | 15.4 | 0 | 0 | 0.569 | 15.4 | 2025-12-22 04:32:55 | -19.6927 | -3722.7312 | -100.786 | 102.64 | Close | 20.625
5207 | 29 | 4 | CC DChg | 00:01:42 | 60:31:02 | -13848.6 | 1.4186 | 392.4 | 10.62 | 0 | 0 | 392.4 | 10.62 | 0.5853 | 15.85 | 0 | 0 | 0.5853 | 15.85 | 2025-12-22 04:32:58 | -19.6456 | -3394.2614 | -91.8933 | 102.39 | Close | 21.25
5208 | 29 | 4 | CC DChg | 00:01:45 | 60:31:05 | -13848.6 | 1.4155 | 403.9 | 10.94 | 0 | 0 | 403.9 | 10.94 | 0.6017 | 16.29 | 0 | 0 | 0.6017 | 16.29 | 2025-12-22 04:33:01 | -19.6027 | -3722.7384 | -100.7862 | 102.17 | Close | 21.875
5209 | 29 | 4 | CC DChg | 00:01:48 | 60:31:08 | -13848.6 | 1.4124 | 415.5 | 11.25 | 0 | 0 | 415.5 | 11.25 | 0.618 | 16.73 | 0 | 0 | 0.618 | 16.73 | 2025-12-22 04:33:04 | -19.5597 | -3722.724 | -100.7858 | 101.95 | Close | 22.5
5210 | 29 | 4 | CC DChg | 00:01:51 | 60:31:11 | -13848.6 | 1.409 | 427 | 11.56 | 0 | 0 | 427 | 11.56 | 0.6343 | 17.17 | 0 | 0 | 0.6343 | 17.17 | 2025-12-22 04:33:07 | -19.5126 | -3394.2614 | -91.8933 | 101.7 | Close | 23.125
5211 | 29 | 4 | CC DChg | 00:01:54 | 60:31:14 | -13848.6 | 1.4059 | 438.5 | 11.87 | 0 | 0 | 438.5 | 11.87 | 0.6505 | 17.61 | 0 | 0 | 0.6505 | 17.61 | 2025-12-22 04:33:10 | -19.4697 | -3722.7384 | -100.7862 | 101.48 | Close | 23.75
5212 | 29 | 4 | CC DChg | 00:01:57 | 60:31:17 | -13848.6 | 1.4025 | 450.1 | 12.19 | 0 | 0 | 450.1 | 12.19 | 0.6667 | 18.05 | 0 | 0 | 0.6667 | 18.05 | 2025-12-22 04:33:13 | -19.4226 | -3394.2614 | -91.8933 | 101.23 | Close | 24.375
5213 | 29 | 4 | CC DChg | 00:02:00 | 60:31:20 | -13848.6 | 1.3994 | 461.6 | 12.5 | 0 | 0 | 461.6 | 12.5 | 0.6829 | 18.49 | 0 | 0 | 0.6829 | 18.49 | 2025-12-22 04:33:16 | -19.3797 | -3722.7384 | -100.7862 | 101 | Close | 25
5214 | 29 | 4 | CC DChg | 00:02:03 | 60:31:23 | -13848.6 | 1.3966 | 473.2 | 12.81 | 0 | 0 | 473.2 | 12.81 | 0.699 | 18.93 | 0 | 0 | 0.699 | 18.93 | 2025-12-22 04:33:19 | -19.3409 | -4121.6032 | -111.5847 | 100.8 | Close | 25.625
5215 | 29 | 4 | CC DChg | 00:02:06 | 60:31:26 | -13848.6 | 1.3932 | 484.7 | 13.12 | 0 | 0 | 484.7 | 13.12 | 0.7151 | 19.36 | 0 | 0 | 0.7151 | 19.36 | 2025-12-22 04:33:22 | -19.2938 | -3394.2614 | -91.8933 | 100.56 | Close | 26.25
5216 | 29 | 4 | CC DChg | 00:02:09 | 60:31:29 | -13848.6 | 1.3901 | 496.2 | 13.43 | 0 | 0 | 496.2 | 13.43 | 0.7312 | 19.8 | 0 | 0 | 0.7312 | 19.8 | 2025-12-22 04:33:25 | -19.2509 | -3722.7384 | -100.7862 | 100.34 | Close | 26.875
5217 | 29 | 4 | CC DChg | 00:02:12 | 60:31:32 | -13848.6 | 1.3867 | 507.8 | 13.75 | 0 | 0 | 507.8 | 13.75 | 0.7472 | 20.23 | 0 | 0 | 0.7472 | 20.23 | 2025-12-22 04:33:28 | -19.2038 | -3394.2614 | -91.8933 | 100.09 | Close | 27.5
5218 | 29 | 4 | CC DChg | 00:02:15 | 60:31:35 | -13848.6 | 1.3839 | 519.3 | 14.06 | 0 | 0 | 519.3 | 14.06 | 0.7632 | 20.66 | 0 | 0 | 0.7632 | 20.66 | 2025-12-22 04:33:31 | -19.165 | -4121.5873 | -111.5842 | 99.89 | Close | 28.125
5219 | 29 | 4 | CC DChg | 00:02:18 | 60:31:38 | -13848.6 | 1.3808 | 530.9 | 14.37 | 0 | 0 | 530.9 | 14.37 | 0.7792 | 21.09 | 0 | 0 | 0.7792 | 21.09 | 2025-12-22 04:33:34 | -19.1221 | -3722.7527 | -100.7865 | 99.66 | Close | 28.75
5220 | 29 | 4 | CC DChg | 00:02:21 | 60:31:41 | -13848.6 | 1.3774 | 542.4 | 14.68 | 0 | 0 | 542.4 | 14.68 | 0.7951 | 21.53 | 0 | 0 | 0.7951 | 21.53 | 2025-12-22 04:33:37 | -19.075 | -3394.2614 | -91.8933 | 99.42 | Close | 29.375
5221 | 29 | 4 | CC DChg | 00:02:24 | 60:31:44 | -13848.6 | 1.3746 | 553.9 | 15 | 0 | 0 | 553.9 | 15 | 0.811 | 21.96 | 0 | 0 | 0.811 | 21.96 | 2025-12-22 04:33:40 | -19.0363 | -4121.5873 | -111.5842 | 99.22 | Close | 30
5222 | 29 | 4 | CC DChg | 00:02:27 | 60:31:47 | -13848.6 | 1.3715 | 565.5 | 15.31 | 0 | 0 | 565.5 | 15.31 | 0.8268 | 22.38 | 0 | 0 | 0.8268 | 22.38 | 2025-12-22 04:33:43 | -18.9933 | -3722.7527 | -100.7865 | 98.99 | Close | 30.625
5223 | 29 | 4 | CC DChg | 00:02:30 | 60:31:50 | -13848.6 | 1.3684 | 577 | 15.62 | 0 | 0 | 577 | 15.62 | 0.8426 | 22.81 | 0 | 0 | 0.8426 | 22.81 | 2025-12-22 04:33:46 | -18.9504 | -3722.7097 | -100.7854 | 98.77 | Close | 31.25
5224 | 29 | 4 | CC DChg | 00:02:33 | 60:31:53 | -13848.6 | 1.3653 | 588.6 | 15.93 | 0 | 0 | 588.6 | 15.93 | 0.8584 | 23.24 | 0 | 0 | 0.8584 | 23.24 | 2025-12-22 04:33:49 | -18.9075 | -3722.767 | -100.7869 | 98.56 | Close | 31.875
5225 | 29 | 4 | CC DChg | 00:02:36 | 60:31:56 | -13848.6 | 1.3619 | 600.1 | 16.25 | 0 | 0 | 600.1 | 16.25 | 0.8741 | 23.67 | 0 | 0 | 0.8741 | 23.67 | 2025-12-22 04:33:52 | -18.8604 | -3394.2614 | -91.8933 | 98.3 | Close | 32.5
5226 | 29 | 4 | CC DChg | 00:02:39 | 60:31:59 | -13848.6 | 1.3588 | 611.6 | 16.56 | 0 | 0 | 611.6 | 16.56 | 0.8898 | 24.09 | 0 | 0 | 0.8898 | 24.09 | 2025-12-22 04:33:55 | -18.8175 | -3722.724 | -100.7858 | 98.08 | Close | 33.125
5227 | 29 | 4 | CC DChg | 00:02:42 | 60:32:02 | -13848.6 | 1.356 | 623.2 | 16.87 | 0 | 0 | 623.2 | 16.87 | 0.9055 | 24.51 | 0 | 0 | 0.9055 | 24.51 | 2025-12-22 04:33:58 | -18.7787 | -4121.6032 | -111.5847 | 97.89 | Close | 33.75
5228 | 29 | 4 | CC DChg | 00:02:45 | 60:32:05 | -13848.6 | 1.3526 | 634.7 | 17.18 | 0 | 0 | 634.7 | 17.18 | 0.9211 | 24.94 | 0 | 0 | 0.9211 | 24.94 | 2025-12-22 04:34:01 | -18.7316 | -3394.2353 | -91.8926 | 97.63 | Close | 34.375
5229 | 29 | 4 | CC DChg | 00:02:48 | 60:32:08 | -13848.6 | 1.3495 | 646.3 | 17.5 | 0 | 0 | 646.3 | 17.5 | 0.9367 | 25.36 | 0 | 0 | 0.9367 | 25.36 | 2025-12-22 04:34:04 | -18.6887 | -3722.7527 | -100.7865 | 97.4 | Close | 35
5230 | 29 | 4 | CC DChg | 00:02:51 | 60:32:11 | -13848.6 | 1.3464 | 657.8 | 17.81 | 0 | 0 | 657.8 | 17.81 | 0.9523 | 25.78 | 0 | 0 | 0.9523 | 25.78 | 2025-12-22 04:34:07 | -18.6457 | -3722.767 | -100.7869 | 97.17 | Close | 35.62501
5231 | 29 | 4 | CC DChg | 00:02:54 | 60:32:14 | -13848.6 | 1.3433 | 669.3 | 18.12 | 0 | 0 | 669.3 | 18.12 | 0.9678 | 26.2 | 0 | 0 | 0.9678 | 26.2 | 2025-12-22 04:34:10 | -18.6028 | -3722.7097 | -100.7854 | 96.96 | Close | 36.25
5232 | 29 | 4 | CC DChg | 00:02:57 | 60:32:17 | -13848.6 | 1.3402 | 680.9 | 18.43 | 0 | 0 | 680.9 | 18.43 | 0.9833 | 26.62 | 0 | 0 | 0.9833 | 26.62 | 2025-12-22 04:34:13 | -18.5599 | -3722.7384 | -100.7862 | 96.75 | Close | 36.875
5233 | 29 | 4 | CC DChg | 00:03:00 | 60:32:20 | -13848.6 | 1.3368 | 692.4 | 18.75 | 0 | 0 | 692.4 | 18.75 | 0.9987 | 27.04 | 0 | 0 | 0.9987 | 27.04 | 2025-12-22 04:34:16 | -18.5128 | -3394.2614 | -91.8933 | 96.49 | Close | 37.5
5234 | 29 | 4 | CC DChg | 00:03:03 | 60:32:23 | -13848.6 | 1.3337 | 704 | 19.06 | 0 | 0 | 704 | 19.06 | 1.0141 | 27.46 | 0 | 0 | 1.0141 | 27.46 | 2025-12-22 04:34:19 | -18.4699 | -3722.7097 | -100.7854 | 96.26 | Close | 38.125
5235 | 29 | 4 | CC DChg | 00:03:06 | 60:32:26 | -13848.6 | 1.3309 | 715.5 | 19.37 | 0 | 0 | 715.5 | 19.37 | 1.0295 | 27.87 | 0 | 0 | 1.0295 | 27.87 | 2025-12-22 04:34:22 | -18.4311 | -4121.6349 | -111.5855 | 96.06 | Close | 38.75
5236 | 29 | 4 | CC DChg | 00:03:09 | 60:32:29 | -13848.6 | 1.3275 | 727.1 | 19.68 | 0 | 0 | 727.1 | 19.68 | 1.0448 | 28.29 | 0 | 0 | 1.0448 | 28.29 | 2025-12-22 04:34:25 | -18.384 | -3394.2614 | -91.8933 | 95.81 | Close | 39.375
5237 | 29 | 4 | CC DChg | 00:03:12 | 60:32:32 | -13848.6 | 1.3244 | 738.6 | 20 | 0 | 0 | 738.6 | 20 | 1.0601 | 28.7 | 0 | 0 | 1.0601 | 28.7 | 2025-12-22 04:34:28 | -18.3411 | -3722.7384 | -100.7862 | 95.59 | Close | 40
5238 | 29 | 4 | CC DChg | 00:03:15 | 60:32:35 | -13848.6 | 1.3209 | 750.1 | 20.31 | 0 | 0 | 750.1 | 20.31 | 1.0754 | 29.11 | 0 | 0 | 1.0754 | 29.11 | 2025-12-22 04:34:31 | -18.2926 | -3297.2825 | -89.2677 | 95.35 | Close | 40.625
5239 | 29 | 4 | CC DChg | 00:03:18 | 60:32:38 | -13848.6 | 1.3182 | 761.7 | 20.62 | 0 | 0 | 761.7 | 20.62 | 1.0906 | 29.53 | 0 | 0 | 1.0906 | 29.53 | 2025-12-22 04:34:34 | -18.2552 | -4274.2387 | -115.717 | 95.14 | Close | 41.25
5240 | 29 | 4 | CC DChg | 00:03:21 | 60:32:41 | -13848.6 | 1.3151 | 773.2 | 20.93 | 0 | 0 | 773.2 | 20.93 | 1.1058 | 29.94 | 0 | 0 | 1.1058 | 29.94 | 2025-12-22 04:34:37 | -18.2123 | -3722.7527 | -100.7865 | 94.92 | Close | 41.875
5241 | 29 | 4 | CC DChg | 00:03:24 | 60:32:44 | -13848.6 | 1.3116 | 784.8 | 21.25 | 0 | 0 | 784.8 | 21.25 | 1.121 | 30.35 | 0 | 0 | 1.121 | 30.35 | 2025-12-22 04:34:40 | -18.1638 | -3297.2698 | -89.2674 | 94.67 | Close | 42.5
5242 | 29 | 4 | CC DChg | 00:03:27 | 60:32:47 | -13848.6 | 1.3085 | 796.3 | 21.56 | 0 | 0 | 796.3 | 21.56 | 1.1361 | 30.76 | 0 | 0 | 1.1361 | 30.76 | 2025-12-22 04:34:43 | -18.1209 | -3722.7527 | -100.7865 | 94.44 | Close | 43.125
5243 | 29 | 4 | CC DChg | 00:03:30 | 60:32:50 | -13848.6 | 1.3054 | 807.8 | 21.87 | 0 | 0 | 807.8 | 21.87 | 1.1512 | 31.17 | 0 | 0 | 1.1512 | 31.17 | 2025-12-22 04:34:46 | -18.0779 | -3722.724 | -100.7858 | 94.22 | Close | 43.75
5244 | 29 | 4 | CC DChg | 00:03:33 | 60:32:53 | -13848.6 | 1.3023 | 819.4 | 22.18 | 0 | 0 | 819.4 | 22.18 | 1.1662 | 31.57 | 0 | 0 | 1.1662 | 31.57 | 2025-12-22 04:34:49 | -18.035 | -3722.724 | -100.7858 | 93.99 | Close | 44.375
5245 | 29 | 4 | CC DChg | 00:03:36 | 60:32:56 | -13848.6 | 1.2992 | 830.9 | 22.5 | 0 | 0 | 830.9 | 22.5 | 1.1812 | 31.98 | 0 | 0 | 1.1812 | 31.98 | 2025-12-22 04:34:52 | -17.9921 | -3722.724 | -100.7858 | 93.77 | Close | 45
5246 | 29 | 4 | CC DChg | 00:03:39 | 60:32:59 | -13848.6 | 1.2961 | 842.5 | 22.81 | 0 | 0 | 842.5 | 22.81 | 1.1962 | 32.38 | 0 | 0 | 1.1962 | 32.38 | 2025-12-22 04:34:55 | -17.9491 | -3722.7527 | -100.7865 | 93.55 | Close | 45.625
5247 | 29 | 4 | CC DChg | 00:03:42 | 60:33:02 | -13848.6 | 1.293 | 854 | 23.12 | 0 | 0 | 854 | 23.12 | 1.2111 | 32.79 | 0 | 0 | 1.2111 | 32.79 | 2025-12-22 04:34:58 | -17.9062 | -3722.724 | -100.7858 | 93.32 | Close | 46.25
5248 | 29 | 4 | CC DChg | 00:03:45 | 60:33:05 | -13848.6 | 1.2896 | 865.5 | 23.43 | 0 | 0 | 865.5 | 23.43 | 1.226 | 33.19 | 0 | 0 | 1.226 | 33.19 | 2025-12-22 04:35:01 | -17.8591 | -3394.3007 | -91.8943 | 93.08 | Close | 46.87501
5249 | 29 | 4 | CC DChg | 00:03:48 | 60:33:08 | -13848.6 | 1.2868 | 877.1 | 23.75 | 0 | 0 | 877.1 | 23.75 | 1.2409 | 33.6 | 0 | 0 | 1.2409 | 33.6 | 2025-12-22 04:35:04 | -17.8204 | -4121.5556 | -111.5834 | 92.88 | Close | 47.5
5250 | 29 | 4 | CC DChg | 00:03:51 | 60:33:11 | -13848.6 | 1.2837 | 888.6 | 24.06 | 0 | 0 | 888.6 | 24.06 | 1.2557 | 34 | 0 | 0 | 1.2557 | 34 | 2025-12-22 04:35:07 | -17.7774 | -3722.7527 | -100.7865 | 92.65 | Close | 48.125
5251 | 29 | 4 | CC DChg | 00:03:54 | 60:33:14 | -13848.6 | 1.2803 | 900.2 | 24.37 | 0 | 0 | 900.2 | 24.37 | 1.2705 | 34.4 | 0 | 0 | 1.2705 | 34.4 | 2025-12-22 04:35:10 | -17.7303 | -3394.2484 | -91.8929 | 92.41 | Close | 48.75
5252 | 29 | 4 | CC DChg | 00:03:57 | 60:33:17 | -13848.6 | 1.2775 | 911.7 | 24.68 | 0 | 0 | 911.7 | 24.68 | 1.2853 | 34.8 | 0 | 0 | 1.2853 | 34.8 | 2025-12-22 04:35:13 | -17.6916 | -4121.619 | -111.5851 | 92.2 | Close | 49.375
5253 | 29 | 4 | CC DChg | 00:04:00 | 60:33:20 | -13848.6 | 1.2741 | 923.2 | 24.99 | 0 | 0 | 923.2 | 24.99 | 1.3 | 35.2 | 0 | 0 | 1.3 | 35.2 | 2025-12-22 04:35:16 | -17.6445 | -3394.2484 | -91.8929 | 91.96 | Close | 50
5254 | 29 | 4 | CC DChg | 00:04:03 | 60:33:23 | -13848.6 | 1.271 | 934.8 | 25.31 | 0 | 0 | 934.8 | 25.31 | 1.3147 | 35.59 | 0 | 0 | 1.3147 | 35.59 | 2025-12-22 04:35:19 | -17.6015 | -3722.7527 | -100.7865 | 91.74 | Close | 50.625
5255 | 29 | 4 | CC DChg | 00:04:06 | 60:33:26 | -13848.6 | 1.2682 | 946.3 | 25.62 | 0 | 0 | 946.3 | 25.62 | 1.3294 | 35.99 | 0 | 0 | 1.3294 | 35.99 | 2025-12-22 04:35:22 | -17.5628 | -4121.5873 | -111.5842 | 91.53 | Close | 51.25
5256 | 29 | 4 | CC DChg | 00:04:09 | 60:33:29 | -13848.6 | 1.2648 | 957.9 | 25.93 | 0 | 0 | 957.9 | 25.93 | 1.344 | 36.39 | 0 | 0 | 1.344 | 36.39 | 2025-12-22 04:35:25 | -17.5157 | -3394.2745 | -91.8936 | 91.3 | Close | 51.875
5257 | 29 | 4 | CC DChg | 00:04:12 | 60:33:32 | -13848.6 | 1.2617 | 969.4 | 26.24 | 0 | 0 | 969.4 | 26.24 | 1.3585 | 36.78 | 0 | 0 | 1.3585 | 36.78 | 2025-12-22 04:35:28 | -17.4728 | -3722.724 | -100.7858 | 91.06 | Close | 52.5
5258 | 29 | 4 | CC DChg | 00:04:15 | 60:33:35 | -13848.6 | 1.2589 | 980.9 | 26.56 | 0 | 0 | 980.9 | 26.56 | 1.3731 | 37.17 | 0 | 0 | 1.3731 | 37.17 | 2025-12-22 04:35:31 | -17.434 | -4121.619 | -111.5851 | 90.86 | Close | 53.125
5259 | 29 | 4 | CC DChg | 00:04:18 | 60:33:38 | -13848.6 | 1.2555 | 992.5 | 26.87 | 0 | 0 | 992.5 | 26.87 | 1.3876 | 37.57 | 0 | 0 | 1.3876 | 37.57 | 2025-12-22 04:35:34 | -17.3869 | -3394.2484 | -91.8929 | 90.61 | Close | 53.75
5260 | 29 | 4 | CC DChg | 00:04:21 | 60:33:41 | -13848.6 | 1.2527 | 1004 | 27.18 | 0 | 0 | 1004 | 27.18 | 1.4021 | 37.96 | 0 | 0 | 1.4021 | 37.96 | 2025-12-22 04:35:37 | -17.3481 | -4121.619 | -111.5851 | 90.41 | Close | 54.375
5261 | 29 | 4 | CC DChg | 00:04:24 | 60:33:44 | -13848.6 | 1.2493 | 1015.6 | 27.49 | 0 | 0 | 1015.6 | 27.49 | 1.4165 | 38.35 | 0 | 0 | 1.4165 | 38.35 | 2025-12-22 04:35:40 | -17.301 | -3394.2484 | -91.8929 | 90.17 | Close | 55
5262 | 29 | 4 | CC DChg | 00:04:27 | 60:33:47 | -13848.6 | 1.2462 | 1027.1 | 27.81 | 0 | 0 | 1027.1 | 27.81 | 1.4309 | 38.74 | 0 | 0 | 1.4309 | 38.74 | 2025-12-22 04:35:43 | -17.2581 | -3722.724 | -100.7858 | 89.94 | Close | 55.625
5263 | 29 | 4 | CC DChg | 00:04:30 | 60:33:50 | -13848.6 | 1.2434 | 1038.6 | 28.12 | 0 | 0 | 1038.6 | 28.12 | 1.4453 | 39.13 | 0 | 0 | 1.4453 | 39.13 | 2025-12-22 04:35:46 | -17.2193 | -4121.5873 | -111.5842 | 89.74 | Close | 56.25
5264 | 29 | 4 | CC DChg | 00:04:33 | 60:33:53 | -13848.6 | 1.24 | 1050.2 | 28.43 | 0 | 0 | 1050.2 | 28.43 | 1.4596 | 39.52 | 0 | 0 | 1.4596 | 39.52 | 2025-12-22 04:35:49 | -17.1722 | -3394.2745 | -91.8936 | 89.5 | Close | 56.875
5265 | 29 | 4 | CC DChg | 00:04:36 | 60:33:56 | -13848.6 | 1.2369 | 1061.7 | 28.74 | 0 | 0 | 1061.7 | 28.74 | 1.4739 | 39.9 | 0 | 0 | 1.4739 | 39.9 | 2025-12-22 04:35:52 | -17.1293 | -3722.7527 | -100.7865 | 89.27 | Close | 57.5
5266 | 29 | 4 | CC DChg | 00:04:39 | 60:33:59 | -13848.6 | 1.2338 | 1073.3 | 29.06 | 0 | 0 | 1073.3 | 29.06 | 1.4882 | 40.29 | 0 | 0 | 1.4882 | 40.29 | 2025-12-22 04:35:55 | -17.0864 | -3722.724 | -100.7858 | 89.05 | Close | 58.125
5267 | 29 | 4 | CC DChg | 00:04:42 | 60:34:02 | -13848.6 | 1.2307 | 1084.8 | 29.37 | 0 | 0 | 1084.8 | 29.37 | 1.5024 | 40.67 | 0 | 0 | 1.5024 | 40.67 | 2025-12-22 04:35:58 | -17.0434 | -3722.7527 | -100.7865 | 88.82 | Close | 58.75
5268 | 29 | 4 | CC DChg | 00:04:45 | 60:34:05 | -13848.6 | 1.2279 | 1096.3 | 29.68 | 0 | 0 | 1096.3 | 29.68 | 1.5166 | 41.06 | 0 | 0 | 1.5166 | 41.06 | 2025-12-22 04:36:01 | -17.0047 | -4121.5556 | -111.5834 | 88.62 | Close | 59.375
5269 | 29 | 4 | CC DChg | 00:04:48 | 60:34:08 | -13848.6 | 1.2245 | 1107.9 | 29.99 | 0 | 0 | 1107.9 | 29.99 | 1.5307 | 41.44 | 0 | 0 | 1.5307 | 41.44 | 2025-12-22 04:36:04 | -16.9576 | -3394.2745 | -91.8936 | 88.38 | Close | 60
5270 | 29 | 4 | CC DChg | 00:04:51 | 60:34:11 | -13848.6 | 1.2217 | 1119.4 | 30.31 | 0 | 0 | 1119.4 | 30.31 | 1.5448 | 41.82 | 0 | 0 | 1.5448 | 41.82 | 2025-12-22 04:36:07 | -16.9188 | -4121.619 | -111.5851 | 88.18 | Close | 60.625
5271 | 29 | 4 | CC DChg | 00:04:54 | 60:34:14 | -13848.6 | 1.2186 | 1131 | 30.62 | 0 | 0 | 1131 | 30.62 | 1.5589 | 42.2 | 0 | 0 | 1.5589 | 42.2 | 2025-12-22 04:36:10 | -16.8759 | -3722.7527 | -100.7865 | 87.95 | Close | 61.25001
5272 | 29 | 4 | CC DChg | 00:04:57 | 60:34:17 | -13848.6 | 1.2155 | 1142.5 | 30.93 | 0 | 0 | 1142.5 | 30.93 | 1.573 | 42.58 | 0 | 0 | 1.573 | 42.58 | 2025-12-22 04:36:13 | -16.8329 | -3722.6953 | -100.785 | 87.73 | Close | 61.875
5273 | 29 | 4 | CC DChg | 00:05:00 | 60:34:20 | -13848.6 | 1.2124 | 1154 | 31.24 | 0 | 0 | 1154 | 31.24 | 1.587 | 42.96 | 0 | 0 | 1.587 | 42.96 | 2025-12-22 04:36:16 | -16.79 | -3722.724 | -100.7858 | 87.5 | Close | 62.5
5274 | 29 | 4 | CC DChg | 00:05:03 | 60:34:23 | -13848.6 | 1.209 | 1165.6 | 31.56 | 0 | 0 | 1165.6 | 31.56 | 1.6009 | 43.34 | 0 | 0 | 1.6009 | 43.34 | 2025-12-22 04:36:19 | -16.7429 | -3394.3007 | -91.8943 | 87.26 | Close | 63.125
5275 | 29 | 4 | CC DChg | 00:05:06 | 60:34:26 | -13848.6 | 1.2062 | 1177.1 | 31.87 | 0 | 0 | 1177.1 | 31.87 | 1.6149 | 43.72 | 0 | 0 | 1.6149 | 43.72 | 2025-12-22 04:36:22 | -16.7042 | -4121.619 | -111.5851 | 87.06 | Close | 63.75001
5276 | 29 | 4 | CC DChg | 00:05:09 | 60:34:29 | -13848.6 | 1.2031 | 1188.7 | 32.18 | 0 | 0 | 1188.7 | 32.18 | 1.6288 | 44.1 | 0 | 0 | 1.6288 | 44.1 | 2025-12-22 04:36:25 | -16.6612 | -3722.724 | -100.7858 | 86.83 | Close | 64.375
5277 | 29 | 4 | CC DChg | 00:05:12 | 60:34:32 | -13848.6 | 1.1997 | 1200.2 | 32.49 | 0 | 0 | 1200.2 | 32.49 | 1.6426 | 44.47 | 0 | 0 | 1.6426 | 44.47 | 2025-12-22 04:36:28 | -16.6141 | -3394.2745 | -91.8936 | 86.59 | Close | 65.00001
5278 | 29 | 4 | CC DChg | 00:05:15 | 60:34:35 | -13848.6 | 1.1969 | 1211.8 | 32.81 | 0 | 0 | 1211.8 | 32.81 | 1.6565 | 44.85 | 0 | 0 | 1.6565 | 44.85 | 2025-12-22 04:36:31 | -16.5754 | -4121.5238 | -111.5825 | 86.38 | Close | 65.625
5279 | 29 | 4 | CC DChg | 00:05:18 | 60:34:38 | -13848.6 | 1.1935 | 1223.3 | 33.12 | 0 | 0 | 1223.3 | 33.12 | 1.6703 | 45.22 | 0 | 0 | 1.6703 | 45.22 | 2025-12-22 04:36:34 | -16.5283 | -3394.3007 | -91.8943 | 86.14 | Close | 66.25
5280 | 29 | 4 | CC DChg | 00:05:21 | 60:34:41 | -13848.6 | 1.1904 | 1234.8 | 33.43 | 0 | 0 | 1234.8 | 33.43 | 1.684 | 45.59 | 0 | 0 | 1.684 | 45.59 | 2025-12-22 04:36:37 | -16.4853 | -3722.6953 | -100.785 | 85.91 | Close | 66.875
5281 | 29 | 4 | CC DChg | 00:05:24 | 60:34:44 | -13848.6 | 1.1876 | 1246.4 | 33.74 | 0 | 0 | 1246.4 | 33.74 | 1.6977 | 45.96 | 0 | 0 | 1.6977 | 45.96 | 2025-12-22 04:36:40 | -16.4466 | -4121.6508 | -111.586 | 85.71 | Close | 67.5
5282 | 29 | 4 | CC DChg | 00:05:27 | 60:34:47 | -13848.6 | 1.1842 | 1257.9 | 34.06 | 0 | 0 | 1257.9 | 34.06 | 1.7114 | 46.33 | 0 | 0 | 1.7114 | 46.33 | 2025-12-22 04:36:43 | -16.3995 | -3394.2745 | -91.8936 | 85.47 | Close | 68.12501
5283 | 29 | 4 | CC DChg | 00:05:30 | 60:34:50 | -13848.6 | 1.1811 | 1269.5 | 34.37 | 0 | 0 | 1269.5 | 34.37 | 1.7251 | 46.7 | 0 | 0 | 1.7251 | 46.7 | 2025-12-22 04:36:46 | -16.3566 | -3722.6667 | -100.7842 | 85.24 | Close | 68.74999
5284 | 29 | 4 | CC DChg | 00:05:33 | 60:34:53 | -13848.6 | 1.1777 | 1281 | 34.68 | 0 | 0 | 1281 | 34.68 | 1.7387 | 47.07 | 0 | 0 | 1.7387 | 47.07 | 2025-12-22 04:36:49 | -16.3095 | -3394.2745 | -91.8936 | 85 | Close | 69.375
5285 | 29 | 4 | CC DChg | 00:05:36 | 60:34:56 | -13848.6 | 1.1749 | 1292.5 | 34.99 | 0 | 0 | 1292.5 | 34.99 | 1.7523 | 47.44 | 0 | 0 | 1.7523 | 47.44 | 2025-12-22 04:36:52 | -16.2707 | -4121.619 | -111.5851 | 84.8 | Close | 70
5286 | 29 | 4 | CC DChg | 00:05:39 | 60:34:59 | -13848.6 | 1.1718 | 1304.1 | 35.31 | 0 | 0 | 1304.1 | 35.31 | 1.7658 | 47.81 | 0 | 0 | 1.7658 | 47.81 | 2025-12-22 04:36:55 | -16.2278 | -3722.7814 | -100.7873 | 84.57 | Close | 70.62501
5287 | 29 | 4 | CC DChg | 00:05:42 | 60:35:02 | -13848.6 | 1.1684 | 1315.6 | 35.62 | 0 | 0 | 1315.6 | 35.62 | 1.7793 | 48.17 | 0 | 0 | 1.7793 | 48.17 | 2025-12-22 04:36:58 | -16.1807 | -3394.2745 | -91.8936 | 84.33 | Close | 71.25001
5288 | 29 | 4 | CC DChg | 00:05:45 | 60:35:05 | -13848.6 | 1.1653 | 1327.2 | 35.93 | 0 | 0 | 1327.2 | 35.93 | 1.7928 | 48.54 | 0 | 0 | 1.7928 | 48.54 | 2025-12-22 04:37:01 | -16.1378 | -3722.724 | -100.7858 | 84.1 | Close | 71.87501
5289 | 29 | 4 | CC DChg | 00:05:48 | 60:35:08 | -13848.6 | 1.1625 | 1338.7 | 36.24 | 0 | 0 | 1338.7 | 36.24 | 1.8062 | 48.9 | 0 | 0 | 1.8062 | 48.9 | 2025-12-22 04:37:04 | -16.099 | -4121.5556 | -111.5834 | 83.9 | Close | 72.5
5290 | 29 | 4 | CC DChg | 00:05:51 | 60:35:11 | -13848.6 | 1.1588 | 1350.2 | 36.56 | 0 | 0 | 1350.2 | 36.56 | 1.8196 | 49.26 | 0 | 0 | 1.8196 | 49.26 | 2025-12-22 04:37:07 | -16.0477 | -3119.039 | -84.4421 | 83.63 | Close | 73.125
5291 | 29 | 4 | CC DChg | 00:05:54 | 60:35:14 | -13848.6 | 1.156 | 1361.8 | 36.87 | 0 | 0 | 1361.8 | 36.87 | 1.8329 | 49.62 | 0 | 0 | 1.8329 | 49.62 | 2025-12-22 04:37:10 | -16.009 | -4121.619 | -111.5851 | 83.43 | Close | 73.75
5292 | 29 | 4 | CC DChg | 00:05:57 | 60:35:17 | -13848.6 | 1.1526 | 1373.3 | 37.18 | 0 | 0 | 1373.3 | 37.18 | 1.8463 | 49.98 | 0 | 0 | 1.8463 | 49.98 | 2025-12-22 04:37:13 | -15.9619 | -3394.2745 | -91.8936 | 83.19 | Close | 74.375
5293 | 29 | 4 | CC DChg | 00:06:00 | 60:35:20 | -13848.6 | 1.1495 | 1384.9 | 37.49 | 0 | 0 | 1384.9 | 37.49 | 1.8595 | 50.34 | 0 | 0 | 1.8595 | 50.34 | 2025-12-22 04:37:16 | -15.9189 | -3722.724 | -100.7858 | 82.96 | Close | 75
5294 | 29 | 4 | CC DChg | 00:06:03 | 60:35:23 | -13848.6 | 1.1464 | 1396.4 | 37.8 | 0 | 0 | 1396.4 | 37.8 | 1.8728 | 50.7 | 0 | 0 | 1.8728 | 50.7 | 2025-12-22 04:37:19 | -15.876 | -3722.724 | -100.7858 | 82.74 | Close | 75.625
5295 | 29 | 4 | CC DChg | 00:06:06 | 60:35:26 | -13848.6 | 1.143 | 1407.9 | 38.12 | 0 | 0 | 1407.9 | 38.12 | 1.886 | 51.06 | 0 | 0 | 1.886 | 51.06 | 2025-12-22 04:37:22 | -15.8289 | -3394.2222 | -91.8922 | 82.49 | Close | 76.24999
5296 | 29 | 4 | CC DChg | 00:06:09 | 60:35:29 | -13848.6 | 1.1399 | 1419.5 | 38.43 | 0 | 0 | 1419.5 | 38.43 | 1.8992 | 51.42 | 0 | 0 | 1.8992 | 51.42 | 2025-12-22 04:37:25 | -15.786 | -3722.7814 | -100.7873 | 82.27 | Close | 76.875
5297 | 29 | 4 | CC DChg | 00:06:12 | 60:35:32 | -13848.6 | 1.1365 | 1431 | 38.74 | 0 | 0 | 1431 | 38.74 | 1.9123 | 51.77 | 0 | 0 | 1.9123 | 51.77 | 2025-12-22 04:37:28 | -15.7389 | -3394.2745 | -91.8936 | 82.02 | Close | 77.5
5298 | 29 | 4 | CC DChg | 00:06:15 | 60:35:35 | -13848.6 | 1.1334 | 1442.6 | 39.05 | 0 | 0 | 1442.6 | 39.05 | 1.9254 | 52.13 | 0 | 0 | 1.9254 | 52.13 | 2025-12-22 04:37:31 | -15.696 | -3722.7527 | -100.7865 | 81.8 | Close | 78.12501
5299 | 29 | 4 | CC DChg | 00:06:18 | 60:35:38 | -13848.6 | 1.1303 | 1454.1 | 39.37 | 0 | 0 | 1454.1 | 39.37 | 1.9385 | 52.48 | 0 | 0 | 1.9385 | 52.48 | 2025-12-22 04:37:34 | -15.653 | -3722.724 | -100.7858 | 81.58 | Close | 78.75
5300 | 29 | 4 | CC DChg | 00:06:21 | 60:35:41 | -13848.6 | 1.1266 | 1465.6 | 39.68 | 0 | 0 | 1465.6 | 39.68 | 1.9515 | 52.83 | 0 | 0 | 1.9515 | 52.83 | 2025-12-22 04:37:37 | -15.6018 | -3119.039 | -84.4421 | 81.31 | Close | 79.375
5301 | 29 | 4 | CC DChg | 00:06:24 | 60:35:44 | -13848.6 | 1.1235 | 1477.2 | 39.99 | 0 | 0 | 1477.2 | 39.99 | 1.9645 | 53.18 | 0 | 0 | 1.9645 | 53.18 | 2025-12-22 04:37:40 | -15.5589 | -3722.7527 | -100.7865 | 81.08 | Close | 80
5302 | 29 | 4 | CC DChg | 00:06:27 | 60:35:47 | -13848.6 | 1.1201 | 1488.7 | 40.3 | 0 | 0 | 1488.7 | 40.3 | 1.9774 | 53.53 | 0 | 0 | 1.9774 | 53.53 | 2025-12-22 04:37:43 | -15.5118 | -3394.2745 | -91.8936 | 80.83 | Close | 80.62501
5303 | 29 | 4 | CC DChg | 00:06:30 | 60:35:50 | -13848.6 | 1.1166 | 1500.3 | 40.62 | 0 | 0 | 1500.3 | 40.62 | 1.9903 | 53.88 | 0 | 0 | 1.9903 | 53.88 | 2025-12-22 04:37:46 | -15.4633 | -3297.2698 | -89.2674 | 80.58 | Close | 81.25001
5304 | 29 | 4 | CC DChg | 00:06:33 | 60:35:53 | -13848.6 | 1.1132 | 1511.8 | 40.93 | 0 | 0 | 1511.8 | 40.93 | 2.0032 | 54.23 | 0 | 0 | 2.0032 | 54.23 | 2025-12-22 04:37:49 | -15.4162 | -3394.2484 | -91.8929 | 80.33 | Close | 81.875
5305 | 29 | 4 | CC DChg | 00:06:36 | 60:35:56 | -13848.6 | 1.1098 | 1523.3 | 41.24 | 0 | 0 | 1523.3 | 41.24 | 2.016 | 54.58 | 0 | 0 | 2.016 | 54.58 | 2025-12-22 04:37:52 | -15.3692 | -3394.2484 | -91.8929 | 80.09 | Close | 82.5
5306 | 29 | 4 | CC DChg | 00:06:39 | 60:35:59 | -13848.6 | 1.1067 | 1534.9 | 41.55 | 0 | 0 | 1534.9 | 41.55 | 2.0288 | 54.93 | 0 | 0 | 2.0288 | 54.93 | 2025-12-22 04:37:55 | -15.3262 | -3722.724 | -100.7858 | 79.87 | Close | 83.125
5307 | 29 | 4 | CC DChg | 00:06:42 | 60:36:02 | -13848.6 | 1.103 | 1546.4 | 41.87 | 0 | 0 | 1546.4 | 41.87 | 2.0416 | 55.27 | 0 | 0 | 2.0416 | 55.27 | 2025-12-22 04:37:58 | -15.275 | -3119.0871 | -84.4434 | 79.6 | Close | 83.75001
5308 | 29 | 4 | CC DChg | 00:06:45 | 60:36:05 | -13848.6 | 1.0999 | 1558 | 42.18 | 0 | 0 | 1558 | 42.18 | 2.0543 | 55.62 | 0 | 0 | 2.0543 | 55.62 | 2025-12-22 04:38:01 | -15.2321 | -3722.724 | -100.7858 | 79.38 | Close | 84.375
5309 | 29 | 4 | CC DChg | 00:06:48 | 60:36:08 | -13848.6 | 1.0962 | 1569.5 | 42.49 | 0 | 0 | 1569.5 | 42.49 | 2.0669 | 55.96 | 0 | 0 | 2.0669 | 55.96 | 2025-12-22 04:38:04 | -15.1808 | -3119.039 | -84.4421 | 79.11 | Close | 85
5310 | 29 | 4 | CC DChg | 00:06:51 | 60:36:11 | -13848.6 | 1.0928 | 1581 | 42.8 | 0 | 0 | 1581 | 42.8 | 2.0796 | 56.3 | 0 | 0 | 2.0796 | 56.3 | 2025-12-22 04:38:07 | -15.1337 | -3394.2484 | -91.8929 | 78.87 | Close | 85.625
5311 | 29 | 4 | CC DChg | 00:06:54 | 60:36:14 | -13848.6 | 1.089 | 1592.6 | 43.12 | 0 | 0 | 1592.6 | 43.12 | 2.0922 | 56.64 | 0 | 0 | 2.0922 | 56.64 | 2025-12-22 04:38:10 | -15.0811 | -3037.0058 | -82.2212 | 78.59 | Close | 86.25001
5312 | 29 | 4 | CC DChg | 00:06:57 | 60:36:17 | -13848.6 | 1.0856 | 1604.1 | 43.43 | 0 | 0 | 1604.1 | 43.43 | 2.1047 | 56.98 | 0 | 0 | 2.1047 | 56.98 | 2025-12-22 04:38:13 | -15.034 | -3394.2484 | -91.8929 | 78.34 | Close | 86.87501
5313 | 29 | 4 | CC DChg | 00:07:00 | 60:36:20 | -13848.6 | 1.0822 | 1615.7 | 43.74 | 0 | 0 | 1615.7 | 43.74 | 2.1172 | 57.32 | 0 | 0 | 2.1172 | 57.32 | 2025-12-22 04:38:16 | -14.9869 | -3394.2484 | -91.8929 | 78.1 | Close | 87.5
5314 | 29 | 4 | CC DChg | 00:07:03 | 60:36:23 | -13848.6 | 1.0785 | 1627.2 | 44.05 | 0 | 0 | 1627.2 | 44.05 | 2.1297 | 57.66 | 0 | 0 | 2.1297 | 57.66 | 2025-12-22 04:38:19 | -14.9357 | -3119.039 | -84.4421 | 77.83 | Close | 88.125
5315 | 29 | 4 | CC DChg | 00:07:06 | 60:36:26 | -13848.6 | 1.0748 | 1638.7 | 44.37 | 0 | 0 | 1638.7 | 44.37 | 2.1421 | 57.99 | 0 | 0 | 2.1421 | 57.99 | 2025-12-22 04:38:22 | -14.8845 | -3119.039 | -84.4421 | 77.57 | Close | 88.75
5316 | 29 | 4 | CC DChg | 00:07:09 | 60:36:29 | -13848.6 | 1.0711 | 1650.3 | 44.68 | 0 | 0 | 1650.3 | 44.68 | 2.1545 | 58.33 | 0 | 0 | 2.1545 | 58.33 | 2025-12-22 04:38:25 | -14.8332 | -3119.0871 | -84.4434 | 77.3 | Close | 89.37501
5317 | 29 | 4 | CC DChg | 00:07:12 | 60:36:32 | -13848.6 | 1.0673 | 1661.8 | 44.99 | 0 | 0 | 1661.8 | 44.99 | 2.1668 | 58.66 | 0 | 0 | 2.1668 | 58.66 | 2025-12-22 04:38:28 | -14.7806 | -3036.9123 | -82.2187 | 77.03 | Close | 90
5318 | 29 | 4 | CC DChg | 00:07:15 | 60:36:35 | -13848.6 | 1.0636 | 1673.4 | 45.3 | 0 | 0 | 1673.4 | 45.3 | 2.1791 | 59 | 0 | 0 | 2.1791 | 59 | 2025-12-22 04:38:31 | -14.7293 | -3119.0871 | -84.4434 | 76.76 | Close | 90.625
5319 | 29 | 4 | CC DChg | 00:07:18 | 60:36:38 | -13848.6 | 1.0599 | 1684.9 | 45.62 | 0 | 0 | 1684.9 | 45.62 | 2.1914 | 59.33 | 0 | 0 | 2.1914 | 59.33 | 2025-12-22 04:38:34 | -14.6781 | -3119.039 | -84.4421 | 76.49 | Close | 91.25
5320 | 29 | 4 | CC DChg | 00:07:21 | 60:36:41 | -13848.6 | 1.0559 | 1696.5 | 45.93 | 0 | 0 | 1696.5 | 45.93 | 2.2036 | 59.66 | 0 | 0 | 2.2036 | 59.66 | 2025-12-22 04:38:37 | -14.6227 | -2885.1111 | -78.109 | 76.2 | Close | 91.875
5321 | 29 | 4 | CC DChg | 00:07:24 | 60:36:44 | -13848.6 | 1.0522 | 1708 | 46.24 | 0 | 0 | 1708 | 46.24 | 2.2157 | 59.99 | 0 | 0 | 2.2157 | 59.99 | 2025-12-22 04:38:40 | -14.5715 | -3119.039 | -84.4421 | 75.94 | Close | 92.5
5322 | 29 | 4 | CC DChg | 00:07:27 | 60:36:47 | -13848.6 | 1.0481 | 1719.5 | 46.55 | 0 | 0 | 1719.5 | 46.55 | 2.2279 | 60.32 | 0 | 0 | 2.2279 | 60.32 | 2025-12-22 04:38:43 | -14.5147 | -2814.7859 | -76.205 | 75.64 | Close | 93.125
5323 | 29 | 4 | CC DChg | 00:07:30 | 60:36:50 | -13848.6 | 1.0444 | 1731.1 | 46.87 | 0 | 0 | 1731.1 | 46.87 | 2.2399 | 60.64 | 0 | 0 | 2.2399 | 60.64 | 2025-12-22 04:38:46 | -14.4635 | -3119.0871 | -84.4434 | 75.37 | Close | 93.75001
5324 | 29 | 4 | CC DChg | 00:07:33 | 60:36:53 | -13848.6 | 1.0404 | 1742.6 | 47.18 | 0 | 0 | 1742.6 | 47.18 | 2.252 | 60.97 | 0 | 0 | 2.252 | 60.97 | 2025-12-22 04:38:49 | -14.4081 | -2885.0667 | -78.1078 | 75.08 | Close | 94.375
5325 | 29 | 4 | CC DChg | 00:07:36 | 60:36:56 | -13848.6 | 1.0367 | 1754.2 | 47.49 | 0 | 0 | 1754.2 | 47.49 | 2.264 | 61.29 | 0 | 0 | 2.264 | 61.29 | 2025-12-22 04:38:52 | -14.3568 | -3119.039 | -84.4421 | 74.82 | Close | 95
5326 | 29 | 4 | CC DChg | 00:07:39 | 60:36:59 | -13848.6 | 1.0326 | 1765.7 | 47.8 | 0 | 0 | 1765.7 | 47.8 | 2.2759 | 61.62 | 0 | 0 | 2.2759 | 61.62 | 2025-12-22 04:38:55 | -14.3 | -2814.7859 | -76.205 | 74.51 | Close | 95.62501
5327 | 29 | 4 | CC DChg | 00:07:42 | 60:37:02 | -13848.6 | 1.0289 | 1777.2 | 48.12 | 0 | 0 | 1777.2 | 48.12 | 2.2878 | 61.94 | 0 | 0 | 2.2878 | 61.94 | 2025-12-22 04:38:58 | -14.2488 | -3119.039 | -84.4421 | 74.25 | Close | 96.25
5328 | 29 | 4 | CC DChg | 00:07:45 | 60:37:05 | -13848.6 | 1.0255 | 1788.8 | 48.43 | 0 | 0 | 1788.8 | 48.43 | 2.2996 | 62.26 | 0 | 0 | 2.2996 | 62.26 | 2025-12-22 04:39:01 | -14.2017 | -3394.2484 | -91.8929 | 74.01 | Close | 96.875
5329 | 29 | 4 | CC DChg | 00:07:48 | 60:37:08 | -13848.6 | 1.0215 | 1800.3 | 48.74 | 0 | 0 | 1800.3 | 48.74 | 2.3115 | 62.58 | 0 | 0 | 2.3115 | 62.58 | 2025-12-22 04:39:04 | -14.1463 | -2885.1111 | -78.109 | 73.72 | Close | 97.5
5330 | 29 | 4 | CC DChg | 00:07:51 | 60:37:11 | -13848.6 | 1.0177 | 1811.9 | 49.05 | 0 | 0 | 1811.9 | 49.05 | 2.3232 | 62.9 | 0 | 0 | 2.3232 | 62.9 | 2025-12-22 04:39:07 | -14.0937 | -3036.9591 | -82.22 | 73.44 | Close | 98.125
5331 | 29 | 4 | CC DChg | 00:07:54 | 60:37:14 | -13848.6 | 1.014 | 1823.4 | 49.37 | 0 | 0 | 1823.4 | 49.37 | 2.3349 | 63.21 | 0 | 0 | 2.3349 | 63.21 | 2025-12-22 04:39:10 | -14.0425 | -3119.0871 | -84.4434 | 73.18 | Close | 98.75
5332 | 29 | 4 | CC DChg | 00:07:57 | 60:37:17 | -13848.6 | 1.0106 | 1834.9 | 49.68 | 0 | 0 | 1834.9 | 49.68 | 2.3466 | 63.53 | 0 | 0 | 2.3466 | 63.53 | 2025-12-22 04:39:13 | -13.9954 | -3394.2484 | -91.8929 | 72.93 | Close | 99.375
5333 | 29 | 4 | CC DChg | 00:08:00 | 60:37:20 | -13848.6 | 1.0069 | 1846.5 | 49.99 | 0 | 0 | 1846.5 | 49.99 | 2.3583 | 63.85 | 0 | 0 | 2.3583 | 63.85 | 2025-12-22 04:39:16 | -13.9441 | -3119.039 | -84.4421 | 72.66 | Close | 100 |  | 1
5334 | 29 | 5 | CC Chg | 00:00:00 | 60:37:20 | 34.1 | 1.2016 | 0 | 0 | 0 | 0 | 0 | 0 | 0 | 0 | 0 | 0 | 0 | 0 | 2025-12-22 04:39:16 | 0.041 | 0 | 0 | 35219.94 | Close | 0 |  | 0
5335 | 29 | 5 | CC Chg | 00:05:00 | 60:42:20 | 914.5 | 1.5587 | 76.1 | 2.06 | 76.1 | 2.06 | 0 | 0 | 0.1146 | 3.1 | 0.1146 | 3.1 | 0 | 0 | 2025-12-22 04:44:16 | 1.4255 | 213.1201 | 5.7698 | 1703.68 | Close | 4.082898
5336 | 29 | 5 | CC Chg | 00:10:00 | 60:47:20 | 914.5 | 1.5882 | 152.3 | 4.12 | 152.3 | 4.12 | 0 | 0 | 0.2346 | 6.35 | 0.2346 | 6.35 | 0 | 0 | 2025-12-22 04:49:16 | 1.4525 | 2583.475 | 69.9427 | 1735.94 | Close | 8.171553
5337 | 29 | 5 | CC Chg | 00:15:00 | 60:52:20 | 914.5 | 1.6055 | 228.5 | 6.19 | 228.5 | 6.19 | 0 | 0 | 0.3564 | 9.65 | 0.3564 | 9.65 | 0 | 0 | 2025-12-22 04:54:16 | 1.4683 | 4405.3462 | 119.2665 | 1754.74 | Close | 12.26021
5338 | 29 | 5 | CC Chg | 00:20:00 | 60:57:20 | 914.5 | 1.6198 | 304.7 | 8.25 | 304.7 | 8.25 | 0 | 0 | 0.4793 | 12.98 | 0.4793 | 12.98 | 0 | 0 | 2025-12-22 04:59:16 | 1.4814 | 5329.5462 | 144.2875 | 1770.49 | Close | 16.34886
5339 | 29 | 5 | CC Chg | 00:25:00 | 61:02:20 | 914.5 | 1.6328 | 381 | 10.31 | 381 | 10.31 | 0 | 0 | 0.6033 | 16.33 | 0.6033 | 16.33 | 0 | 0 | 2025-12-22 05:04:16 | 1.4933 | 5862.5026 | 158.7163 | 1784.7 | Close | 20.43752
5340 | 29 | 5 | CC Chg | 00:30:00 | 61:07:20 | 914.5 | 1.6446 | 457.2 | 12.38 | 457.2 | 12.38 | 0 | 0 | 0.7282 | 19.71 | 0.7282 | 19.71 | 0 | 0 | 2025-12-22 05:09:16 | 1.5041 | 6458.6855 | 174.8568 | 1797.61 | Close | 24.52617
5341 | 29 | 5 | CC Chg | 00:35:00 | 61:12:20 | 914.5 | 1.6561 | 533.4 | 14.44 | 533.4 | 14.44 | 0 | 0 | 0.854 | 23.12 | 0.854 | 23.12 | 0 | 0 | 2025-12-22 05:14:16 | 1.5146 | 6627.1729 | 179.4183 | 1810.18 | Close | 28.61482
5342 | 29 | 5 | CC Chg | 00:40:00 | 61:17:20 | 914.5 | 1.6666 | 609.6 | 16.5 | 609.6 | 16.5 | 0 | 0 | 0.9806 | 26.55 | 0.9806 | 26.55 | 0 | 0 | 2025-12-22 05:19:16 | 1.5242 | 7258.3407 | 196.506 | 1821.66 | Close | 32.70348
5343 | 29 | 5 | CC Chg | 00:45:00 | 61:22:20 | 914.5 | 1.6772 | 685.8 | 18.57 | 685.8 | 18.57 | 0 | 0 | 1.108 | 30 | 1.108 | 30 | 0 | 0 | 2025-12-22 05:24:16 | 1.5339 | 7189.8491 | 194.6517 | 1833.25 | Close | 36.79213
5344 | 29 | 5 | CC Chg | 00:50:00 | 61:27:20 | 914.5 | 1.688 | 762 | 20.63 | 762 | 20.63 | 0 | 0 | 1.2362 | 33.47 | 1.2362 | 33.47 | 0 | 0 | 2025-12-22 05:29:16 | 1.5438 | 7056.7202 | 191.0475 | 1845.06 | Close | 40.88079
5345 | 29 | 5 | CC Chg | 00:55:00 | 61:32:20 | 914.5 | 1.6985 | 838.2 | 22.69 | 838.2 | 22.69 | 0 | 0 | 1.3652 | 36.96 | 1.3652 | 36.96 | 0 | 0 | 2025-12-22 05:34:16 | 1.5534 | 7258.328 | 196.5056 | 1856.76 | Close | 44.96944
5346 | 29 | 5 | CC Chg | 01:00:00 | 61:37:20 | 914.5 | 1.7094 | 914.4 | 24.76 | 914.4 | 24.76 | 0 | 0 | 1.4951 | 40.48 | 1.4951 | 40.48 | 0 | 0 | 2025-12-22 05:39:16 | 1.5633 | 6991.9755 | 189.2946 | 1868.35 | Close | 49.0581
5347 | 29 | 5 | CC Chg | 01:05:00 | 61:42:20 | 914.5 | 1.7206 | 990.7 | 26.82 | 990.7 | 26.82 | 0 | 0 | 1.6258 | 44.02 | 1.6258 | 44.02 | 0 | 0 | 2025-12-22 05:44:16 | 1.5736 | 6804.6825 | 184.224 | 1880.93 | Close | 53.14675
5348 | 29 | 5 | CC Chg | 01:10:00 | 61:47:20 | 914.5 | 1.7323 | 1066.9 | 28.88 | 1066.9 | 28.88 | 0 | 0 | 1.7574 | 47.58 | 1.7574 | 47.58 | 0 | 0 | 2025-12-22 05:49:16 | 1.5843 | 6513.8917 | 176.3514 | 1893.39 | Close | 57.2354
5349 | 29 | 5 | CC Chg | 01:15:00 | 61:52:20 | 914.5 | 1.7447 | 1143.1 | 30.95 | 1143.1 | 30.95 | 0 | 0 | 1.8899 | 51.17 | 1.8899 | 51.17 | 0 | 0 | 2025-12-22 05:54:16 | 1.5956 | 6146.1649 | 166.3959 | 1907.06 | Close | 61.32406
5350 | 29 | 5 | CC Chg | 01:20:00 | 61:57:20 | 914.5 | 1.7575 | 1219.3 | 33.01 | 1219.3 | 33.01 | 0 | 0 | 2.0233 | 54.78 | 2.0233 | 54.78 | 0 | 0 | 2025-12-22 05:59:16 | 1.6073 | 5954.1111 | 161.1964 | 1921.05 | Close | 65.41272
5351 | 29 | 5 | CC Chg | 01:25:00 | 62:02:20 | 914.5 | 1.7708 | 1295.5 | 35.07 | 1295.5 | 35.07 | 0 | 0 | 2.1578 | 58.42 | 2.1578 | 58.42 | 0 | 0 | 2025-12-22 06:04:16 | 1.6195 | 5730.2523 | 155.1358 | 1935.6 | Close | 69.50136
5352 | 29 | 5 | CC Chg | 01:30:00 | 62:07:20 | 914.5 | 1.7854 | 1371.7 | 37.14 | 1371.7 | 37.14 | 0 | 0 | 2.2933 | 62.09 | 2.2933 | 62.09 | 0 | 0 | 2025-12-22 06:09:16 | 1.6328 | 5220.0304 | 141.3225 | 1951.56 | Close | 73.59001
5353 | 29 | 5 | CC Chg | 01:35:00 | 62:12:20 | 914.5 | 1.8009 | 1447.9 | 39.2 | 1447.9 | 39.2 | 0 | 0 | 2.4299 | 65.79 | 2.4299 | 65.79 | 0 | 0 | 2025-12-22 06:14:16 | 1.647 | 4916.9491 | 133.1172 | 1968.51 | Close | 77.67868
5354 | 29 | 5 | CC Chg | 01:40:00 | 62:17:20 | 914.5 | 1.8173 | 1524.1 | 41.26 | 1524.1 | 41.26 | 0 | 0 | 2.5678 | 69.52 | 2.5678 | 69.52 | 0 | 0 | 2025-12-22 06:19:16 | 1.662 | 4647.1003 | 125.8115 | 1986.44 | Close | 81.76733
5355 | 29 | 5 | CC Chg | 01:45:00 | 62:22:20 | 914.5 | 1.835 | 1600.4 | 43.33 | 1600.4 | 43.33 | 0 | 0 | 2.707 | 73.29 | 2.707 | 73.29 | 0 | 0 | 2025-12-22 06:24:16 | 1.6782 | 4305.7878 | 116.5711 | 2005.8 | Close | 85.85598
5356 | 29 | 5 | CC Chg | 01:50:00 | 62:27:20 | 914.5 | 1.8532 | 1676.6 | 45.39 | 1676.6 | 45.39 | 0 | 0 | 2.8475 | 77.09 | 2.8475 | 77.09 | 0 | 0 | 2025-12-22 06:29:16 | 1.6948 | 4187.4969 | 113.3686 | 2025.59 | Close | 89.94463
5357 | 29 | 5 | CC Chg | 01:55:00 | 62:32:20 | 914.5 | 1.8722 | 1752.8 | 47.45 | 1752.8 | 47.45 | 0 | 0 | 2.9895 | 80.93 | 2.9895 | 80.93 | 0 | 0 | 2025-12-22 06:34:16 | 1.7122 | 4011.1906 | 108.5955 | 2046.47 | Close | 94.03329
5358 | 29 | 5 | CC Chg | 02:00:00 | 62:37:20 | 914.5 | 1.8911 | 1829 | 49.52 | 1829 | 49.52 | 0 | 0 | 3.1329 | 84.82 | 3.1329 | 84.82 | 0 | 0 | 2025-12-22 06:39:16 | 1.7295 | 4032.4045 | 109.1698 | 2067.14 | Close | 98.12195
5359 | 29 | 5 | CC Chg | 02:02:17 | 62:39:38 | 914.5 | 1.9001 | 1864 | 50.46 | 1864 | 50.46 | 0 | 0 | 3.1993 | 86.61 | 3.1993 | 86.61 | 0 | 0 | 2025-12-22 06:41:34 | 1.7377 | 3889.6593 | 105.3052 | 2076.98 | Close | 100 |  | 1
5360 | 30 | 4 | CC DChg | 00:00:00 | 62:39:38 | -13848.6 | 1.7035 | 0 | 0 | 0 | 0 | 0 | 0 | 0 | 0 | 0 | 0 | 0 | 0 | 2025-12-22 06:41:34 | -23.5911 | 0 | 0 | 122.97 | Close | 0 |  | 0
5361 | 30 | 4 | CC DChg | 00:00:03 | 62:39:41 | -13848.6 | 1.6173 | 11.5 | 0.31 | 0 | 0 | 11.5 | 0.31 | 0.019 | 0.52 | 0 | 0 | 0.019 | 0.52 | 2025-12-22 06:41:37 | -22.3973 | -133.8803 | -3.6246 | 116.74 | Close | 0.625
5362 | 30 | 4 | CC DChg | 00:00:06 | 62:39:44 | -13848.6 | 1.5916 | 23.1 | 0.62 | 0 | 0 | 23.1 | 0.62 | 0.0375 | 1.02 | 0 | 0 | 0.0375 | 1.02 | 2025-12-22 06:41:40 | -22.0414 | -449.046 | -12.1571 | 114.89 | Close | 1.25
5363 | 30 | 4 | CC DChg | 00:00:09 | 62:39:47 | -13848.6 | 1.5749 | 34.6 | 0.94 | 0 | 0 | 34.6 | 0.94 | 0.0558 | 1.51 | 0 | 0 | 0.0558 | 1.51 | 2025-12-22 06:41:43 | -21.8101 | -691.0469 | -18.7088 | 113.68 | Close | 1.875
5364 | 30 | 4 | CC DChg | 00:00:12 | 62:39:50 | -13848.6 | 1.5621 | 46.2 | 1.25 | 0 | 0 | 46.2 | 1.25 | 0.0739 | 2 | 0 | 0 | 0.0739 | 2 | 2025-12-22 06:41:46 | -21.6329 | -901.6005 | -24.4091 | 112.76 | Close | 2.5
5365 | 30 | 4 | CC DChg | 00:00:15 | 62:39:53 | -13848.6 | 1.5516 | 57.7 | 1.56 | 0 | 0 | 57.7 | 1.56 | 0.0918 | 2.49 | 0 | 0 | 0.0918 | 2.49 | 2025-12-22 06:41:49 | -21.4875 | -1099.0934 | -29.7559 | 112 | Close | 3.125
5366 | 30 | 4 | CC DChg | 00:00:18 | 62:39:56 | -13848.6 | 1.5426 | 69.2 | 1.87 | 0 | 0 | 69.2 | 1.87 | 0.1097 | 2.97 | 0 | 0 | 0.1097 | 2.97 | 2025-12-22 06:41:52 | -21.3628 | -1282.2759 | -34.7152 | 111.35 | Close | 3.75
5367 | 30 | 4 | CC DChg | 00:00:21 | 62:39:59 | -13848.6 | 1.5342 | 80.8 | 2.19 | 0 | 0 | 80.8 | 2.19 | 0.1274 | 3.45 | 0 | 0 | 0.1274 | 3.45 | 2025-12-22 06:41:55 | -21.2465 | -1373.8671 | -37.1949 | 110.74 | Close | 4.375
5368 | 30 | 4 | CC DChg | 00:00:24 | 62:40:02 | -13848.6 | 1.5268 | 92.3 | 2.5 | 0 | 0 | 92.3 | 2.5 | 0.1451 | 3.93 | 0 | 0 | 0.1451 | 3.93 | 2025-12-22 06:41:58 | -21.144 | -1559.5255 | -42.2212 | 110.21 | Close | 5
5369 | 30 | 4 | CC DChg | 00:00:27 | 62:40:05 | -13848.6 | 1.52 | 103.9 | 2.81 | 0 | 0 | 103.9 | 2.81 | 0.1627 | 4.4 | 0 | 0 | 0.1627 | 4.4 | 2025-12-22 06:42:01 | -21.0498 | -1697.1283 | -45.9466 | 109.72 | Close | 5.625
5370 | 30 | 4 | CC DChg | 00:00:30 | 62:40:08 | -13848.6 | 1.5135 | 115.4 | 3.12 | 0 | 0 | 115.4 | 3.12 | 0.1802 | 4.88 | 0 | 0 | 0.1802 | 4.88 | 2025-12-22 06:42:04 | -20.9598 | -1775.4598 | -48.0672 | 109.25 | Close | 6.25
5371 | 30 | 4 | CC DChg | 00:00:33 | 62:40:11 | -13848.6 | 1.5079 | 126.9 | 3.44 | 0 | 0 | 126.9 | 3.44 | 0.1976 | 5.35 | 0 | 0 | 0.1976 | 5.35 | 2025-12-22 06:42:07 | -20.8823 | -2060.8016 | -55.7923 | 108.84 | Close | 6.875
5372 | 30 | 4 | CC DChg | 00:00:36 | 62:40:14 | -13848.6 | 1.502 | 138.5 | 3.75 | 0 | 0 | 138.5 | 3.75 | 0.215 | 5.82 | 0 | 0 | 0.215 | 5.82 | 2025-12-22 06:42:10 | -20.8006 | -1956.0132 | -52.9554 | 108.42 | Close | 7.5
5373 | 30 | 4 | CC DChg | 00:00:39 | 62:40:17 | -13848.6 | 1.4967 | 150 | 4.06 | 0 | 0 | 150 | 4.06 | 0.2323 | 6.29 | 0 | 0 | 0.2323 | 6.29 | 2025-12-22 06:42:13 | -20.7272 | -2177.4528 | -58.9505 | 108.03 | Close | 8.125001
5374 | 30 | 4 | CC DChg | 00:00:42 | 62:40:20 | -13848.6 | 1.4918 | 161.6 | 4.37 | 0 | 0 | 161.6 | 4.37 | 0.2495 | 6.76 | 0 | 0 | 0.2495 | 6.76 | 2025-12-22 06:42:16 | -20.6593 | -2355.1973 | -63.7625 | 107.68 | Close | 8.75
5375 | 30 | 4 | CC DChg | 00:00:45 | 62:40:23 | -13848.6 | 1.4868 | 173.1 | 4.69 | 0 | 0 | 173.1 | 4.69 | 0.2667 | 7.22 | 0 | 0 | 0.2667 | 7.22 | 2025-12-22 06:42:19 | -20.5901 | -2308.0978 | -62.4874 | 107.32 | Close | 9.375
5376 | 30 | 4 | CC DChg | 00:00:48 | 62:40:26 | -13848.6 | 1.4822 | 184.6 | 5 | 0 | 0 | 184.6 | 5 | 0.2838 | 7.68 | 0 | 0 | 0.2838 | 7.68 | 2025-12-22 06:42:22 | -20.5264 | -2508.8019 | -67.9211 | 106.99 | Close | 10
5377 | 30 | 4 | CC DChg | 00:00:51 | 62:40:29 | -13848.6 | 1.4778 | 196.2 | 5.31 | 0 | 0 | 196.2 | 5.31 | 0.3009 | 8.15 | 0 | 0 | 0.3009 | 8.15 | 2025-12-22 06:42:25 | -20.4654 | -2622.8359 | -71.0084 | 106.66 | Close | 10.625
5378 | 30 | 4 | CC DChg | 00:00:54 | 62:40:32 | -13848.6 | 1.4735 | 207.7 | 5.62 | 0 | 0 | 207.7 | 5.62 | 0.318 | 8.61 | 0 | 0 | 0.318 | 8.61 | 2025-12-22 06:42:28 | -20.4059 | -2683.8295 | -72.6596 | 106.36 | Close | 11.25
5379 | 30 | 4 | CC DChg | 00:00:57 | 62:40:35 | -13848.6 | 1.4694 | 219.3 | 5.94 | 0 | 0 | 219.3 | 5.94 | 0.3349 | 9.07 | 0 | 0 | 0.3349 | 9.07 | 2025-12-22 06:42:31 | -20.3491 | -2814.7534 | -76.2042 | 106.06 | Close | 11.875
5380 | 30 | 4 | CC DChg | 00:01:00 | 62:40:38 | -13848.6 | 1.4651 | 230.8 | 6.25 | 0 | 0 | 230.8 | 6.25 | 0.3519 | 9.53 | 0 | 0 | 0.3519 | 9.53 | 2025-12-22 06:42:34 | -20.2896 | -2683.8346 | -72.6598 | 105.75 | Close | 12.5
5381 | 30 | 4 | CC DChg | 00:01:03 | 62:40:41 | -13848.6 | 1.4614 | 242.4 | 6.56 | 0 | 0 | 242.4 | 6.56 | 0.3688 | 9.98 | 0 | 0 | 0.3688 | 9.98 | 2025-12-22 06:42:37 | -20.2383 | -3119.0511 | -84.4425 | 105.48 | Close | 13.125
5382 | 30 | 4 | CC DChg | 00:01:06 | 62:40:44 | -13848.6 | 1.4574 | 253.9 | 6.87 | 0 | 0 | 253.9 | 6.87 | 0.3856 | 10.44 | 0 | 0 | 0.3856 | 10.44 | 2025-12-22 06:42:40 | -20.1829 | -2885.1222 | -78.1093 | 105.19 | Close | 13.75
5383 | 30 | 4 | CC DChg | 00:01:09 | 62:40:47 | -13848.6 | 1.4539 | 265.4 | 7.19 | 0 | 0 | 265.4 | 7.19 | 0.4024 | 10.89 | 0 | 0 | 0.4024 | 10.89 | 2025-12-22 06:42:43 | -20.1345 | -3297.2825 | -89.2677 | 104.94 | Close | 14.375
5384 | 30 | 4 | CC DChg | 00:01:12 | 62:40:50 | -13848.6 | 1.4502 | 277 | 7.5 | 0 | 0 | 277 | 7.5 | 0.4191 | 11.35 | 0 | 0 | 0.4191 | 11.35 | 2025-12-22 06:42:46 | -20.0832 | -3119.045 | -84.4423 | 104.67 | Close | 15
5385 | 30 | 4 | CC DChg | 00:01:15 | 62:40:53 | -13848.6 | 1.4468 | 288.5 | 7.81 | 0 | 0 | 288.5 | 7.81 | 0.4359 | 11.8 | 0 | 0 | 0.4359 | 11.8 | 2025-12-22 06:42:49 | -20.0361 | -3394.2549 | -91.8931 | 104.43 | Close | 15.625
5386 | 30 | 4 | CC DChg | 00:01:18 | 62:40:56 | -13848.6 | 1.4431 | 300.1 | 8.12 | 0 | 0 | 300.1 | 8.12 | 0.4525 | 12.25 | 0 | 0 | 0.4525 | 12.25 | 2025-12-22 06:42:52 | -19.9849 | -3119.0631 | -84.4428 | 104.16 | Close | 16.25
5387 | 30 | 4 | CC DChg | 00:01:21 | 62:40:59 | -13848.6 | 1.4397 | 311.6 | 8.44 | 0 | 0 | 311.6 | 8.44 | 0.4692 | 12.7 | 0 | 0 | 0.4692 | 12.7 | 2025-12-22 06:42:55 | -19.9378 | -3394.2549 | -91.8931 | 103.92 | Close | 16.875
5388 | 30 | 4 | CC DChg | 00:01:24 | 62:41:02 | -13848.6 | 1.4363 | 323.1 | 8.75 | 0 | 0 | 323.1 | 8.75 | 0.4858 | 13.15 | 0 | 0 | 0.4858 | 13.15 | 2025-12-22 06:42:58 | -19.8907 | -3394.2549 | -91.8931 | 103.67 | Close | 17.5
5389 | 30 | 4 | CC DChg | 00:01:27 | 62:41:05 | -13848.6 | 1.4329 | 334.7 | 9.06 | 0 | 0 | 334.7 | 9.06 | 0.5023 | 13.6 | 0 | 0 | 0.5023 | 13.6 | 2025-12-22 06:43:01 | -19.8436 | -3394.2614 | -91.8933 | 103.43 | Close | 18.125
5390 | 30 | 4 | CC DChg | 00:01:30 | 62:41:08 | -13848.6 | 1.4298 | 346.2 | 9.37 | 0 | 0 | 346.2 | 9.37 | 0.5188 | 14.05 | 0 | 0 | 0.5188 | 14.05 | 2025-12-22 06:43:04 | -19.8007 | -3722.7384 | -100.7862 | 103.22 | Close | 18.75
5391 | 30 | 4 | CC DChg | 00:01:33 | 62:41:11 | -13848.6 | 1.426 | 357.8 | 9.69 | 0 | 0 | 357.8 | 9.69 | 0.5353 | 14.49 | 0 | 0 | 0.5353 | 14.49 | 2025-12-22 06:43:07 | -19.7481 | -3036.9708 | -82.2203 | 102.93 | Close | 19.375
5392 | 30 | 4 | CC DChg | 00:01:36 | 62:41:14 | -13848.6 | 1.4229 | 369.3 | 10 | 0 | 0 | 369.3 | 10 | 0.5518 | 14.94 | 0 | 0 | 0.5518 | 14.94 | 2025-12-22 06:43:10 | -19.7051 | -3722.7384 | -100.7862 | 102.7 | Close | 20
5393 | 30 | 4 | CC DChg | 00:01:39 | 62:41:17 | -13848.6 | 1.4198 | 380.8 | 10.31 | 0 | 0 | 380.8 | 10.31 | 0.5682 | 15.38 | 0 | 0 | 0.5682 | 15.38 | 2025-12-22 06:43:13 | -19.6622 | -3722.7312 | -100.786 | 102.47 | Close | 20.625
5394 | 30 | 4 | CC DChg | 00:01:42 | 62:41:20 | -13848.6 | 1.4164 | 392.4 | 10.62 | 0 | 0 | 392.4 | 10.62 | 0.5845 | 15.82 | 0 | 0 | 0.5845 | 15.82 | 2025-12-22 06:43:16 | -19.6151 | -3394.2614 | -91.8933 | 102.23 | Close | 21.25
5395 | 30 | 4 | CC DChg | 00:01:45 | 62:41:23 | -13848.6 | 1.4133 | 403.9 | 10.94 | 0 | 0 | 403.9 | 10.94 | 0.6008 | 16.27 | 0 | 0 | 0.6008 | 16.27 | 2025-12-22 06:43:19 | -19.5722 | -3722.7384 | -100.7862 | 102.01 | Close | 21.875
5396 | 30 | 4 | CC DChg | 00:01:48 | 62:41:26 | -13848.6 | 1.4099 | 415.5 | 11.25 | 0 | 0 | 415.5 | 11.25 | 0.6171 | 16.71 | 0 | 0 | 0.6171 | 16.71 | 2025-12-22 06:43:22 | -19.5251 | -3394.2484 | -91.8929 | 101.76 | Close | 22.5
5397 | 30 | 4 | CC DChg | 00:01:51 | 62:41:29 | -13848.6 | 1.4068 | 427 | 11.56 | 0 | 0 | 427 | 11.56 | 0.6334 | 17.15 | 0 | 0 | 0.6334 | 17.15 | 2025-12-22 06:43:25 | -19.4822 | -3722.7384 | -100.7862 | 101.54 | Close | 23.125
5398 | 30 | 4 | CC DChg | 00:01:54 | 62:41:32 | -13848.6 | 1.4037 | 438.5 | 11.87 | 0 | 0 | 438.5 | 11.87 | 0.6496 | 17.59 | 0 | 0 | 0.6496 | 17.59 | 2025-12-22 06:43:28 | -19.4393 | -3722.7384 | -100.7862 | 101.32 | Close | 23.75
5399 | 30 | 4 | CC DChg | 00:01:57 | 62:41:35 | -13848.6 | 1.4003 | 450.1 | 12.19 | 0 | 0 | 450.1 | 12.19 | 0.6658 | 18.02 | 0 | 0 | 0.6658 | 18.02 | 2025-12-22 06:43:31 | -19.3922 | -3394.2614 | -91.8933 | 101.07 | Close | 24.375
5400 | 30 | 4 | CC DChg | 00:02:00 | 62:41:38 | -13848.6 | 1.3972 | 461.6 | 12.5 | 0 | 0 | 461.6 | 12.5 | 0.6819 | 18.46 | 0 | 0 | 0.6819 | 18.46 | 2025-12-22 06:43:34 | -19.3492 | -3722.7384 | -100.7862 | 100.85 | Close | 25
5401 | 30 | 4 | CC DChg | 00:02:03 | 62:41:41 | -13848.6 | 1.3938 | 473.2 | 12.81 | 0 | 0 | 473.2 | 12.81 | 0.698 | 18.9 | 0 | 0 | 0.698 | 18.9 | 2025-12-22 06:43:37 | -19.3022 | -3394.2614 | -91.8933 | 100.6 | Close | 25.625
5402 | 30 | 4 | CC DChg | 00:02:06 | 62:41:44 | -13848.6 | 1.3907 | 484.7 | 13.12 | 0 | 0 | 484.7 | 13.12 | 0.7141 | 19.33 | 0 | 0 | 0.7141 | 19.33 | 2025-12-22 06:43:40 | -19.2592 | -3722.7384 | -100.7862 | 100.38 | Close | 26.25
5403 | 30 | 4 | CC DChg | 00:02:09 | 62:41:47 | -13848.6 | 1.3876 | 496.2 | 13.43 | 0 | 0 | 496.2 | 13.43 | 0.7301 | 19.77 | 0 | 0 | 0.7301 | 19.77 | 2025-12-22 06:43:43 | -19.2163 | -3722.7384 | -100.7862 | 100.15 | Close | 26.875
5404 | 30 | 4 | CC DChg | 00:02:12 | 62:41:50 | -13848.6 | 1.3845 | 507.8 | 13.75 | 0 | 0 | 507.8 | 13.75 | 0.7461 | 20.2 | 0 | 0 | 0.7461 | 20.2 | 2025-12-22 06:43:46 | -19.1734 | -3722.7384 | -100.7862 | 99.93 | Close | 27.5
5405 | 30 | 4 | CC DChg | 00:02:15 | 62:41:53 | -13848.6 | 1.3814 | 519.3 | 14.06 | 0 | 0 | 519.3 | 14.06 | 0.7621 | 20.63 | 0 | 0 | 0.7621 | 20.63 | 2025-12-22 06:43:49 | -19.1304 | -3722.724 | -100.7858 | 99.71 | Close | 28.125
5406 | 30 | 4 | CC DChg | 00:02:18 | 62:41:56 | -13848.6 | 1.378 | 530.9 | 14.37 | 0 | 0 | 530.9 | 14.37 | 0.778 | 21.06 | 0 | 0 | 0.778 | 21.06 | 2025-12-22 06:43:52 | -19.0833 | -3394.2745 | -91.8936 | 99.45 | Close | 28.75
5407 | 30 | 4 | CC DChg | 00:02:21 | 62:41:59 | -13848.6 | 1.3752 | 542.4 | 14.68 | 0 | 0 | 542.4 | 14.68 | 0.7939 | 21.49 | 0 | 0 | 0.7939 | 21.49 | 2025-12-22 06:43:55 | -19.0446 | -4121.6032 | -111.5847 | 99.26 | Close | 29.375
5408 | 30 | 4 | CC DChg | 00:02:24 | 62:42:02 | -13848.6 | 1.3721 | 553.9 | 15 | 0 | 0 | 553.9 | 15 | 0.8097 | 21.92 | 0 | 0 | 0.8097 | 21.92 | 2025-12-22 06:43:58 | -19.0016 | -3722.724 | -100.7858 | 99.04 | Close | 30
5409 | 30 | 4 | CC DChg | 00:02:27 | 62:42:05 | -13848.6 | 1.3687 | 565.5 | 15.31 | 0 | 0 | 565.5 | 15.31 | 0.8256 | 22.35 | 0 | 0 | 0.8256 | 22.35 | 2025-12-22 06:44:01 | -18.9546 | -3394.2745 | -91.8936 | 98.79 | Close | 30.625
5410 | 30 | 4 | CC DChg | 00:02:30 | 62:42:08 | -13848.6 | 1.3656 | 577 | 15.62 | 0 | 0 | 577 | 15.62 | 0.8413 | 22.78 | 0 | 0 | 0.8413 | 22.78 | 2025-12-22 06:44:04 | -18.9116 | -3722.7097 | -100.7854 | 98.57 | Close | 31.25
5411 | 30 | 4 | CC DChg | 00:02:33 | 62:42:11 | -13848.6 | 1.3622 | 588.6 | 15.93 | 0 | 0 | 588.6 | 15.93 | 0.8571 | 23.2 | 0 | 0 | 0.8571 | 23.2 | 2025-12-22 06:44:07 | -18.8645 | -3394.2876 | -91.894 | 98.32 | Close | 31.875
5412 | 30 | 4 | CC DChg | 00:02:36 | 62:42:14 | -13848.6 | 1.3594 | 600.1 | 16.25 | 0 | 0 | 600.1 | 16.25 | 0.8728 | 23.63 | 0 | 0 | 0.8728 | 23.63 | 2025-12-22 06:44:10 | -18.8258 | -4121.6032 | -111.5847 | 98.12 | Close | 32.5
5413 | 30 | 4 | CC DChg | 00:02:39 | 62:42:17 | -13848.6 | 1.3563 | 611.6 | 16.56 | 0 | 0 | 611.6 | 16.56 | 0.8884 | 24.05 | 0 | 0 | 0.8884 | 24.05 | 2025-12-22 06:44:13 | -18.7828 | -3722.724 | -100.7858 | 97.89 | Close | 33.125
5414 | 30 | 4 | CC DChg | 00:02:42 | 62:42:20 | -13848.6 | 1.3529 | 623.2 | 16.87 | 0 | 0 | 623.2 | 16.87 | 0.9041 | 24.48 | 0 | 0 | 0.9041 | 24.48 | 2025-12-22 06:44:16 | -18.7357 | -3394.2614 | -91.8933 | 97.65 | Close | 33.75
5415 | 30 | 4 | CC DChg | 00:02:45 | 62:42:23 | -13848.6 | 1.3498 | 634.7 | 17.18 | 0 | 0 | 634.7 | 17.18 | 0.9197 | 24.9 | 0 | 0 | 0.9197 | 24.9 | 2025-12-22 06:44:19 | -18.6928 | -3722.7097 | -100.7854 | 97.43 | Close | 34.375
5416 | 30 | 4 | CC DChg | 00:02:48 | 62:42:26 | -13848.6 | 1.3464 | 646.3 | 17.5 | 0 | 0 | 646.3 | 17.5 | 0.9352 | 25.32 | 0 | 0 | 0.9352 | 25.32 | 2025-12-22 06:44:22 | -18.6457 | -3394.2745 | -91.8936 | 97.18 | Close | 35
5417 | 30 | 4 | CC DChg | 00:02:51 | 62:42:29 | -13848.6 | 1.3436 | 657.8 | 17.81 | 0 | 0 | 657.8 | 17.81 | 0.9508 | 25.74 | 0 | 0 | 0.9508 | 25.74 | 2025-12-22 06:44:25 | -18.607 | -4121.6349 | -111.5855 | 96.98 | Close | 35.62501
5418 | 30 | 4 | CC DChg | 00:02:54 | 62:42:32 | -13848.6 | 1.3405 | 669.3 | 18.12 | 0 | 0 | 669.3 | 18.12 | 0.9662 | 26.16 | 0 | 0 | 0.9662 | 26.16 | 2025-12-22 06:44:28 | -18.564 | -3722.7097 | -100.7854 | 96.75 | Close | 36.25
5419 | 30 | 4 | CC DChg | 00:02:57 | 62:42:35 | -13848.6 | 1.3371 | 680.9 | 18.43 | 0 | 0 | 680.9 | 18.43 | 0.9817 | 26.58 | 0 | 0 | 0.9817 | 26.58 | 2025-12-22 06:44:31 | -18.5169 | -3394.2614 | -91.8933 | 96.51 | Close | 36.875
5420 | 30 | 4 | CC DChg | 00:03:00 | 62:42:38 | -13848.6 | 1.334 | 692.4 | 18.75 | 0 | 0 | 692.4 | 18.75 | 0.9971 | 26.99 | 0 | 0 | 0.9971 | 26.99 | 2025-12-22 06:44:34 | -18.474 | -3722.7384 | -100.7862 | 96.28 | Close | 37.5
5421 | 30 | 4 | CC DChg | 00:03:03 | 62:42:41 | -13848.6 | 1.3309 | 704 | 19.06 | 0 | 0 | 704 | 19.06 | 1.0125 | 27.41 | 0 | 0 | 1.0125 | 27.41 | 2025-12-22 06:44:37 | -18.4311 | -3722.7097 | -100.7854 | 96.06 | Close | 38.125
5422 | 30 | 4 | CC DChg | 00:03:06 | 62:42:44 | -13848.6 | 1.3275 | 715.5 | 19.37 | 0 | 0 | 715.5 | 19.37 | 1.0278 | 27.83 | 0 | 0 | 1.0278 | 27.83 | 2025-12-22 06:44:40 | -18.384 | -3394.2876 | -91.894 | 95.81 | Close | 38.75
5423 | 30 | 4 | CC DChg | 00:03:09 | 62:42:47 | -13848.6 | 1.3244 | 727.1 | 19.68 | 0 | 0 | 727.1 | 19.68 | 1.0431 | 28.24 | 0 | 0 | 1.0431 | 28.24 | 2025-12-22 06:44:43 | -18.3411 | -3722.7384 | -100.7862 | 95.58 | Close | 39.375
5424 | 30 | 4 | CC DChg | 00:03:12 | 62:42:50 | -13848.6 | 1.3213 | 738.6 | 20 | 0 | 0 | 738.6 | 20 | 1.0584 | 28.65 | 0 | 0 | 1.0584 | 28.65 | 2025-12-22 06:44:46 | -18.2981 | -3722.7384 | -100.7862 | 95.37 | Close | 40
5425 | 30 | 4 | CC DChg | 00:03:15 | 62:42:53 | -13848.6 | 1.3182 | 750.1 | 20.31 | 0 | 0 | 750.1 | 20.31 | 1.0736 | 29.07 | 0 | 0 | 1.0736 | 29.07 | 2025-12-22 06:44:49 | -18.2552 | -3722.7384 | -100.7862 | 95.14 | Close | 40.625
5426 | 30 | 4 | CC DChg | 00:03:18 | 62:42:56 | -13848.6 | 1.3151 | 761.7 | 20.62 | 0 | 0 | 761.7 | 20.62 | 1.0888 | 29.48 | 0 | 0 | 1.0888 | 29.48 | 2025-12-22 06:44:52 | -18.2123 | -3722.724 | -100.7858 | 94.92 | Close | 41.25
5427 | 30 | 4 | CC DChg | 00:03:21 | 62:42:59 | -13848.6 | 1.3116 | 773.2 | 20.93 | 0 | 0 | 773.2 | 20.93 | 1.104 | 29.89 | 0 | 0 | 1.104 | 29.89 | 2025-12-22 06:44:55 | -18.1638 | -3297.2952 | -89.2681 | 94.68 | Close | 41.875
5428 | 30 | 4 | CC DChg | 00:03:24 | 62:43:02 | -13848.6 | 1.3085 | 784.8 | 21.25 | 0 | 0 | 784.8 | 21.25 | 1.1191 | 30.3 | 0 | 0 | 1.1191 | 30.3 | 2025-12-22 06:44:58 | -18.1209 | -3722.724 | -100.7858 | 94.44 | Close | 42.5
5429 | 30 | 4 | CC DChg | 00:03:27 | 62:43:05 | -13848.6 | 1.3051 | 796.3 | 21.56 | 0 | 0 | 796.3 | 21.56 | 1.1342 | 30.71 | 0 | 0 | 1.1342 | 30.71 | 2025-12-22 06:45:01 | -18.0738 | -3394.2745 | -91.8936 | 94.2 | Close | 43.125
5430 | 30 | 4 | CC DChg | 00:03:30 | 62:43:08 | -13848.6 | 1.3023 | 807.8 | 21.87 | 0 | 0 | 807.8 | 21.87 | 1.1492 | 31.11 | 0 | 0 | 1.1492 | 31.11 | 2025-12-22 06:45:04 | -18.035 | -4121.5873 | -111.5842 | 94 | Close | 43.75
5431 | 30 | 4 | CC DChg | 00:03:33 | 62:43:11 | -13848.6 | 1.2992 | 819.4 | 22.18 | 0 | 0 | 819.4 | 22.18 | 1.1642 | 31.52 | 0 | 0 | 1.1642 | 31.52 | 2025-12-22 06:45:07 | -17.9921 | -3722.724 | -100.7858 | 93.77 | Close | 44.375
5432 | 30 | 4 | CC DChg | 00:03:36 | 62:43:14 | -13848.6 | 1.2958 | 830.9 | 22.5 | 0 | 0 | 830.9 | 22.5 | 1.1792 | 31.92 | 0 | 0 | 1.1792 | 31.92 | 2025-12-22 06:45:10 | -17.945 | -3394.2484 | -91.8929 | 93.52 | Close | 45
5433 | 30 | 4 | CC DChg | 00:03:39 | 62:43:17 | -13848.6 | 1.2927 | 842.5 | 22.81 | 0 | 0 | 842.5 | 22.81 | 1.1941 | 32.33 | 0 | 0 | 1.1941 | 32.33 | 2025-12-22 06:45:13 | -17.9021 | -3722.7527 | -100.7865 | 93.29 | Close | 45.625
5434 | 30 | 4 | CC DChg | 00:03:42 | 62:43:20 | -13848.6 | 1.2893 | 854 | 23.12 | 0 | 0 | 854 | 23.12 | 1.209 | 32.73 | 0 | 0 | 1.209 | 32.73 | 2025-12-22 06:45:16 | -17.855 | -3394.2484 | -91.8929 | 93.06 | Close | 46.25
5435 | 30 | 4 | CC DChg | 00:03:45 | 62:43:23 | -13848.6 | 1.2865 | 865.5 | 23.43 | 0 | 0 | 865.5 | 23.43 | 1.2239 | 33.13 | 0 | 0 | 1.2239 | 33.13 | 2025-12-22 06:45:19 | -17.8162 | -4121.6508 | -111.586 | 92.87 | Close | 46.87501
5436 | 30 | 4 | CC DChg | 00:03:48 | 62:43:26 | -13848.6 | 1.2834 | 877.1 | 23.75 | 0 | 0 | 877.1 | 23.75 | 1.2387 | 33.54 | 0 | 0 | 1.2387 | 33.54 | 2025-12-22 06:45:22 | -17.7733 | -3722.6953 | -100.785 | 92.63 | Close | 47.5
5437 | 30 | 4 | CC DChg | 00:03:51 | 62:43:29 | -13848.6 | 1.28 | 888.6 | 24.06 | 0 | 0 | 888.6 | 24.06 | 1.2535 | 33.94 | 0 | 0 | 1.2535 | 33.94 | 2025-12-22 06:45:25 | -17.7262 | -3394.2745 | -91.8936 | 92.38 | Close | 48.125
5438 | 30 | 4 | CC DChg | 00:03:54 | 62:43:32 | -13848.6 | 1.2769 | 900.2 | 24.37 | 0 | 0 | 900.2 | 24.37 | 1.2683 | 34.34 | 0 | 0 | 1.2683 | 34.34 | 2025-12-22 06:45:28 | -17.6833 | -3722.724 | -100.7858 | 92.16 | Close | 48.75
5439 | 30 | 4 | CC DChg | 00:03:57 | 62:43:35 | -13848.6 | 1.2738 | 911.7 | 24.68 | 0 | 0 | 911.7 | 24.68 | 1.283 | 34.73 | 0 | 0 | 1.283 | 34.73 | 2025-12-22 06:45:31 | -17.6403 | -3722.7527 | -100.7865 | 91.94 | Close | 49.375
5440 | 30 | 4 | CC DChg | 00:04:00 | 62:43:38 | -13848.6 | 1.2707 | 923.2 | 24.99 | 0 | 0 | 923.2 | 24.99 | 1.2977 | 35.13 | 0 | 0 | 1.2977 | 35.13 | 2025-12-22 06:45:34 | -17.5974 | -3722.724 | -100.7858 | 91.71 | Close | 50
5441 | 30 | 4 | CC DChg | 00:04:03 | 62:43:41 | -13848.6 | 1.2676 | 934.8 | 25.31 | 0 | 0 | 934.8 | 25.31 | 1.3123 | 35.53 | 0 | 0 | 1.3123 | 35.53 | 2025-12-22 06:45:37 | -17.5545 | -3722.7527 | -100.7865 | 91.49 | Close | 50.625
5442 | 30 | 4 | CC DChg | 00:04:06 | 62:43:44 | -13848.6 | 1.2642 | 946.3 | 25.62 | 0 | 0 | 946.3 | 25.62 | 1.3269 | 35.92 | 0 | 0 | 1.3269 | 35.92 | 2025-12-22 06:45:40 | -17.5074 | -3394.2484 | -91.8929 | 91.24 | Close | 51.25
5443 | 30 | 4 | CC DChg | 00:04:09 | 62:43:47 | -13848.6 | 1.2614 | 957.9 | 25.93 | 0 | 0 | 957.9 | 25.93 | 1.3415 | 36.32 | 0 | 0 | 1.3415 | 36.32 | 2025-12-22 06:45:43 | -17.4686 | -4121.619 | -111.5851 | 91.03 | Close | 51.875
5444 | 30 | 4 | CC DChg | 00:04:12 | 62:43:50 | -13848.6 | 1.258 | 969.4 | 26.24 | 0 | 0 | 969.4 | 26.24 | 1.356 | 36.71 | 0 | 0 | 1.356 | 36.71 | 2025-12-22 06:45:46 | -17.4215 | -3394.2484 | -91.8929 | 90.8 | Close | 52.5
5445 | 30 | 4 | CC DChg | 00:04:15 | 62:43:53 | -13848.6 | 1.2549 | 980.9 | 26.56 | 0 | 0 | 980.9 | 26.56 | 1.3705 | 37.1 | 0 | 0 | 1.3705 | 37.1 | 2025-12-22 06:45:49 | -17.3786 | -3722.7527 | -100.7865 | 90.57 | Close | 53.125
5446 | 30 | 4 | CC DChg | 00:04:18 | 62:43:56 | -13848.6 | 1.2521 | 992.5 | 26.87 | 0 | 0 | 992.5 | 26.87 | 1.385 | 37.5 | 0 | 0 | 1.385 | 37.5 | 2025-12-22 06:45:52 | -17.3398 | -4121.5873 | -111.5842 | 90.37 | Close | 53.75
5447 | 30 | 4 | CC DChg | 00:04:21 | 62:43:59 | -13848.6 | 1.2487 | 1004 | 27.18 | 0 | 0 | 1004 | 27.18 | 1.3994 | 37.89 | 0 | 0 | 1.3994 | 37.89 | 2025-12-22 06:45:55 | -17.2927 | -3394.2745 | -91.8936 | 90.12 | Close | 54.375
5448 | 30 | 4 | CC DChg | 00:04:24 | 62:44:02 | -13848.6 | 1.2456 | 1015.6 | 27.49 | 0 | 0 | 1015.6 | 27.49 | 1.4138 | 38.28 | 0 | 0 | 1.4138 | 38.28 | 2025-12-22 06:45:58 | -17.2498 | -3722.724 | -100.7858 | 89.9 | Close | 55
5449 | 30 | 4 | CC DChg | 00:04:27 | 62:44:05 | -13848.6 | 1.2428 | 1027.1 | 27.81 | 0 | 0 | 1027.1 | 27.81 | 1.4282 | 38.66 | 0 | 0 | 1.4282 | 38.66 | 2025-12-22 06:46:01 | -17.211 | -4121.5873 | -111.5842 | 89.69 | Close | 55.625
5450 | 30 | 4 | CC DChg | 00:04:30 | 62:44:08 | -13848.6 | 1.2394 | 1038.6 | 28.12 | 0 | 0 | 1038.6 | 28.12 | 1.4425 | 39.05 | 0 | 0 | 1.4425 | 39.05 | 2025-12-22 06:46:04 | -17.1639 | -3394.2484 | -91.8929 | 89.45 | Close | 56.25
5451 | 30 | 4 | CC DChg | 00:04:33 | 62:44:11 | -13848.6 | 1.2363 | 1050.2 | 28.43 | 0 | 0 | 1050.2 | 28.43 | 1.4568 | 39.44 | 0 | 0 | 1.4568 | 39.44 | 2025-12-22 06:46:07 | -17.121 | -3722.7527 | -100.7865 | 89.23 | Close | 56.875
5452 | 30 | 4 | CC DChg | 00:04:36 | 62:44:14 | -13848.6 | 1.2332 | 1061.7 | 28.74 | 0 | 0 | 1061.7 | 28.74 | 1.471 | 39.83 | 0 | 0 | 1.471 | 39.83 | 2025-12-22 06:46:10 | -17.0781 | -3722.7527 | -100.7865 | 89.01 | Close | 57.5
5453 | 30 | 4 | CC DChg | 00:04:39 | 62:44:17 | -13848.6 | 1.2301 | 1073.3 | 29.06 | 0 | 0 | 1073.3 | 29.06 | 1.4852 | 40.21 | 0 | 0 | 1.4852 | 40.21 | 2025-12-22 06:46:13 | -17.0351 | -3722.724 | -100.7858 | 88.78 | Close | 58.125
5454 | 30 | 4 | CC DChg | 00:04:42 | 62:44:20 | -13848.6 | 1.227 | 1084.8 | 29.37 | 0 | 0 | 1084.8 | 29.37 | 1.4994 | 40.59 | 0 | 0 | 1.4994 | 40.59 | 2025-12-22 06:46:16 | -16.9922 | -3722.7527 | -100.7865 | 88.56 | Close | 58.75
5455 | 30 | 4 | CC DChg | 00:04:45 | 62:44:23 | -13848.6 | 1.2239 | 1096.3 | 29.68 | 0 | 0 | 1096.3 | 29.68 | 1.5135 | 40.98 | 0 | 0 | 1.5135 | 40.98 | 2025-12-22 06:46:19 | -16.9493 | -3722.6953 | -100.785 | 88.33 | Close | 59.375
5456 | 30 | 4 | CC DChg | 00:04:48 | 62:44:26 | -13848.6 | 1.2208 | 1107.9 | 29.99 | 0 | 0 | 1107.9 | 29.99 | 1.5277 | 41.36 | 0 | 0 | 1.5277 | 41.36 | 2025-12-22 06:46:22 | -16.9063 | -3722.7527 | -100.7865 | 88.11 | Close | 60
5457 | 30 | 4 | CC DChg | 00:04:51 | 62:44:29 | -13848.6 | 1.2174 | 1119.4 | 30.31 | 0 | 0 | 1119.4 | 30.31 | 1.5417 | 41.74 | 0 | 0 | 1.5417 | 41.74 | 2025-12-22 06:46:25 | -16.8593 | -3394.2745 | -91.8936 | 87.86 | Close | 60.625
5458 | 30 | 4 | CC DChg | 00:04:54 | 62:44:32 | -13848.6 | 1.2143 | 1131 | 30.62 | 0 | 0 | 1131 | 30.62 | 1.5558 | 42.12 | 0 | 0 | 1.5558 | 42.12 | 2025-12-22 06:46:28 | -16.8163 | -3722.7527 | -100.7865 | 87.66 | Close | 61.25001
5459 | 30 | 4 | CC DChg | 00:04:57 | 62:44:35 | -13848.6 | 1.2115 | 1142.5 | 30.93 | 0 | 0 | 1142.5 | 30.93 | 1.5698 | 42.5 | 0 | 0 | 1.5698 | 42.5 | 2025-12-22 06:46:31 | -16.7776 | -4121.5556 | -111.5834 | 87.43 | Close | 61.875
5460 | 30 | 4 | CC DChg | 00:05:00 | 62:44:38 | -13848.6 | 1.2081 | 1154 | 31.24 | 0 | 0 | 1154 | 31.24 | 1.5837 | 42.88 | 0 | 0 | 1.5837 | 42.88 | 2025-12-22 06:46:34 | -16.7305 | -3394.2484 | -91.8929 | 87.19 | Close | 62.5
5461 | 30 | 4 | CC DChg | 00:05:03 | 62:44:41 | -13848.6 | 1.205 | 1165.6 | 31.56 | 0 | 0 | 1165.6 | 31.56 | 1.5976 | 43.25 | 0 | 0 | 1.5976 | 43.25 | 2025-12-22 06:46:37 | -16.6875 | -3722.7814 | -100.7873 | 86.97 | Close | 63.125
5462 | 30 | 4 | CC DChg | 00:05:06 | 62:44:44 | -13848.6 | 1.2022 | 1177.1 | 31.87 | 0 | 0 | 1177.1 | 31.87 | 1.6115 | 43.63 | 0 | 0 | 1.6115 | 43.63 | 2025-12-22 06:46:40 | -16.6488 | -4121.619 | -111.5851 | 86.77 | Close | 63.75001
5463 | 30 | 4 | CC DChg | 00:05:09 | 62:44:47 | -13848.6 | 1.1988 | 1188.7 | 32.18 | 0 | 0 | 1188.7 | 32.18 | 1.6254 | 44 | 0 | 0 | 1.6254 | 44 | 2025-12-22 06:46:43 | -16.6017 | -3394.2484 | -91.8929 | 86.52 | Close | 64.375
5464 | 30 | 4 | CC DChg | 00:05:12 | 62:44:50 | -13848.6 | 1.1957 | 1200.2 | 32.49 | 0 | 0 | 1200.2 | 32.49 | 1.6392 | 44.38 | 0 | 0 | 1.6392 | 44.38 | 2025-12-22 06:46:46 | -16.5587 | -3722.7527 | -100.7865 | 86.3 | Close | 65.00001
5465 | 30 | 4 | CC DChg | 00:05:15 | 62:44:53 | -13848.6 | 1.1926 | 1211.8 | 32.81 | 0 | 0 | 1211.8 | 32.81 | 1.653 | 44.75 | 0 | 0 | 1.653 | 44.75 | 2025-12-22 06:46:49 | -16.5158 | -3722.6667 | -100.7842 | 86.07 | Close | 65.625
5466 | 30 | 4 | CC DChg | 00:05:18 | 62:44:56 | -13848.6 | 1.1895 | 1223.3 | 33.12 | 0 | 0 | 1223.3 | 33.12 | 1.6667 | 45.12 | 0 | 0 | 1.6667 | 45.12 | 2025-12-22 06:46:52 | -16.4729 | -3722.7814 | -100.7873 | 85.85 | Close | 66.25
5467 | 30 | 4 | CC DChg | 00:05:21 | 62:44:59 | -13848.6 | 1.1864 | 1234.8 | 33.43 | 0 | 0 | 1234.8 | 33.43 | 1.6804 | 45.49 | 0 | 0 | 1.6804 | 45.49 | 2025-12-22 06:46:55 | -16.43 | -3722.6953 | -100.785 | 85.63 | Close | 66.875
5468 | 30 | 4 | CC DChg | 00:05:24 | 62:45:02 | -13848.6 | 1.183 | 1246.4 | 33.74 | 0 | 0 | 1246.4 | 33.74 | 1.6941 | 45.86 | 0 | 0 | 1.6941 | 45.86 | 2025-12-22 06:46:58 | -16.3829 | -3394.3007 | -91.8943 | 85.38 | Close | 67.5
5469 | 30 | 4 | CC DChg | 00:05:27 | 62:45:05 | -13848.6 | 1.1802 | 1257.9 | 34.06 | 0 | 0 | 1257.9 | 34.06 | 1.7077 | 46.23 | 0 | 0 | 1.7077 | 46.23 | 2025-12-22 06:47:01 | -16.3441 | -4121.619 | -111.5851 | 85.18 | Close | 68.12501
5470 | 30 | 4 | CC DChg | 00:05:30 | 62:45:08 | -13848.6 | 1.1768 | 1269.5 | 34.37 | 0 | 0 | 1269.5 | 34.37 | 1.7213 | 46.6 | 0 | 0 | 1.7213 | 46.6 | 2025-12-22 06:47:04 | -16.297 | -3394.1961 | -91.8915 | 84.93 | Close | 68.74999
5471 | 30 | 4 | CC DChg | 00:05:33 | 62:45:11 | -13848.6 | 1.1737 | 1281 | 34.68 | 0 | 0 | 1281 | 34.68 | 1.7349 | 46.97 | 0 | 0 | 1.7349 | 46.97 | 2025-12-22 06:47:07 | -16.2541 | -3722.7527 | -100.7865 | 84.71 | Close | 69.375
5472 | 30 | 4 | CC DChg | 00:05:36 | 62:45:14 | -13848.6 | 1.1706 | 1292.5 | 34.99 | 0 | 0 | 1292.5 | 34.99 | 1.7484 | 47.34 | 0 | 0 | 1.7484 | 47.34 | 2025-12-22 06:47:10 | -16.2111 | -3722.7527 | -100.7865 | 84.49 | Close | 70
5473 | 30 | 4 | CC DChg | 00:05:39 | 62:45:17 | -13848.6 | 1.1672 | 1304.1 | 35.31 | 0 | 0 | 1304.1 | 35.31 | 1.7619 | 47.7 | 0 | 0 | 1.7619 | 47.7 | 2025-12-22 06:47:13 | -16.1641 | -3394.3007 | -91.8943 | 84.24 | Close | 70.62501
5474 | 30 | 4 | CC DChg | 00:05:42 | 62:45:20 | -13848.6 | 1.1644 | 1315.6 | 35.62 | 0 | 0 | 1315.6 | 35.62 | 1.7754 | 48.06 | 0 | 0 | 1.7754 | 48.06 | 2025-12-22 06:47:16 | -16.1253 | -4121.619 | -111.5851 | 84.04 | Close | 71.25001
5475 | 30 | 4 | CC DChg | 00:05:45 | 62:45:23 | -13848.6 | 1.161 | 1327.2 | 35.93 | 0 | 0 | 1327.2 | 35.93 | 1.7888 | 48.43 | 0 | 0 | 1.7888 | 48.43 | 2025-12-22 06:47:19 | -16.0782 | -3394.2484 | -91.8929 | 83.79 | Close | 71.87501
5476 | 30 | 4 | CC DChg | 00:05:48 | 62:45:26 | -13848.6 | 1.1579 | 1338.7 | 36.24 | 0 | 0 | 1338.7 | 36.24 | 1.8022 | 48.79 | 0 | 0 | 1.8022 | 48.79 | 2025-12-22 06:47:22 | -16.0353 | -3722.6953 | -100.785 | 83.57 | Close | 72.5
5477 | 30 | 4 | CC DChg | 00:05:51 | 62:45:29 | -13848.6 | 1.1548 | 1350.2 | 36.56 | 0 | 0 | 1350.2 | 36.56 | 1.8155 | 49.15 | 0 | 0 | 1.8155 | 49.15 | 2025-12-22 06:47:25 | -15.9923 | -3722.724 | -100.7858 | 83.36 | Close | 73.125
5478 | 30 | 4 | CC DChg | 00:05:54 | 62:45:32 | -13848.6 | 1.1514 | 1361.8 | 36.87 | 0 | 0 | 1361.8 | 36.87 | 1.8288 | 49.51 | 0 | 0 | 1.8288 | 49.51 | 2025-12-22 06:47:28 | -15.9453 | -3394.2745 | -91.8936 | 83.1 | Close | 73.75
5479 | 30 | 4 | CC DChg | 00:05:57 | 62:45:35 | -13848.6 | 1.1483 | 1373.3 | 37.18 | 0 | 0 | 1373.3 | 37.18 | 1.8421 | 49.87 | 0 | 0 | 1.8421 | 49.87 | 2025-12-22 06:47:31 | -15.9023 | -3722.7527 | -100.7865 | 82.87 | Close | 74.375
5480 | 30 | 4 | CC DChg | 00:06:00 | 62:45:38 | -13848.6 | 1.1449 | 1384.9 | 37.49 | 0 | 0 | 1384.9 | 37.49 | 1.8553 | 50.23 | 0 | 0 | 1.8553 | 50.23 | 2025-12-22 06:47:34 | -15.8552 | -3394.2484 | -91.8929 | 82.63 | Close | 75
5481 | 30 | 4 | CC DChg | 00:06:03 | 62:45:41 | -13848.6 | 1.1418 | 1396.4 | 37.8 | 0 | 0 | 1396.4 | 37.8 | 1.8685 | 50.59 | 0 | 0 | 1.8685 | 50.59 | 2025-12-22 06:47:37 | -15.8123 | -3722.724 | -100.7858 | 82.41 | Close | 75.625
5482 | 30 | 4 | CC DChg | 00:06:06 | 62:45:44 | -13848.6 | 1.1387 | 1407.9 | 38.12 | 0 | 0 | 1407.9 | 38.12 | 1.8817 | 50.94 | 0 | 0 | 1.8817 | 50.94 | 2025-12-22 06:47:40 | -15.7694 | -3722.6953 | -100.785 | 82.18 | Close | 76.24999
5483 | 30 | 4 | CC DChg | 00:06:09 | 62:45:47 | -13848.6 | 1.1352 | 1419.5 | 38.43 | 0 | 0 | 1419.5 | 38.43 | 1.8948 | 51.3 | 0 | 0 | 1.8948 | 51.3 | 2025-12-22 06:47:43 | -15.7209 | -3297.3206 | -89.2688 | 81.93 | Close | 76.875
5484 | 30 | 4 | CC DChg | 00:06:12 | 62:45:50 | -13848.6 | 1.1321 | 1431 | 38.74 | 0 | 0 | 1431 | 38.74 | 1.9079 | 51.65 | 0 | 0 | 1.9079 | 51.65 | 2025-12-22 06:47:46 | -15.678 | -3722.7527 | -100.7865 | 81.71 | Close | 77.5
5485 | 30 | 4 | CC DChg | 00:06:15 | 62:45:53 | -13848.6 | 1.1284 | 1442.6 | 39.05 | 0 | 0 | 1442.6 | 39.05 | 1.9209 | 52 | 0 | 0 | 1.9209 | 52 | 2025-12-22 06:47:49 | -15.6267 | -3119.0631 | -84.4428 | 81.44 | Close | 78.12501
5486 | 30 | 4 | CC DChg | 00:06:18 | 62:45:56 | -13848.6 | 1.1253 | 1454.1 | 39.37 | 0 | 0 | 1454.1 | 39.37 | 1.9339 | 52.36 | 0 | 0 | 1.9339 | 52.36 | 2025-12-22 06:47:52 | -15.5838 | -3722.724 | -100.7858 | 81.21 | Close | 78.75
5487 | 30 | 4 | CC DChg | 00:06:21 | 62:45:59 | -13848.6 | 1.1222 | 1465.6 | 39.68 | 0 | 0 | 1465.6 | 39.68 | 1.9469 | 52.71 | 0 | 0 | 1.9469 | 52.71 | 2025-12-22 06:47:55 | -15.5409 | -3722.724 | -100.7858 | 80.99 | Close | 79.375
5488 | 30 | 4 | CC DChg | 00:06:24 | 62:46:02 | -13848.6 | 1.1188 | 1477.2 | 39.99 | 0 | 0 | 1477.2 | 39.99 | 1.9598 | 53.06 | 0 | 0 | 1.9598 | 53.06 | 2025-12-22 06:47:58 | -15.4938 | -3394.2745 | -91.8936 | 80.74 | Close | 80
5489 | 30 | 4 | CC DChg | 00:06:27 | 62:46:05 | -13848.6 | 1.1154 | 1488.7 | 40.3 | 0 | 0 | 1488.7 | 40.3 | 1.9727 | 53.41 | 0 | 0 | 1.9727 | 53.41 | 2025-12-22 06:48:01 | -15.4467 | -3394.2745 | -91.8936 | 80.5 | Close | 80.62501
5490 | 30 | 4 | CC DChg | 00:06:30 | 62:46:08 | -13848.6 | 1.112 | 1500.3 | 40.62 | 0 | 0 | 1500.3 | 40.62 | 1.9855 | 53.76 | 0 | 0 | 1.9855 | 53.76 | 2025-12-22 06:48:04 | -15.3996 | -3394.2484 | -91.8929 | 80.25 | Close | 81.25001
5491 | 30 | 4 | CC DChg | 00:06:33 | 62:46:11 | -13848.6 | 1.1086 | 1511.8 | 40.93 | 0 | 0 | 1511.8 | 40.93 | 1.9984 | 54.1 | 0 | 0 | 1.9984 | 54.1 | 2025-12-22 06:48:07 | -15.3525 | -3394.2484 | -91.8929 | 80.01 | Close | 81.875
5492 | 30 | 4 | CC DChg | 00:06:36 | 62:46:14 | -13848.6 | 1.1052 | 1523.3 | 41.24 | 0 | 0 | 1523.3 | 41.24 | 2.0111 | 54.45 | 0 | 0 | 2.0111 | 54.45 | 2025-12-22 06:48:10 | -15.3055 | -3394.2484 | -91.8929 | 79.76 | Close | 82.5
5493 | 30 | 4 | CC DChg | 00:06:39 | 62:46:17 | -13848.6 | 1.1018 | 1534.9 | 41.55 | 0 | 0 | 1534.9 | 41.55 | 2.0239 | 54.79 | 0 | 0 | 2.0239 | 54.79 | 2025-12-22 06:48:13 | -15.2584 | -3394.2484 | -91.8929 | 79.52 | Close | 83.125
5494 | 30 | 4 | CC DChg | 00:06:42 | 62:46:20 | -13848.6 | 1.0987 | 1546.4 | 41.87 | 0 | 0 | 1546.4 | 41.87 | 2.0366 | 55.14 | 0 | 0 | 2.0366 | 55.14 | 2025-12-22 06:48:16 | -15.2154 | -3722.7814 | -100.7873 | 79.29 | Close | 83.75001
5495 | 30 | 4 | CC DChg | 00:06:45 | 62:46:23 | -13848.6 | 1.0949 | 1558 | 42.18 | 0 | 0 | 1558 | 42.18 | 2.0492 | 55.48 | 0 | 0 | 2.0492 | 55.48 | 2025-12-22 06:48:19 | -15.1628 | -3036.9591 | -82.22 | 79.01 | Close | 84.375
5496 | 30 | 4 | CC DChg | 00:06:48 | 62:46:26 | -13848.6 | 1.0915 | 1569.5 | 42.49 | 0 | 0 | 1569.5 | 42.49 | 2.0618 | 55.82 | 0 | 0 | 2.0618 | 55.82 | 2025-12-22 06:48:22 | -15.1157 | -3394.2484 | -91.8929 | 78.77 | Close | 85
5497 | 30 | 4 | CC DChg | 00:06:51 | 62:46:29 | -13848.6 | 1.0878 | 1581 | 42.8 | 0 | 0 | 1581 | 42.8 | 2.0744 | 56.16 | 0 | 0 | 2.0744 | 56.16 | 2025-12-22 06:48:25 | -15.0645 | -3119.039 | -84.4421 | 78.51 | Close | 85.625
5498 | 30 | 4 | CC DChg | 00:06:54 | 62:46:32 | -13848.6 | 1.0844 | 1592.6 | 43.12 | 0 | 0 | 1592.6 | 43.12 | 2.0869 | 56.5 | 0 | 0 | 2.0869 | 56.5 | 2025-12-22 06:48:28 | -15.0174 | -3394.3007 | -91.8943 | 78.26 | Close | 86.25001
5499 | 30 | 4 | CC DChg | 00:06:57 | 62:46:35 | -13848.6 | 1.0807 | 1604.1 | 43.43 | 0 | 0 | 1604.1 | 43.43 | 2.0994 | 56.84 | 0 | 0 | 2.0994 | 56.84 | 2025-12-22 06:48:31 | -14.9662 | -3119.039 | -84.4421 | 77.99 | Close | 86.87501
5500 | 30 | 4 | CC DChg | 00:07:00 | 62:46:38 | -13848.6 | 1.0773 | 1615.7 | 43.74 | 0 | 0 | 1615.7 | 43.74 | 2.1119 | 57.18 | 0 | 0 | 2.1119 | 57.18 | 2025-12-22 06:48:34 | -14.9191 | -3394.2484 | -91.8929 | 77.75 | Close | 87.5
5501 | 30 | 4 | CC DChg | 00:07:03 | 62:46:41 | -13848.6 | 1.0735 | 1627.2 | 44.05 | 0 | 0 | 1627.2 | 44.05 | 2.1243 | 57.51 | 0 | 0 | 2.1243 | 57.51 | 2025-12-22 06:48:37 | -14.8665 | -3036.9591 | -82.22 | 77.47 | Close | 88.125
5502 | 30 | 4 | CC DChg | 00:07:06 | 62:46:44 | -13848.6 | 1.0698 | 1638.7 | 44.37 | 0 | 0 | 1638.7 | 44.37 | 2.1367 | 57.85 | 0 | 0 | 2.1367 | 57.85 | 2025-12-22 06:48:40 | -14.8152 | -3119.039 | -84.4421 | 77.21 | Close | 88.75
5503 | 30 | 4 | CC DChg | 00:07:09 | 62:46:47 | -13848.6 | 1.0664 | 1650.3 | 44.68 | 0 | 0 | 1650.3 | 44.68 | 2.149 | 58.18 | 0 | 0 | 2.149 | 58.18 | 2025-12-22 06:48:43 | -14.7681 | -3394.3007 | -91.8943 | 76.96 | Close | 89.37501
5504 | 30 | 4 | CC DChg | 00:07:12 | 62:46:50 | -13848.6 | 1.0624 | 1661.8 | 44.99 | 0 | 0 | 1661.8 | 44.99 | 2.1613 | 58.51 | 0 | 0 | 2.1613 | 58.51 | 2025-12-22 06:48:46 | -14.7127 | -2885.0667 | -78.1078 | 76.69 | Close | 90
5505 | 30 | 4 | CC DChg | 00:07:15 | 62:46:53 | -13848.6 | 1.0587 | 1673.4 | 45.3 | 0 | 0 | 1673.4 | 45.3 | 2.1735 | 58.84 | 0 | 0 | 2.1735 | 58.84 | 2025-12-22 06:48:49 | -14.6615 | -3119.0871 | -84.4434 | 76.4 | Close | 90.625
5506 | 30 | 4 | CC DChg | 00:07:18 | 62:46:56 | -13848.6 | 1.0546 | 1684.9 | 45.62 | 0 | 0 | 1684.9 | 45.62 | 2.1857 | 59.17 | 0 | 0 | 2.1857 | 59.17 | 2025-12-22 06:48:52 | -14.6047 | -2814.7425 | -76.2039 | 76.11 | Close | 91.25
5507 | 30 | 4 | CC DChg | 00:07:21 | 62:46:59 | -13848.6 | 1.0509 | 1696.5 | 45.93 | 0 | 0 | 1696.5 | 45.93 | 2.1979 | 59.5 | 0 | 0 | 2.1979 | 59.5 | 2025-12-22 06:48:55 | -14.5535 | -3119.039 | -84.4421 | 75.84 | Close | 91.875
5508 | 30 | 4 | CC DChg | 00:07:24 | 62:47:02 | -13848.6 | 1.0469 | 1708 | 46.24 | 0 | 0 | 1708 | 46.24 | 2.21 | 59.83 | 0 | 0 | 2.21 | 59.83 | 2025-12-22 06:48:58 | -14.4981 | -2885.1111 | -78.109 | 75.55 | Close | 92.5
5509 | 30 | 4 | CC DChg | 00:07:27 | 62:47:05 | -13848.6 | 1.0432 | 1719.5 | 46.55 | 0 | 0 | 1719.5 | 46.55 | 2.222 | 60.16 | 0 | 0 | 2.222 | 60.16 | 2025-12-22 06:49:01 | -14.4468 | -3119.0871 | -84.4434 | 75.29 | Close | 93.125
5510 | 30 | 4 | CC DChg | 00:07:30 | 62:47:08 | -13848.6 | 1.0391 | 1731.1 | 46.87 | 0 | 0 | 1731.1 | 46.87 | 2.234 | 60.48 | 0 | 0 | 2.234 | 60.48 | 2025-12-22 06:49:04 | -14.3901 | -2814.7859 | -76.205 | 74.99 | Close | 93.75001
5511 | 30 | 4 | CC DChg | 00:07:33 | 62:47:11 | -13848.6 | 1.0354 | 1742.6 | 47.18 | 0 | 0 | 1742.6 | 47.18 | 2.246 | 60.81 | 0 | 0 | 2.246 | 60.81 | 2025-12-22 06:49:07 | -14.3388 | -3118.991 | -84.4408 | 74.72 | Close | 94.375
5512 | 30 | 4 | CC DChg | 00:07:36 | 62:47:14 | -13848.6 | 1.0314 | 1754.2 | 47.49 | 0 | 0 | 1754.2 | 47.49 | 2.2579 | 61.13 | 0 | 0 | 2.2579 | 61.13 | 2025-12-22 06:49:10 | -14.2834 | -2885.1111 | -78.109 | 74.43 | Close | 95
5513 | 30 | 4 | CC DChg | 00:07:39 | 62:47:17 | -13848.6 | 1.0277 | 1765.7 | 47.8 | 0 | 0 | 1765.7 | 47.8 | 2.2698 | 61.45 | 0 | 0 | 2.2698 | 61.45 | 2025-12-22 06:49:13 | -14.2322 | -3119.0871 | -84.4434 | 74.16 | Close | 95.62501
5514 | 30 | 4 | CC DChg | 00:07:42 | 62:47:20 | -13848.6 | 1.0236 | 1777.2 | 48.12 | 0 | 0 | 1777.2 | 48.12 | 2.2816 | 61.77 | 0 | 0 | 2.2816 | 61.77 | 2025-12-22 06:49:16 | -14.1754 | -2814.7425 | -76.2039 | 73.87 | Close | 96.25
5515 | 30 | 4 | CC DChg | 00:07:45 | 62:47:23 | -13848.6 | 1.0199 | 1788.8 | 48.43 | 0 | 0 | 1788.8 | 48.43 | 2.2934 | 62.09 | 0 | 0 | 2.2934 | 62.09 | 2025-12-22 06:49:19 | -14.1242 | -3119.039 | -84.4421 | 73.6 | Close | 96.875
5516 | 30 | 4 | CC DChg | 00:07:48 | 62:47:26 | -13848.6 | 1.0159 | 1800.3 | 48.74 | 0 | 0 | 1800.3 | 48.74 | 2.3052 | 62.41 | 0 | 0 | 2.3052 | 62.41 | 2025-12-22 06:49:22 | -14.0688 | -2885.1111 | -78.109 | 73.31 | Close | 97.5
5517 | 30 | 4 | CC DChg | 00:07:51 | 62:47:29 | -13848.6 | 1.0122 | 1811.9 | 49.05 | 0 | 0 | 1811.9 | 49.05 | 2.3169 | 62.73 | 0 | 0 | 2.3169 | 62.73 | 2025-12-22 06:49:25 | -14.0175 | -3119.039 | -84.4421 | 73.05 | Close | 98.125
5518 | 30 | 4 | CC DChg | 00:07:54 | 62:47:32 | -13848.6 | 1.0084 | 1823.4 | 49.37 | 0 | 0 | 1823.4 | 49.37 | 2.3285 | 63.04 | 0 | 0 | 2.3285 | 63.04 | 2025-12-22 06:49:28 | -13.9649 | -3037.0058 | -82.2212 | 72.77 | Close | 98.75
5519 | 30 | 4 | CC DChg | 00:07:57 | 62:47:35 | -13848.6 | 1.005 | 1834.9 | 49.68 | 0 | 0 | 1834.9 | 49.68 | 2.3402 | 63.36 | 0 | 0 | 2.3402 | 63.36 | 2025-12-22 06:49:31 | -13.9178 | -3394.2484 | -91.8929 | 72.53 | Close | 99.375
5520 | 30 | 4 | CC DChg | 00:08:00 | 62:47:38 | -13848.6 | 1.0016 | 1846.5 | 49.99 | 0 | 0 | 1846.5 | 49.99 | 2.3517 | 63.67 | 0 | 0 | 2.3517 | 63.67 | 2025-12-22 06:49:34 | -13.8707 | -3394.2484 | -91.8929 | 72.27 | Close | 100 |  | 1
5521 | 30 | 5 | CC Chg | 00:00:00 | 62:47:38 | 34.1 | 1.2 | 0 | 0 | 0 | 0 | 0 | 0 | 0 | 0 | 0 | 0 | 0 | 0 | 2025-12-22 06:49:34 | 0.0409 | 0 | 0 | 35173.02 | Close | 0 |  | 0
5522 | 30 | 5 | CC Chg | 00:05:00 | 62:52:38 | 914.5 | 1.5587 | 76.1 | 2.06 | 76.1 | 2.06 | 0 | 0 | 0.1145 | 3.1 | 0.1145 | 3.1 | 0 | 0 | 2025-12-22 06:54:34 | 1.4255 | 212.1712 | 5.7441 | 1703.9 | Close | 4.08165
5523 | 30 | 5 | CC Chg | 00:10:00 | 62:57:38 | 914.5 | 1.5885 | 152.3 | 4.12 | 152.3 | 4.12 | 0 | 0 | 0.2346 | 6.35 | 0.2346 | 6.35 | 0 | 0 | 2025-12-22 06:59:34 | 1.4528 | 2557.4666 | 69.2386 | 1736.26 | Close | 8.169021
5524 | 30 | 5 | CC Chg | 00:15:00 | 63:02:38 | 914.5 | 1.6059 | 228.5 | 6.19 | 228.5 | 6.19 | 0 | 0 | 0.3564 | 9.65 | 0.3564 | 9.65 | 0 | 0 | 2025-12-22 07:04:34 | 1.4687 | 4380.0294 | 118.5811 | 1755.29 | Close | 12.25639
5525 | 30 | 5 | CC Chg | 00:20:00 | 63:07:38 | 914.5 | 1.6201 | 304.7 | 8.25 | 304.7 | 8.25 | 0 | 0 | 0.4793 | 12.98 | 0.4793 | 12.98 | 0 | 0 | 2025-12-22 07:09:34 | 1.4817 | 5367.0751 | 145.3035 | 1770.71 | Close | 16.34376
5526 | 30 | 5 | CC Chg | 00:25:00 | 63:12:38 | 914.5 | 1.6328 | 381 | 10.31 | 381 | 10.31 | 0 | 0 | 0.6033 | 16.33 | 0.6033 | 16.33 | 0 | 0 | 2025-12-22 07:14:34 | 1.4933 | 6000.9834 | 162.4654 | 1784.7 | Close | 20.43113
5527 | 30 | 5 | CC Chg | 00:30:00 | 63:17:38 | 914.5 | 1.6446 | 457.2 | 12.38 | 457.2 | 12.38 | 0 | 0 | 0.7282 | 19.71 | 0.7282 | 19.71 | 0 | 0 | 2025-12-22 07:19:34 | 1.5041 | 6458.6893 | 174.8569 | 1797.61 | Close | 24.51851
5528 | 30 | 5 | CC Chg | 00:35:00 | 63:22:38 | 914.5 | 1.6558 | 533.4 | 14.44 | 533.4 | 14.44 | 0 | 0 | 0.854 | 23.12 | 0.854 | 23.12 | 0 | 0 | 2025-12-22 07:24:34 | 1.5143 | 6804.6865 | 184.2241 | 1809.85 | Close | 28.60588
5529 | 30 | 5 | CC Chg | 00:40:00 | 63:27:38 | 914.5 | 1.6666 | 609.6 | 16.5 | 609.6 | 16.5 | 0 | 0 | 0.9806 | 26.55 | 0.9806 | 26.55 | 0 | 0 | 2025-12-22 07:29:34 | 1.5242 | 7056.716 | 191.0474 | 1821.66 | Close | 32.69325
5530 | 30 | 5 | CC Chg | 00:45:00 | 63:32:38 | 914.5 | 1.6772 | 685.8 | 18.57 | 685.8 | 18.57 | 0 | 0 | 1.108 | 30 | 1.108 | 30 | 0 | 0 | 2025-12-22 07:34:34 | 1.5339 | 7189.8574 | 194.6519 | 1833.14 | Close | 36.78062
5531 | 30 | 5 | CC Chg | 00:50:00 | 63:37:38 | 914.5 | 1.6877 | 762 | 20.63 | 762 | 20.63 | 0 | 0 | 1.2362 | 33.47 | 1.2362 | 33.47 | 0 | 0 | 2025-12-22 07:39:34 | 1.5435 | 7258.3238 | 196.5055 | 1844.73 | Close | 40.86799
5532 | 30 | 5 | CC Chg | 00:55:00 | 63:42:38 | 914.5 | 1.6982 | 838.2 | 22.69 | 838.2 | 22.69 | 0 | 0 | 1.3652 | 36.96 | 1.3652 | 36.96 | 0 | 0 | 2025-12-22 07:44:34 | 1.5531 | 7258.3365 | 196.5058 | 1856.21 | Close | 44.95536
5533 | 30 | 5 | CC Chg | 01:00:00 | 63:47:38 | 914.5 | 1.7091 | 914.4 | 24.76 | 914.4 | 24.76 | 0 | 0 | 1.4951 | 40.48 | 1.4951 | 40.48 | 0 | 0 | 2025-12-22 07:49:34 | 1.5631 | 6991.9755 | 189.2946 | 1868.13 | Close | 49.04274
5534 | 30 | 5 | CC Chg | 01:05:00 | 63:52:38 | 914.5 | 1.7206 | 990.7 | 26.82 | 990.7 | 26.82 | 0 | 0 | 1.6258 | 44.01 | 1.6258 | 44.01 | 0 | 0 | 2025-12-22 07:54:34 | 1.5736 | 6627.1768 | 179.4184 | 1880.71 | Close | 53.13011
5535 | 30 | 5 | CC Chg | 01:10:00 | 63:57:38 | 914.5 | 1.732 | 1066.9 | 28.88 | 1066.9 | 28.88 | 0 | 0 | 1.7573 | 47.58 | 1.7573 | 47.58 | 0 | 0 | 2025-12-22 07:59:34 | 1.584 | 6685.3021 | 180.992 | 1893.17 | Close | 57.21748
5536 | 30 | 5 | CC Chg | 01:15:00 | 64:02:38 | 914.5 | 1.7444 | 1143.1 | 30.95 | 1143.1 | 30.95 | 0 | 0 | 1.8898 | 51.16 | 1.8898 | 51.16 | 0 | 0 | 2025-12-22 08:04:34 | 1.5953 | 6146.172 | 166.3961 | 1906.73 | Close | 61.30485
5537 | 30 | 5 | CC Chg | 01:20:00 | 64:07:38 | 914.5 | 1.7571 | 1219.3 | 33.01 | 1219.3 | 33.01 | 0 | 0 | 2.0232 | 54.78 | 2.0232 | 54.78 | 0 | 0 | 2025-12-22 08:09:34 | 1.607 | 6000.9869 | 162.4655 | 1920.62 | Close | 65.39223
5538 | 30 | 5 | CC Chg | 01:25:00 | 64:12:38 | 914.5 | 1.7708 | 1295.5 | 35.07 | 1295.5 | 35.07 | 0 | 0 | 2.1577 | 58.42 | 2.1577 | 58.42 | 0 | 0 | 2025-12-22 08:14:34 | 1.6195 | 5562.9586 | 150.6067 | 1935.6 | Close | 69.4796
5539 | 30 | 5 | CC Chg | 01:30:00 | 64:17:38 | 914.5 | 1.7854 | 1371.7 | 37.14 | 1371.7 | 37.14 | 0 | 0 | 2.2932 | 62.08 | 2.2932 | 62.08 | 0 | 0 | 2025-12-22 08:19:34 | 1.6328 | 5220.0304 | 141.3225 | 1951.45 | Close | 73.56697
5540 | 30 | 5 | CC Chg | 01:35:00 | 64:22:38 | 914.5 | 1.8012 | 1447.9 | 39.2 | 1447.9 | 39.2 | 0 | 0 | 2.4298 | 65.78 | 2.4298 | 65.78 | 0 | 0 | 2025-12-22 08:24:34 | 1.6473 | 4823.5781 | 130.5893 | 1968.84 | Close | 77.65434
5541 | 30 | 5 | CC Chg | 01:40:00 | 64:27:38 | 914.5 | 1.8173 | 1524.1 | 41.26 | 1524.1 | 41.26 | 0 | 0 | 2.5677 | 69.52 | 2.5677 | 69.52 | 0 | 0 | 2025-12-22 08:29:34 | 1.662 | 4733.6922 | 128.1558 | 1986.33 | Close | 81.74171
5542 | 30 | 5 | CC Chg | 01:45:00 | 64:32:38 | 914.5 | 1.835 | 1600.4 | 43.33 | 1600.4 | 43.33 | 0 | 0 | 2.7069 | 73.28 | 2.7069 | 73.28 | 0 | 0 | 2025-12-22 08:34:34 | 1.6782 | 4305.7979 | 116.5714 | 2005.8 | Close | 85.82909
5543 | 30 | 5 | CC Chg | 01:50:00 | 64:37:38 | 914.5 | 1.8536 | 1676.6 | 45.39 | 1676.6 | 45.39 | 0 | 0 | 2.8474 | 77.09 | 2.8474 | 77.09 | 0 | 0 | 2025-12-22 08:39:34 | 1.6952 | 4097.4432 | 110.9306 | 2026.13 | Close | 89.91646
5544 | 30 | 5 | CC Chg | 01:55:00 | 64:42:38 | 914.5 | 1.8722 | 1752.8 | 47.45 | 1752.8 | 47.45 | 0 | 0 | 2.9894 | 80.93 | 2.9894 | 80.93 | 0 | 0 | 2025-12-22 08:44:34 | 1.7122 | 4097.4337 | 110.9303 | 2046.47 | Close | 94.00382
5545 | 30 | 5 | CC Chg | 02:00:00 | 64:47:38 | 914.5 | 1.8911 | 1829 | 49.52 | 1829 | 49.52 | 0 | 0 | 3.1328 | 84.81 | 3.1328 | 84.81 | 0 | 0 | 2025-12-22 08:49:34 | 1.7295 | 4032.4233 | 109.1703 | 2067.14 | Close | 98.0912
5546 | 30 | 5 | CC Chg | 02:02:20 | 64:49:58 | 914.5 | 1.9001 | 1864.6 | 50.48 | 1864.6 | 50.48 | 0 | 0 | 3.2003 | 86.64 | 3.2003 | 86.64 | 0 | 0 | 2025-12-22 08:51:54 | 1.7377 | 3954.5679 | 107.0625 | 2076.98 | Close | 100 |  | 1
5547 | 31 | 4 | CC DChg | 00:00:00 | 64:49:58 | -13845.5 | 1.7054 | 0 | 0 | 0 | 0 | 0 | 0 | 0 | 0 | 0 | 0 | 0 | 0 | 2025-12-22 08:51:54 | -23.6121 | 0 | 0 | 123.13 | Close | 0 |  | 0
5548 | 31 | 4 | CC DChg | 00:00:03 | 64:50:01 | -13848.6 | 1.6161 | 11.5 | 0.31 | 0 | 0 | 11.5 | 0.31 | 0.019 | 0.51 | 0 | 0 | 0.019 | 0.51 | 2025-12-22 08:51:57 | -22.3807 | -129.2318 | -3.4987 | 116.65 | Close | 0.6249953
5549 | 31 | 4 | CC DChg | 00:00:06 | 64:50:04 | -13848.6 | 1.5897 | 23.1 | 0.62 | 0 | 0 | 23.1 | 0.62 | 0.0375 | 1.02 | 0 | 0 | 0.0375 | 1.02 | 2025-12-22 08:52:00 | -22.0151 | -437.1395 | -11.8347 | 114.75 | Close | 1.249995
5550 | 31 | 4 | CC DChg | 00:00:09 | 64:50:07 | -13848.6 | 1.5733 | 34.6 | 0.94 | 0 | 0 | 34.6 | 0.94 | 0.0557 | 1.51 | 0 | 0 | 0.0557 | 1.51 | 2025-12-22 08:52:03 | -21.788 | -703.688 | -19.051 | 113.56 | Close | 1.874995
5551 | 31 | 4 | CC DChg | 00:00:12 | 64:50:10 | -13848.6 | 1.5603 | 46.2 | 1.25 | 0 | 0 | 46.2 | 1.25 | 0.0738 | 2 | 0 | 0 | 0.0738 | 2 | 2025-12-22 08:52:06 | -21.6079 | -887.7297 | -24.0336 | 112.63 | Close | 2.499995
5552 | 31 | 4 | CC DChg | 00:00:15 | 64:50:13 | -13848.6 | 1.55 | 57.7 | 1.56 | 0 | 0 | 57.7 | 1.56 | 0.0918 | 2.48 | 0 | 0 | 0.0918 | 2.48 | 2025-12-22 08:52:09 | -21.4653 | -1120.4353 | -30.3337 | 111.88 | Close | 3.124995
5553 | 31 | 4 | CC DChg | 00:00:18 | 64:50:16 | -13848.6 | 1.5407 | 69.2 | 1.87 | 0 | 0 | 69.2 | 1.87 | 0.1096 | 2.97 | 0 | 0 | 0.1096 | 2.97 | 2025-12-22 08:52:12 | -21.3365 | -1240.9116 | -33.5954 | 111.21 | Close | 3.749995
5554 | 31 | 4 | CC DChg | 00:00:21 | 64:50:19 | -13848.6 | 1.5324 | 80.8 | 2.19 | 0 | 0 | 80.8 | 2.19 | 0.1273 | 3.45 | 0 | 0 | 0.1273 | 3.45 | 2025-12-22 08:52:15 | -21.2216 | -1390.4203 | -37.643 | 110.61 | Close | 4.374995
5555 | 31 | 4 | CC DChg | 00:00:24 | 64:50:22 | -13848.6 | 1.5249 | 92.3 | 2.5 | 0 | 0 | 92.3 | 2.5 | 0.1449 | 3.92 | 0 | 0 | 0.1449 | 3.92 | 2025-12-22 08:52:18 | -21.1177 | -1538.7304 | -41.6582 | 110.07 | Close | 4.999995
5556 | 31 | 4 | CC DChg | 00:00:27 | 64:50:25 | -13848.6 | 1.5178 | 103.9 | 2.81 | 0 | 0 | 103.9 | 2.81 | 0.1625 | 4.4 | 0 | 0 | 0.1625 | 4.4 | 2025-12-22 08:52:21 | -21.0194 | -1625.421 | -44.0052 | 109.56 | Close | 5.624995
5557 | 31 | 4 | CC DChg | 00:00:30 | 64:50:28 | -13848.6 | 1.5113 | 115.4 | 3.12 | 0 | 0 | 115.4 | 3.12 | 0.18 | 4.87 | 0 | 0 | 0.18 | 4.87 | 2025-12-22 08:52:24 | -20.9294 | -1775.4581 | -48.0672 | 109.09 | Close | 6.249995
5558 | 31 | 4 | CC DChg | 00:00:33 | 64:50:31 | -13848.6 | 1.5054 | 126.9 | 3.44 | 0 | 0 | 126.9 | 3.44 | 0.1974 | 5.34 | 0 | 0 | 0.1974 | 5.34 | 2025-12-22 08:52:27 | -20.8477 | -1956.0132 | -52.9554 | 108.68 | Close | 6.874995
5559 | 31 | 4 | CC DChg | 00:00:36 | 64:50:34 | -13848.6 | 1.4998 | 138.5 | 3.75 | 0 | 0 | 138.5 | 3.75 | 0.2147 | 5.81 | 0 | 0 | 0.2147 | 5.81 | 2025-12-22 08:52:30 | -20.7701 | -2060.8036 | -55.7924 | 108.26 | Close | 7.499996
5560 | 31 | 4 | CC DChg | 00:00:39 | 64:50:37 | -13848.6 | 1.4946 | 150 | 4.06 | 0 | 0 | 150 | 4.06 | 0.232 | 6.28 | 0 | 0 | 0.232 | 6.28 | 2025-12-22 08:52:33 | -20.6981 | -2219.3226 | -60.084 | 107.88 | Close | 8.124995
5561 | 31 | 4 | CC DChg | 00:00:42 | 64:50:40 | -13848.6 | 1.4893 | 161.6 | 4.37 | 0 | 0 | 161.6 | 4.37 | 0.2492 | 6.75 | 0 | 0 | 0.2492 | 6.75 | 2025-12-22 08:52:36 | -20.6247 | -2177.4507 | -58.9504 | 107.5 | Close | 8.749996
5562 | 31 | 4 | CC DChg | 00:00:45 | 64:50:43 | -13848.6 | 1.4846 | 173.1 | 4.69 | 0 | 0 | 173.1 | 4.69 | 0.2664 | 7.21 | 0 | 0 | 0.2664 | 7.21 | 2025-12-22 08:52:39 | -20.5596 | -2455.4208 | -66.4759 | 107.16 | Close | 9.374995
5563 | 31 | 4 | CC DChg | 00:00:48 | 64:50:46 | -13848.6 | 1.4797 | 184.6 | 5 | 0 | 0 | 184.6 | 5 | 0.2835 | 7.67 | 0 | 0 | 0.2835 | 7.67 | 2025-12-22 08:52:42 | -20.4917 | -2355.2018 | -63.7627 | 106.81 | Close | 9.999996
5564 | 31 | 4 | CC DChg | 00:00:51 | 64:50:49 | -13848.6 | 1.475 | 196.2 | 5.31 | 0 | 0 | 196.2 | 5.31 | 0.3005 | 8.14 | 0 | 0 | 0.3005 | 8.14 | 2025-12-22 08:52:45 | -20.4267 | -2455.4208 | -66.4759 | 106.47 | Close | 10.625
5565 | 31 | 4 | CC DChg | 00:00:54 | 64:50:52 | -13848.6 | 1.471 | 207.7 | 5.62 | 0 | 0 | 207.7 | 5.62 | 0.3175 | 8.6 | 0 | 0 | 0.3175 | 8.6 | 2025-12-22 08:52:48 | -20.3713 | -2885.1222 | -78.1093 | 106.17 | Close | 11.25
5566 | 31 | 4 | CC DChg | 00:00:57 | 64:50:55 | -13848.6 | 1.4667 | 219.3 | 5.94 | 0 | 0 | 219.3 | 5.94 | 0.3345 | 9.06 | 0 | 0 | 0.3345 | 9.06 | 2025-12-22 08:52:51 | -20.3117 | -2683.8295 | -72.6596 | 105.87 | Close | 11.87499
5567 | 31 | 4 | CC DChg | 00:01:00 | 64:50:58 | -13848.6 | 1.4629 | 230.8 | 6.25 | 0 | 0 | 230.8 | 6.25 | 0.3514 | 9.51 | 0 | 0 | 0.3514 | 9.51 | 2025-12-22 08:52:54 | -20.2591 | -3036.9708 | -82.2203 | 105.59 | Close | 12.5
5568 | 31 | 4 | CC DChg | 00:01:03 | 64:51:01 | -13848.6 | 1.4586 | 242.4 | 6.56 | 0 | 0 | 242.4 | 6.56 | 0.3682 | 9.97 | 0 | 0 | 0.3682 | 9.97 | 2025-12-22 08:52:57 | -20.1995 | -2683.8346 | -72.6598 | 105.28 | Close | 13.125
5569 | 31 | 4 | CC DChg | 00:01:06 | 64:51:04 | -13848.6 | 1.4549 | 253.9 | 6.87 | 0 | 0 | 253.9 | 6.87 | 0.3851 | 10.42 | 0 | 0 | 0.3851 | 10.42 | 2025-12-22 08:53:00 | -20.1483 | -3119.0511 | -84.4425 | 105.01 | Close | 13.75
5570 | 31 | 4 | CC DChg | 00:01:09 | 64:51:07 | -13848.6 | 1.4515 | 265.4 | 7.19 | 0 | 0 | 265.4 | 7.19 | 0.4018 | 10.88 | 0 | 0 | 0.4018 | 10.88 | 2025-12-22 08:53:03 | -20.1012 | -3394.2614 | -91.8933 | 104.76 | Close | 14.375
5571 | 31 | 4 | CC DChg | 00:01:12 | 64:51:10 | -13848.6 | 1.4477 | 277 | 7.5 | 0 | 0 | 277 | 7.5 | 0.4185 | 11.33 | 0 | 0 | 0.4185 | 11.33 | 2025-12-22 08:53:06 | -20.0486 | -3036.9708 | -82.2203 | 104.49 | Close | 15
5572 | 31 | 4 | CC DChg | 00:01:15 | 64:51:13 | -13848.6 | 1.444 | 288.5 | 7.81 | 0 | 0 | 288.5 | 7.81 | 0.4352 | 11.78 | 0 | 0 | 0.4352 | 11.78 | 2025-12-22 08:53:09 | -19.9973 | -3119.045 | -84.4423 | 104.23 | Close | 15.625
5573 | 31 | 4 | CC DChg | 00:01:18 | 64:51:16 | -13848.6 | 1.4406 | 300.1 | 8.12 | 0 | 0 | 300.1 | 8.12 | 0.4519 | 12.23 | 0 | 0 | 0.4519 | 12.23 | 2025-12-22 08:53:12 | -19.9503 | -3394.2614 | -91.8933 | 103.98 | Close | 16.25
5574 | 31 | 4 | CC DChg | 00:01:21 | 64:51:19 | -13848.6 | 1.4372 | 311.6 | 8.44 | 0 | 0 | 311.6 | 8.44 | 0.4685 | 12.68 | 0 | 0 | 0.4685 | 12.68 | 2025-12-22 08:53:15 | -19.9032 | -3394.2549 | -91.8931 | 103.74 | Close | 16.87499
5575 | 31 | 4 | CC DChg | 00:01:24 | 64:51:22 | -13848.6 | 1.4335 | 323.1 | 8.75 | 0 | 0 | 323.1 | 8.75 | 0.485 | 13.13 | 0 | 0 | 0.485 | 13.13 | 2025-12-22 08:53:18 | -19.8519 | -3119.0571 | -84.4426 | 103.47 | Close | 17.5
5576 | 31 | 4 | CC DChg | 00:01:27 | 64:51:25 | -13848.6 | 1.4304 | 334.7 | 9.06 | 0 | 0 | 334.7 | 9.06 | 0.5016 | 13.58 | 0 | 0 | 0.5016 | 13.58 | 2025-12-22 08:53:21 | -19.809 | -3722.7312 | -100.786 | 103.24 | Close | 18.125
5577 | 31 | 4 | CC DChg | 00:01:30 | 64:51:28 | -13848.6 | 1.427 | 346.2 | 9.37 | 0 | 0 | 346.2 | 9.37 | 0.5181 | 14.03 | 0 | 0 | 0.5181 | 14.03 | 2025-12-22 08:53:24 | -19.7619 | -3394.268 | -91.8934 | 103 | Close | 18.75
5578 | 31 | 4 | CC DChg | 00:01:33 | 64:51:31 | -13848.6 | 1.4236 | 357.8 | 9.69 | 0 | 0 | 357.8 | 9.69 | 0.5345 | 14.47 | 0 | 0 | 0.5345 | 14.47 | 2025-12-22 08:53:27 | -19.7148 | -3394.2614 | -91.8933 | 102.75 | Close | 19.375
5579 | 31 | 4 | CC DChg | 00:01:36 | 64:51:34 | -13848.6 | 1.4205 | 369.3 | 10 | 0 | 0 | 369.3 | 10 | 0.5509 | 14.92 | 0 | 0 | 0.5509 | 14.92 | 2025-12-22 08:53:30 | -19.6719 | -3722.724 | -100.7858 | 102.53 | Close | 20
5580 | 31 | 4 | CC DChg | 00:01:39 | 64:51:37 | -13848.6 | 1.4171 | 380.8 | 10.31 | 0 | 0 | 380.8 | 10.31 | 0.5673 | 15.36 | 0 | 0 | 0.5673 | 15.36 | 2025-12-22 08:53:33 | -19.6248 | -3394.2614 | -91.8933 | 102.28 | Close | 20.625
5581 | 31 | 4 | CC DChg | 00:01:42 | 64:51:40 | -13848.6 | 1.414 | 392.4 | 10.62 | 0 | 0 | 392.4 | 10.62 | 0.5836 | 15.8 | 0 | 0 | 0.5836 | 15.8 | 2025-12-22 08:53:36 | -19.5819 | -3722.7384 | -100.7862 | 102.06 | Close | 21.25
5582 | 31 | 4 | CC DChg | 00:01:45 | 64:51:43 | -13848.6 | 1.4105 | 403.9 | 10.94 | 0 | 0 | 403.9 | 10.94 | 0.5999 | 16.24 | 0 | 0 | 0.5999 | 16.24 | 2025-12-22 08:53:39 | -19.5334 | -3297.2825 | -89.2677 | 101.81 | Close | 21.875
5583 | 31 | 4 | CC DChg | 00:01:48 | 64:51:46 | -13848.6 | 1.4074 | 415.5 | 11.25 | 0 | 0 | 415.5 | 11.25 | 0.6162 | 16.68 | 0 | 0 | 0.6162 | 16.68 | 2025-12-22 08:53:42 | -19.4905 | -3722.7384 | -100.7862 | 101.58 | Close | 22.5
5584 | 31 | 4 | CC DChg | 00:01:51 | 64:51:49 | -13848.6 | 1.4043 | 427 | 11.56 | 0 | 0 | 427 | 11.56 | 0.6324 | 17.12 | 0 | 0 | 0.6324 | 17.12 | 2025-12-22 08:53:45 | -19.4476 | -3722.7384 | -100.7862 | 101.36 | Close | 23.125
5585 | 31 | 4 | CC DChg | 00:01:54 | 64:51:52 | -13848.6 | 1.4009 | 438.5 | 11.87 | 0 | 0 | 438.5 | 11.87 | 0.6486 | 17.56 | 0 | 0 | 0.6486 | 17.56 | 2025-12-22 08:53:48 | -19.4005 | -3394.2484 | -91.8929 | 101.12 | Close | 23.74999
5586 | 31 | 4 | CC DChg | 00:01:57 | 64:51:55 | -13848.6 | 1.3978 | 450.1 | 12.19 | 0 | 0 | 450.1 | 12.19 | 0.6647 | 18 | 0 | 0 | 0.6647 | 18 | 2025-12-22 08:53:51 | -19.3575 | -3722.7527 | -100.7865 | 100.91 | Close | 24.375
5587 | 31 | 4 | CC DChg | 00:02:00 | 64:51:58 | -13848.6 | 1.3944 | 461.6 | 12.5 | 0 | 0 | 461.6 | 12.5 | 0.6809 | 18.43 | 0 | 0 | 0.6809 | 18.43 | 2025-12-22 08:53:54 | -19.3105 | -3394.2614 | -91.8933 | 100.65 | Close | 25
5588 | 31 | 4 | CC DChg | 00:02:03 | 64:52:01 | -13848.6 | 1.3913 | 473.2 | 12.81 | 0 | 0 | 473.2 | 12.81 | 0.6969 | 18.87 | 0 | 0 | 0.6969 | 18.87 | 2025-12-22 08:53:57 | -19.2675 | -3722.724 | -100.7858 | 100.42 | Close | 25.625
5589 | 31 | 4 | CC DChg | 00:02:06 | 64:52:04 | -13848.6 | 1.3885 | 484.7 | 13.12 | 0 | 0 | 484.7 | 13.12 | 0.713 | 19.3 | 0 | 0 | 0.713 | 19.3 | 2025-12-22 08:54:00 | -19.2288 | -4121.6032 | -111.5847 | 100.22 | Close | 26.25
5590 | 31 | 4 | CC DChg | 00:02:09 | 64:52:07 | -13848.6 | 1.3851 | 496.2 | 13.43 | 0 | 0 | 496.2 | 13.43 | 0.729 | 19.74 | 0 | 0 | 0.729 | 19.74 | 2025-12-22 08:54:03 | -19.1817 | -3394.2614 | -91.8933 | 99.97 | Close | 26.875
5591 | 31 | 4 | CC DChg | 00:02:12 | 64:52:10 | -13848.6 | 1.382 | 507.8 | 13.75 | 0 | 0 | 507.8 | 13.75 | 0.7449 | 20.17 | 0 | 0 | 0.7449 | 20.17 | 2025-12-22 08:54:06 | -19.1387 | -3722.7384 | -100.7862 | 99.76 | Close | 27.5
5592 | 31 | 4 | CC DChg | 00:02:15 | 64:52:13 | -13848.6 | 1.3786 | 519.3 | 14.06 | 0 | 0 | 519.3 | 14.06 | 0.7609 | 20.6 | 0 | 0 | 0.7609 | 20.6 | 2025-12-22 08:54:09 | -19.0917 | -3394.2614 | -91.8933 | 99.5 | Close | 28.125
5593 | 31 | 4 | CC DChg | 00:02:18 | 64:52:16 | -13848.6 | 1.3758 | 530.9 | 14.37 | 0 | 0 | 530.9 | 14.37 | 0.7768 | 21.03 | 0 | 0 | 0.7768 | 21.03 | 2025-12-22 08:54:12 | -19.0529 | -4121.5873 | -111.5842 | 99.3 | Close | 28.74999
5594 | 31 | 4 | CC DChg | 00:02:21 | 64:52:19 | -13848.6 | 1.3727 | 542.4 | 14.68 | 0 | 0 | 542.4 | 14.68 | 0.7926 | 21.46 | 0 | 0 | 0.7926 | 21.46 | 2025-12-22 08:54:15 | -19.0099 | -3722.7384 | -100.7862 | 99.08 | Close | 29.37499
5595 | 31 | 4 | CC DChg | 00:02:24 | 64:52:22 | -13848.6 | 1.3693 | 553.9 | 15 | 0 | 0 | 553.9 | 15 | 0.8084 | 21.89 | 0 | 0 | 0.8084 | 21.89 | 2025-12-22 08:54:18 | -18.9629 | -3394.2614 | -91.8933 | 98.83 | Close | 30
5596 | 31 | 4 | CC DChg | 00:02:27 | 64:52:25 | -13848.6 | 1.3662 | 565.5 | 15.31 | 0 | 0 | 565.5 | 15.31 | 0.8242 | 22.31 | 0 | 0 | 0.8242 | 22.31 | 2025-12-22 08:54:21 | -18.9199 | -3722.7527 | -100.7865 | 98.61 | Close | 30.625
5597 | 31 | 4 | CC DChg | 00:02:30 | 64:52:28 | -13848.6 | 1.3631 | 577 | 15.62 | 0 | 0 | 577 | 15.62 | 0.84 | 22.74 | 0 | 0 | 0.84 | 22.74 | 2025-12-22 08:54:24 | -18.877 | -3722.7384 | -100.7862 | 98.39 | Close | 31.25
5598 | 31 | 4 | CC DChg | 00:02:33 | 64:52:31 | -13848.6 | 1.3597 | 588.6 | 15.93 | 0 | 0 | 588.6 | 15.93 | 0.8557 | 23.17 | 0 | 0 | 0.8557 | 23.17 | 2025-12-22 08:54:27 | -18.8299 | -3394.2484 | -91.8929 | 98.14 | Close | 31.875
5599 | 31 | 4 | CC DChg | 00:02:36 | 64:52:34 | -13848.6 | 1.3569 | 600.1 | 16.25 | 0 | 0 | 600.1 | 16.25 | 0.8714 | 23.59 | 0 | 0 | 0.8714 | 23.59 | 2025-12-22 08:54:30 | -18.7911 | -4121.6032 | -111.5847 | 97.94 | Close | 32.5
5600 | 31 | 4 | CC DChg | 00:02:39 | 64:52:37 | -13848.6 | 1.3535 | 611.6 | 16.56 | 0 | 0 | 611.6 | 16.56 | 0.887 | 24.01 | 0 | 0 | 0.887 | 24.01 | 2025-12-22 08:54:33 | -18.7441 | -3394.2353 | -91.8926 | 97.69 | Close | 33.12499
5601 | 31 | 4 | CC DChg | 00:02:42 | 64:52:40 | -13848.6 | 1.3504 | 623.2 | 16.87 | 0 | 0 | 623.2 | 16.87 | 0.9026 | 24.44 | 0 | 0 | 0.9026 | 24.44 | 2025-12-22 08:54:36 | -18.7011 | -3722.767 | -100.7869 | 97.48 | Close | 33.75
5602 | 31 | 4 | CC DChg | 00:02:45 | 64:52:43 | -13848.6 | 1.3473 | 634.7 | 17.18 | 0 | 0 | 634.7 | 17.18 | 0.9182 | 24.86 | 0 | 0 | 0.9182 | 24.86 | 2025-12-22 08:54:39 | -18.6582 | -3722.7384 | -100.7862 | 97.24 | Close | 34.375
5603 | 31 | 4 | CC DChg | 00:02:48 | 64:52:46 | -13848.6 | 1.3439 | 646.3 | 17.5 | 0 | 0 | 646.3 | 17.5 | 0.9337 | 25.28 | 0 | 0 | 0.9337 | 25.28 | 2025-12-22 08:54:42 | -18.6111 | -3394.2614 | -91.8933 | 97 | Close | 35
5604 | 31 | 4 | CC DChg | 00:02:51 | 64:52:49 | -13848.6 | 1.3408 | 657.8 | 17.81 | 0 | 0 | 657.8 | 17.81 | 0.9492 | 25.7 | 0 | 0 | 0.9492 | 25.7 | 2025-12-22 08:54:45 | -18.5682 | -3722.7384 | -100.7862 | 96.78 | Close | 35.625
5605 | 31 | 4 | CC DChg | 00:02:54 | 64:52:52 | -13848.6 | 1.3377 | 669.3 | 18.12 | 0 | 0 | 669.3 | 18.12 | 0.9646 | 26.12 | 0 | 0 | 0.9646 | 26.12 | 2025-12-22 08:54:48 | -18.5252 | -3722.7097 | -100.7854 | 96.55 | Close | 36.24999
5606 | 31 | 4 | CC DChg | 00:02:57 | 64:52:55 | -13848.6 | 1.3346 | 680.9 | 18.43 | 0 | 0 | 680.9 | 18.43 | 0.9801 | 26.53 | 0 | 0 | 0.9801 | 26.53 | 2025-12-22 08:54:51 | -18.4823 | -3722.767 | -100.7869 | 96.33 | Close | 36.875
5607 | 31 | 4 | CC DChg | 00:03:00 | 64:52:58 | -13848.6 | 1.3315 | 692.4 | 18.75 | 0 | 0 | 692.4 | 18.75 | 0.9954 | 26.95 | 0 | 0 | 0.9954 | 26.95 | 2025-12-22 08:54:54 | -18.4394 | -3722.7384 | -100.7862 | 96.1 | Close | 37.5
5608 | 31 | 4 | CC DChg | 00:03:03 | 64:53:01 | -13848.6 | 1.3281 | 704 | 19.06 | 0 | 0 | 704 | 19.06 | 1.0108 | 27.37 | 0 | 0 | 1.0108 | 27.37 | 2025-12-22 08:54:57 | -18.3923 | -3394.2353 | -91.8926 | 95.86 | Close | 38.12499
5609 | 31 | 4 | CC DChg | 00:03:06 | 64:53:04 | -13848.6 | 1.325 | 715.5 | 19.37 | 0 | 0 | 715.5 | 19.37 | 1.0261 | 27.78 | 0 | 0 | 1.0261 | 27.78 | 2025-12-22 08:55:00 | -18.3494 | -3722.7527 | -100.7865 | 95.63 | Close | 38.75
5610 | 31 | 4 | CC DChg | 00:03:09 | 64:53:07 | -13848.6 | 1.3216 | 727.1 | 19.68 | 0 | 0 | 727.1 | 19.68 | 1.0414 | 28.19 | 0 | 0 | 1.0414 | 28.19 | 2025-12-22 08:55:03 | -18.3023 | -3394.2484 | -91.8929 | 95.39 | Close | 39.37499
5611 | 31 | 4 | CC DChg | 00:03:12 | 64:53:10 | -13848.6 | 1.3185 | 738.6 | 20 | 0 | 0 | 738.6 | 20 | 1.0566 | 28.61 | 0 | 0 | 1.0566 | 28.61 | 2025-12-22 08:55:06 | -18.2594 | -3722.7527 | -100.7865 | 95.16 | Close | 40
5612 | 31 | 4 | CC DChg | 00:03:15 | 64:53:13 | -13848.6 | 1.3154 | 750.1 | 20.31 | 0 | 0 | 750.1 | 20.31 | 1.0718 | 29.02 | 0 | 0 | 1.0718 | 29.02 | 2025-12-22 08:55:09 | -18.2164 | -3722.7384 | -100.7862 | 94.93 | Close | 40.625
5613 | 31 | 4 | CC DChg | 00:03:18 | 64:53:16 | -13848.6 | 1.312 | 761.7 | 20.62 | 0 | 0 | 761.7 | 20.62 | 1.087 | 29.43 | 0 | 0 | 1.087 | 29.43 | 2025-12-22 08:55:12 | -18.1693 | -3394.2484 | -91.8929 | 94.7 | Close | 41.25
5614 | 31 | 4 | CC DChg | 00:03:21 | 64:53:19 | -13848.6 | 1.3089 | 773.2 | 20.93 | 0 | 0 | 773.2 | 20.93 | 1.1021 | 29.84 | 0 | 0 | 1.1021 | 29.84 | 2025-12-22 08:55:15 | -18.1264 | -3722.724 | -100.7858 | 94.46 | Close | 41.87499
5615 | 31 | 4 | CC DChg | 00:03:24 | 64:53:22 | -13848.6 | 1.3054 | 784.8 | 21.25 | 0 | 0 | 784.8 | 21.25 | 1.1172 | 30.25 | 0 | 0 | 1.1172 | 30.25 | 2025-12-22 08:55:18 | -18.0779 | -3297.2952 | -89.2681 | 94.23 | Close | 42.5
5616 | 31 | 4 | CC DChg | 00:03:27 | 64:53:25 | -13848.6 | 1.3023 | 796.3 | 21.56 | 0 | 0 | 796.3 | 21.56 | 1.1322 | 30.65 | 0 | 0 | 1.1322 | 30.65 | 2025-12-22 08:55:21 | -18.035 | -3722.724 | -100.7858 | 94 | Close | 43.12499
5617 | 31 | 4 | CC DChg | 00:03:30 | 64:53:28 | -13848.6 | 1.2992 | 807.8 | 21.87 | 0 | 0 | 807.8 | 21.87 | 1.1472 | 31.06 | 0 | 0 | 1.1472 | 31.06 | 2025-12-22 08:55:24 | -17.9921 | -3722.7527 | -100.7865 | 93.77 | Close | 43.75
5618 | 31 | 4 | CC DChg | 00:03:33 | 64:53:31 | -13848.6 | 1.2961 | 819.4 | 22.18 | 0 | 0 | 819.4 | 22.18 | 1.1622 | 31.46 | 0 | 0 | 1.1622 | 31.46 | 2025-12-22 08:55:27 | -17.9491 | -3722.724 | -100.7858 | 93.55 | Close | 44.37499
5619 | 31 | 4 | CC DChg | 00:03:36 | 64:53:34 | -13848.6 | 1.293 | 830.9 | 22.5 | 0 | 0 | 830.9 | 22.5 | 1.1771 | 31.87 | 0 | 0 | 1.1771 | 31.87 | 2025-12-22 08:55:30 | -17.9062 | -3722.7527 | -100.7865 | 93.32 | Close | 45
5620 | 31 | 4 | CC DChg | 00:03:39 | 64:53:37 | -13848.6 | 1.2896 | 842.5 | 22.81 | 0 | 0 | 842.5 | 22.81 | 1.192 | 32.27 | 0 | 0 | 1.192 | 32.27 | 2025-12-22 08:55:33 | -17.8591 | -3394.2484 | -91.8929 | 93.08 | Close | 45.625
5621 | 31 | 4 | CC DChg | 00:03:42 | 64:53:40 | -13848.6 | 1.2865 | 854 | 23.12 | 0 | 0 | 854 | 23.12 | 1.2069 | 32.67 | 0 | 0 | 1.2069 | 32.67 | 2025-12-22 08:55:36 | -17.8162 | -3722.7527 | -100.7865 | 92.87 | Close | 46.25
5622 | 31 | 4 | CC DChg | 00:03:45 | 64:53:43 | -13848.6 | 1.2834 | 865.5 | 23.43 | 0 | 0 | 865.5 | 23.43 | 1.2217 | 33.08 | 0 | 0 | 1.2217 | 33.08 | 2025-12-22 08:55:39 | -17.7733 | -3722.7527 | -100.7865 | 92.63 | Close | 46.875
5623 | 31 | 4 | CC DChg | 00:03:48 | 64:53:46 | -13848.6 | 1.28 | 877.1 | 23.75 | 0 | 0 | 877.1 | 23.75 | 1.2365 | 33.48 | 0 | 0 | 1.2365 | 33.48 | 2025-12-22 08:55:42 | -17.7262 | -3394.2222 | -91.8922 | 92.38 | Close | 47.49999
5624 | 31 | 4 | CC DChg | 00:03:51 | 64:53:49 | -13848.6 | 1.2769 | 888.6 | 24.06 | 0 | 0 | 888.6 | 24.06 | 1.2513 | 33.88 | 0 | 0 | 1.2513 | 33.88 | 2025-12-22 08:55:45 | -17.6833 | -3722.7527 | -100.7865 | 92.16 | Close | 48.125
5625 | 31 | 4 | CC DChg | 00:03:54 | 64:53:52 | -13848.6 | 1.2738 | 900.2 | 24.37 | 0 | 0 | 900.2 | 24.37 | 1.266 | 34.27 | 0 | 0 | 1.266 | 34.27 | 2025-12-22 08:55:48 | -17.6403 | -3722.724 | -100.7858 | 91.94 | Close | 48.74999
5626 | 31 | 4 | CC DChg | 00:03:57 | 64:53:55 | -13848.6 | 1.2707 | 911.7 | 24.68 | 0 | 0 | 911.7 | 24.68 | 1.2807 | 34.67 | 0 | 0 | 1.2807 | 34.67 | 2025-12-22 08:55:51 | -17.5974 | -3722.7527 | -100.7865 | 91.71 | Close | 49.375
5627 | 31 | 4 | CC DChg | 00:04:00 | 64:53:58 | -13848.6 | 1.2676 | 923.2 | 24.99 | 0 | 0 | 923.2 | 24.99 | 1.2953 | 35.07 | 0 | 0 | 1.2953 | 35.07 | 2025-12-22 08:55:54 | -17.5545 | -3722.724 | -100.7858 | 91.49 | Close | 50
5628 | 31 | 4 | CC DChg | 00:04:03 | 64:54:01 | -13848.6 | 1.2642 | 934.8 | 25.31 | 0 | 0 | 934.8 | 25.31 | 1.3099 | 35.46 | 0 | 0 | 1.3099 | 35.46 | 2025-12-22 08:55:57 | -17.5074 | -3394.2745 | -91.8936 | 91.26 | Close | 50.625
5629 | 31 | 4 | CC DChg | 00:04:06 | 64:54:04 | -13848.6 | 1.2614 | 946.3 | 25.62 | 0 | 0 | 946.3 | 25.62 | 1.3245 | 35.86 | 0 | 0 | 1.3245 | 35.86 | 2025-12-22 08:56:00 | -17.4686 | -4121.5873 | -111.5842 | 91.03 | Close | 51.25
5630 | 31 | 4 | CC DChg | 00:04:09 | 64:54:07 | -13848.6 | 1.258 | 957.9 | 25.93 | 0 | 0 | 957.9 | 25.93 | 1.339 | 36.25 | 0 | 0 | 1.339 | 36.25 | 2025-12-22 08:56:03 | -17.4215 | -3394.2745 | -91.8936 | 90.81 | Close | 51.875
5631 | 31 | 4 | CC DChg | 00:04:12 | 64:54:10 | -13848.6 | 1.2549 | 969.4 | 26.24 | 0 | 0 | 969.4 | 26.24 | 1.3535 | 36.64 | 0 | 0 | 1.3535 | 36.64 | 2025-12-22 08:56:06 | -17.3786 | -3722.6953 | -100.785 | 90.57 | Close | 52.49999
5632 | 31 | 4 | CC DChg | 00:04:15 | 64:54:13 | -13848.6 | 1.2518 | 980.9 | 26.56 | 0 | 0 | 980.9 | 26.56 | 1.368 | 37.04 | 0 | 0 | 1.368 | 37.04 | 2025-12-22 08:56:09 | -17.3357 | -3722.7814 | -100.7873 | 90.35 | Close | 53.125
5633 | 31 | 4 | CC DChg | 00:04:18 | 64:54:16 | -13848.6 | 1.2484 | 992.5 | 26.87 | 0 | 0 | 992.5 | 26.87 | 1.3824 | 37.43 | 0 | 0 | 1.3824 | 37.43 | 2025-12-22 08:56:12 | -17.2886 | -3394.2484 | -91.8929 | 90.1 | Close | 53.75
5634 | 31 | 4 | CC DChg | 00:04:21 | 64:54:19 | -13848.6 | 1.2453 | 1004 | 27.18 | 0 | 0 | 1004 | 27.18 | 1.3968 | 37.82 | 0 | 0 | 1.3968 | 37.82 | 2025-12-22 08:56:15 | -17.2456 | -3722.7527 | -100.7865 | 89.88 | Close | 54.375
5635 | 31 | 4 | CC DChg | 00:04:24 | 64:54:22 | -13848.6 | 1.2425 | 1015.6 | 27.49 | 0 | 0 | 1015.6 | 27.49 | 1.4112 | 38.21 | 0 | 0 | 1.4112 | 38.21 | 2025-12-22 08:56:18 | -17.2069 | -4121.5556 | -111.5834 | 89.68 | Close | 54.99999
5636 | 31 | 4 | CC DChg | 00:04:27 | 64:54:25 | -13848.6 | 1.2391 | 1027.1 | 27.81 | 0 | 0 | 1027.1 | 27.81 | 1.4255 | 38.59 | 0 | 0 | 1.4255 | 38.59 | 2025-12-22 08:56:21 | -17.1598 | -3394.2745 | -91.8936 | 89.43 | Close | 55.625
5637 | 31 | 4 | CC DChg | 00:04:30 | 64:54:28 | -13848.6 | 1.236 | 1038.6 | 28.12 | 0 | 0 | 1038.6 | 28.12 | 1.4398 | 38.98 | 0 | 0 | 1.4398 | 38.98 | 2025-12-22 08:56:24 | -17.1168 | -3722.7527 | -100.7865 | 89.21 | Close | 56.25
5638 | 31 | 4 | CC DChg | 00:04:33 | 64:54:31 | -13848.6 | 1.2329 | 1050.2 | 28.43 | 0 | 0 | 1050.2 | 28.43 | 1.454 | 39.37 | 0 | 0 | 1.454 | 39.37 | 2025-12-22 08:56:27 | -17.0739 | -3722.724 | -100.7858 | 88.98 | Close | 56.875
5639 | 31 | 4 | CC DChg | 00:04:36 | 64:54:34 | -13848.6 | 1.2298 | 1061.7 | 28.74 | 0 | 0 | 1061.7 | 28.74 | 1.4682 | 39.75 | 0 | 0 | 1.4682 | 39.75 | 2025-12-22 08:56:30 | -17.031 | -3722.7527 | -100.7865 | 88.76 | Close | 57.5
5640 | 31 | 4 | CC DChg | 00:04:39 | 64:54:37 | -13848.6 | 1.2267 | 1073.3 | 29.06 | 0 | 0 | 1073.3 | 29.06 | 1.4824 | 40.13 | 0 | 0 | 1.4824 | 40.13 | 2025-12-22 08:56:33 | -16.9881 | -3722.724 | -100.7858 | 88.54 | Close | 58.125
5641 | 31 | 4 | CC DChg | 00:04:42 | 64:54:40 | -13848.6 | 1.2233 | 1084.8 | 29.37 | 0 | 0 | 1084.8 | 29.37 | 1.4965 | 40.52 | 0 | 0 | 1.4965 | 40.52 | 2025-12-22 08:56:36 | -16.941 | -3394.2484 | -91.8929 | 88.29 | Close | 58.74999
5642 | 31 | 4 | CC DChg | 00:04:45 | 64:54:43 | -13848.6 | 1.2205 | 1096.3 | 29.68 | 0 | 0 | 1096.3 | 29.68 | 1.5106 | 40.9 | 0 | 0 | 1.5106 | 40.9 | 2025-12-22 08:56:39 | -16.9022 | -4121.619 | -111.5851 | 88.09 | Close | 59.375
5643 | 31 | 4 | CC DChg | 00:04:48 | 64:54:46 | -13848.6 | 1.2171 | 1107.9 | 29.99 | 0 | 0 | 1107.9 | 29.99 | 1.5247 | 41.28 | 0 | 0 | 1.5247 | 41.28 | 2025-12-22 08:56:42 | -16.8551 | -3394.2222 | -91.8922 | 87.84 | Close | 59.99999
5644 | 31 | 4 | CC DChg | 00:04:51 | 64:54:49 | -13848.6 | 1.214 | 1119.4 | 30.31 | 0 | 0 | 1119.4 | 30.31 | 1.5387 | 41.66 | 0 | 0 | 1.5387 | 41.66 | 2025-12-22 08:56:45 | -16.8122 | -3722.7814 | -100.7873 | 87.62 | Close | 60.625
5645 | 31 | 4 | CC DChg | 00:04:54 | 64:54:52 | -13848.6 | 1.2112 | 1131 | 30.62 | 0 | 0 | 1131 | 30.62 | 1.5527 | 42.04 | 0 | 0 | 1.5527 | 42.04 | 2025-12-22 08:56:48 | -16.7734 | -4121.5873 | -111.5842 | 87.42 | Close | 61.25
5646 | 31 | 4 | CC DChg | 00:04:57 | 64:54:55 | -13848.6 | 1.2078 | 1142.5 | 30.93 | 0 | 0 | 1142.5 | 30.93 | 1.5667 | 42.42 | 0 | 0 | 1.5667 | 42.42 | 2025-12-22 08:56:51 | -16.7263 | -3394.2484 | -91.8929 | 87.17 | Close | 61.87499
5647 | 31 | 4 | CC DChg | 00:05:00 | 64:54:58 | -13848.6 | 1.2047 | 1154 | 31.24 | 0 | 0 | 1154 | 31.24 | 1.5806 | 42.79 | 0 | 0 | 1.5806 | 42.79 | 2025-12-22 08:56:54 | -16.6834 | -3722.7527 | -100.7865 | 86.95 | Close | 62.5
5648 | 31 | 4 | CC DChg | 00:05:03 | 64:55:01 | -13848.6 | 1.2013 | 1165.6 | 31.56 | 0 | 0 | 1165.6 | 31.56 | 1.5945 | 43.17 | 0 | 0 | 1.5945 | 43.17 | 2025-12-22 08:56:57 | -16.6363 | -3394.2484 | -91.8929 | 86.7 | Close | 63.12499
5649 | 31 | 4 | CC DChg | 00:05:06 | 64:55:04 | -13848.6 | 1.1985 | 1177.1 | 31.87 | 0 | 0 | 1177.1 | 31.87 | 1.6083 | 43.54 | 0 | 0 | 1.6083 | 43.54 | 2025-12-22 08:57:00 | -16.5975 | -4121.6508 | -111.586 | 86.5 | Close | 63.75
5650 | 31 | 4 | CC DChg | 00:05:09 | 64:55:07 | -13848.6 | 1.1954 | 1188.7 | 32.18 | 0 | 0 | 1188.7 | 32.18 | 1.6221 | 43.92 | 0 | 0 | 1.6221 | 43.92 | 2025-12-22 08:57:03 | -16.5546 | -3722.6953 | -100.785 | 86.28 | Close | 64.37499
5651 | 31 | 4 | CC DChg | 00:05:12 | 64:55:10 | -13848.6 | 1.192 | 1200.2 | 32.49 | 0 | 0 | 1200.2 | 32.49 | 1.6359 | 44.29 | 0 | 0 | 1.6359 | 44.29 | 2025-12-22 08:57:06 | -16.5075 | -3394.3007 | -91.8943 | 86.03 | Close | 65
5652 | 31 | 4 | CC DChg | 00:05:15 | 64:55:13 | -13848.6 | 1.1889 | 1211.8 | 32.81 | 0 | 0 | 1211.8 | 32.81 | 1.6497 | 44.66 | 0 | 0 | 1.6497 | 44.66 | 2025-12-22 08:57:09 | -16.4646 | -3722.6953 | -100.785 | 85.81 | Close | 65.625
5653 | 31 | 4 | CC DChg | 00:05:18 | 64:55:16 | -13848.6 | 1.1855 | 1223.3 | 33.12 | 0 | 0 | 1223.3 | 33.12 | 1.6634 | 45.03 | 0 | 0 | 1.6634 | 45.03 | 2025-12-22 08:57:12 | -16.4175 | -3394.2484 | -91.8929 | 85.56 | Close | 66.24999
5654 | 31 | 4 | CC DChg | 00:05:21 | 64:55:19 | -13848.6 | 1.1827 | 1234.8 | 33.43 | 0 | 0 | 1234.8 | 33.43 | 1.677 | 45.4 | 0 | 0 | 1.677 | 45.4 | 2025-12-22 08:57:15 | -16.3787 | -4121.619 | -111.5851 | 85.36 | Close | 66.875
5655 | 31 | 4 | CC DChg | 00:05:24 | 64:55:22 | -13848.6 | 1.1796 | 1246.4 | 33.74 | 0 | 0 | 1246.4 | 33.74 | 1.6907 | 45.77 | 0 | 0 | 1.6907 | 45.77 | 2025-12-22 08:57:18 | -16.3358 | -3722.724 | -100.7858 | 85.14 | Close | 67.49999
5656 | 31 | 4 | CC DChg | 00:05:27 | 64:55:25 | -13848.6 | 1.1762 | 1257.9 | 34.06 | 0 | 0 | 1257.9 | 34.06 | 1.7042 | 46.14 | 0 | 0 | 1.7042 | 46.14 | 2025-12-22 08:57:21 | -16.2887 | -3394.2745 | -91.8936 | 84.89 | Close | 68.125
5657 | 31 | 4 | CC DChg | 00:05:30 | 64:55:28 | -13848.6 | 1.1731 | 1269.5 | 34.37 | 0 | 0 | 1269.5 | 34.37 | 1.7178 | 46.51 | 0 | 0 | 1.7178 | 46.51 | 2025-12-22 08:57:24 | -16.2458 | -3722.724 | -100.7858 | 84.67 | Close | 68.74999
5658 | 31 | 4 | CC DChg | 00:05:33 | 64:55:31 | -13848.6 | 1.1697 | 1281 | 34.68 | 0 | 0 | 1281 | 34.68 | 1.7313 | 46.87 | 0 | 0 | 1.7313 | 46.87 | 2025-12-22 08:57:27 | -16.1987 | -3394.2484 | -91.8929 | 84.42 | Close | 69.37499
5659 | 31 | 4 | CC DChg | 00:05:36 | 64:55:34 | -13848.6 | 1.1666 | 1292.5 | 34.99 | 0 | 0 | 1292.5 | 34.99 | 1.7448 | 47.24 | 0 | 0 | 1.7448 | 47.24 | 2025-12-22 08:57:30 | -16.1558 | -3722.7814 | -100.7873 | 84.19 | Close | 70
5660 | 31 | 4 | CC DChg | 00:05:39 | 64:55:37 | -13848.6 | 1.1635 | 1304.1 | 35.31 | 0 | 0 | 1304.1 | 35.31 | 1.7582 | 47.6 | 0 | 0 | 1.7582 | 47.6 | 2025-12-22 08:57:33 | -16.1128 | -3722.724 | -100.7858 | 83.97 | Close | 70.625
5661 | 31 | 4 | CC DChg | 00:05:42 | 64:55:40 | -13848.6 | 1.16 | 1315.6 | 35.62 | 0 | 0 | 1315.6 | 35.62 | 1.7717 | 47.96 | 0 | 0 | 1.7717 | 47.96 | 2025-12-22 08:57:36 | -16.0644 | -3297.2952 | -89.2681 | 83.73 | Close | 71.25
5662 | 31 | 4 | CC DChg | 00:05:45 | 64:55:43 | -13848.6 | 1.1573 | 1327.2 | 35.93 | 0 | 0 | 1327.2 | 35.93 | 1.785 | 48.33 | 0 | 0 | 1.785 | 48.33 | 2025-12-22 08:57:39 | -16.027 | -4274.3045 | -115.7188 | 83.54 | Close | 71.87501
5663 | 31 | 4 | CC DChg | 00:05:48 | 64:55:46 | -13848.6 | 1.1535 | 1338.7 | 36.24 | 0 | 0 | 1338.7 | 36.24 | 1.7984 | 48.69 | 0 | 0 | 1.7984 | 48.69 | 2025-12-22 08:57:42 | -15.9743 | -3036.9123 | -82.2187 | 83.25 | Close | 72.5
5664 | 31 | 4 | CC DChg | 00:05:51 | 64:55:49 | -13848.6 | 1.1504 | 1350.2 | 36.56 | 0 | 0 | 1350.2 | 36.56 | 1.8117 | 49.05 | 0 | 0 | 1.8117 | 49.05 | 2025-12-22 08:57:45 | -15.9314 | -3722.7527 | -100.7865 | 83.03 | Close | 73.125
5665 | 31 | 4 | CC DChg | 00:05:54 | 64:55:52 | -13848.6 | 1.1473 | 1361.8 | 36.87 | 0 | 0 | 1361.8 | 36.87 | 1.8249 | 49.41 | 0 | 0 | 1.8249 | 49.41 | 2025-12-22 08:57:48 | -15.8885 | -3722.724 | -100.7858 | 82.8 | Close | 73.75
5666 | 31 | 4 | CC DChg | 00:05:57 | 64:55:55 | -13848.6 | 1.1439 | 1373.3 | 37.18 | 0 | 0 | 1373.3 | 37.18 | 1.8381 | 49.76 | 0 | 0 | 1.8381 | 49.76 | 2025-12-22 08:57:51 | -15.8414 | -3394.2745 | -91.8936 | 82.56 | Close | 74.375
5667 | 31 | 4 | CC DChg | 00:06:00 | 64:55:58 | -13848.6 | 1.1408 | 1384.9 | 37.49 | 0 | 0 | 1384.9 | 37.49 | 1.8513 | 50.12 | 0 | 0 | 1.8513 | 50.12 | 2025-12-22 08:57:54 | -15.7985 | -3722.724 | -100.7858 | 82.33 | Close | 75
5668 | 31 | 4 | CC DChg | 00:06:03 | 64:56:01 | -13848.6 | 1.1374 | 1396.4 | 37.8 | 0 | 0 | 1396.4 | 37.8 | 1.8645 | 50.48 | 0 | 0 | 1.8645 | 50.48 | 2025-12-22 08:57:57 | -15.7514 | -3394.2222 | -91.8922 | 82.09 | Close | 75.62499
5669 | 31 | 4 | CC DChg | 00:06:06 | 64:56:04 | -13848.6 | 1.1343 | 1407.9 | 38.12 | 0 | 0 | 1407.9 | 38.12 | 1.8776 | 50.83 | 0 | 0 | 1.8776 | 50.83 | 2025-12-22 08:58:00 | -15.7084 | -3722.7527 | -100.7865 | 81.86 | Close | 76.24999
5670 | 31 | 4 | CC DChg | 00:06:09 | 64:56:07 | -13848.6 | 1.1312 | 1419.5 | 38.43 | 0 | 0 | 1419.5 | 38.43 | 1.8907 | 51.19 | 0 | 0 | 1.8907 | 51.19 | 2025-12-22 08:58:03 | -15.6655 | -3722.7814 | -100.7873 | 81.64 | Close | 76.875
5671 | 31 | 4 | CC DChg | 00:06:12 | 64:56:10 | -13848.6 | 1.1278 | 1431 | 38.74 | 0 | 0 | 1431 | 38.74 | 1.9037 | 51.54 | 0 | 0 | 1.9037 | 51.54 | 2025-12-22 08:58:06 | -15.6184 | -3394.2745 | -91.8936 | 81.39 | Close | 77.5
5672 | 31 | 4 | CC DChg | 00:06:15 | 64:56:13 | -13848.6 | 1.1247 | 1442.6 | 39.05 | 0 | 0 | 1442.6 | 39.05 | 1.9167 | 51.89 | 0 | 0 | 1.9167 | 51.89 | 2025-12-22 08:58:09 | -15.5755 | -3722.724 | -100.7858 | 81.17 | Close | 78.125
5673 | 31 | 4 | CC DChg | 00:06:18 | 64:56:16 | -13848.6 | 1.121 | 1454.1 | 39.37 | 0 | 0 | 1454.1 | 39.37 | 1.9296 | 52.24 | 0 | 0 | 1.9296 | 52.24 | 2025-12-22 08:58:12 | -15.5243 | -3119.015 | -84.4415 | 80.9 | Close | 78.74999
5674 | 31 | 4 | CC DChg | 00:06:21 | 64:56:19 | -13848.6 | 1.1179 | 1465.6 | 39.68 | 0 | 0 | 1465.6 | 39.68 | 1.9426 | 52.59 | 0 | 0 | 1.9426 | 52.59 | 2025-12-22 08:58:15 | -15.4813 | -3722.7814 | -100.7873 | 80.68 | Close | 79.375
5675 | 31 | 4 | CC DChg | 00:06:24 | 64:56:22 | -13848.6 | 1.1148 | 1477.2 | 39.99 | 0 | 0 | 1477.2 | 39.99 | 1.9554 | 52.94 | 0 | 0 | 1.9554 | 52.94 | 2025-12-22 08:58:18 | -15.4384 | -3722.6953 | -100.785 | 80.46 | Close | 80
5676 | 31 | 4 | CC DChg | 00:06:27 | 64:56:25 | -13848.6 | 1.1111 | 1488.7 | 40.3 | 0 | 0 | 1488.7 | 40.3 | 1.9683 | 53.29 | 0 | 0 | 1.9683 | 53.29 | 2025-12-22 08:58:21 | -15.3872 | -3119.0871 | -84.4434 | 80.19 | Close | 80.625
5677 | 31 | 4 | CC DChg | 00:06:30 | 64:56:28 | -13848.6 | 1.108 | 1500.3 | 40.62 | 0 | 0 | 1500.3 | 40.62 | 1.9811 | 53.63 | 0 | 0 | 1.9811 | 53.63 | 2025-12-22 08:58:24 | -15.3442 | -3722.6953 | -100.785 | 79.96 | Close | 81.25
5678 | 31 | 4 | CC DChg | 00:06:33 | 64:56:31 | -13848.6 | 1.1042 | 1511.8 | 40.93 | 0 | 0 | 1511.8 | 40.93 | 1.9939 | 53.98 | 0 | 0 | 1.9939 | 53.98 | 2025-12-22 08:58:27 | -15.2916 | -3036.9591 | -82.22 | 79.69 | Close | 81.87499
5679 | 31 | 4 | CC DChg | 00:06:36 | 64:56:34 | -13848.6 | 1.1011 | 1523.3 | 41.24 | 0 | 0 | 1523.3 | 41.24 | 2.0066 | 54.32 | 0 | 0 | 2.0066 | 54.32 | 2025-12-22 08:58:30 | -15.2487 | -3722.7814 | -100.7873 | 79.48 | Close | 82.5
5680 | 31 | 4 | CC DChg | 00:06:39 | 64:56:37 | -13848.6 | 1.0977 | 1534.9 | 41.55 | 0 | 0 | 1534.9 | 41.55 | 2.0193 | 54.67 | 0 | 0 | 2.0193 | 54.67 | 2025-12-22 08:58:33 | -15.2016 | -3394.1961 | -91.8915 | 79.22 | Close | 83.12499
5681 | 31 | 4 | CC DChg | 00:06:42 | 64:56:40 | -13848.6 | 1.094 | 1546.4 | 41.87 | 0 | 0 | 1546.4 | 41.87 | 2.0319 | 55.01 | 0 | 0 | 2.0319 | 55.01 | 2025-12-22 08:58:36 | -15.1503 | -3119.0871 | -84.4434 | 78.97 | Close | 83.75
5682 | 31 | 4 | CC DChg | 00:06:45 | 64:56:43 | -13848.6 | 1.0906 | 1558 | 42.18 | 0 | 0 | 1558 | 42.18 | 2.0445 | 55.35 | 0 | 0 | 2.0445 | 55.35 | 2025-12-22 08:58:39 | -15.1033 | -3394.3007 | -91.8943 | 78.71 | Close | 84.375
5683 | 31 | 4 | CC DChg | 00:06:48 | 64:56:46 | -13848.6 | 1.0869 | 1569.5 | 42.49 | 0 | 0 | 1569.5 | 42.49 | 2.0571 | 55.69 | 0 | 0 | 2.0571 | 55.69 | 2025-12-22 08:58:42 | -15.052 | -3119.039 | -84.4421 | 78.43 | Close | 85
5684 | 31 | 4 | CC DChg | 00:06:51 | 64:56:49 | -13848.6 | 1.0835 | 1581 | 42.8 | 0 | 0 | 1581 | 42.8 | 2.0696 | 56.03 | 0 | 0 | 2.0696 | 56.03 | 2025-12-22 08:58:45 | -15.0049 | -3394.2484 | -91.8929 | 78.2 | Close | 85.625
5685 | 31 | 4 | CC DChg | 00:06:54 | 64:56:52 | -13848.6 | 1.0797 | 1592.6 | 43.12 | 0 | 0 | 1592.6 | 43.12 | 2.0821 | 56.37 | 0 | 0 | 2.0821 | 56.37 | 2025-12-22 08:58:48 | -14.9523 | -3036.9591 | -82.22 | 77.92 | Close | 86.25
5686 | 31 | 4 | CC DChg | 00:06:57 | 64:56:55 | -13848.6 | 1.0763 | 1604.1 | 43.43 | 0 | 0 | 1604.1 | 43.43 | 2.0945 | 56.71 | 0 | 0 | 2.0945 | 56.71 | 2025-12-22 08:58:51 | -14.9052 | -3394.3007 | -91.8943 | 77.68 | Close | 86.87501
5687 | 31 | 4 | CC DChg | 00:07:00 | 64:56:58 | -13848.6 | 1.0726 | 1615.7 | 43.74 | 0 | 0 | 1615.7 | 43.74 | 2.1069 | 57.04 | 0 | 0 | 2.1069 | 57.04 | 2025-12-22 08:58:54 | -14.854 | -3118.991 | -84.4408 | 77.41 | Close | 87.49999
5688 | 31 | 4 | CC DChg | 00:07:03 | 64:57:01 | -13848.6 | 1.0692 | 1627.2 | 44.05 | 0 | 0 | 1627.2 | 44.05 | 2.1193 | 57.38 | 0 | 0 | 2.1193 | 57.38 | 2025-12-22 08:58:57 | -14.8069 | -3394.2484 | -91.8929 | 77.16 | Close | 88.12499
5689 | 31 | 4 | CC DChg | 00:07:06 | 64:57:04 | -13848.6 | 1.0655 | 1638.7 | 44.37 | 0 | 0 | 1638.7 | 44.37 | 2.1316 | 57.71 | 0 | 0 | 2.1316 | 57.71 | 2025-12-22 08:59:00 | -14.7557 | -3119.0871 | -84.4434 | 76.91 | Close | 88.75
5690 | 31 | 4 | CC DChg | 00:07:09 | 64:57:07 | -13848.6 | 1.0618 | 1650.3 | 44.68 | 0 | 0 | 1650.3 | 44.68 | 2.1439 | 58.04 | 0 | 0 | 2.1439 | 58.04 | 2025-12-22 08:59:03 | -14.7044 | -3119.039 | -84.4421 | 76.62 | Close | 89.375
5691 | 31 | 4 | CC DChg | 00:07:12 | 64:57:10 | -13848.6 | 1.058 | 1661.8 | 44.99 | 0 | 0 | 1661.8 | 44.99 | 2.1561 | 58.37 | 0 | 0 | 2.1561 | 58.37 | 2025-12-22 08:59:06 | -14.6518 | -3036.9591 | -82.22 | 76.35 | Close | 90
5692 | 31 | 4 | CC DChg | 00:07:15 | 64:57:13 | -13848.6 | 1.054 | 1673.4 | 45.3 | 0 | 0 | 1673.4 | 45.3 | 2.1683 | 58.7 | 0 | 0 | 2.1683 | 58.7 | 2025-12-22 08:59:09 | -14.5964 | -2885.1111 | -78.109 | 76.07 | Close | 90.62499
5693 | 31 | 4 | CC DChg | 00:07:18 | 64:57:16 | -13848.6 | 1.0503 | 1684.9 | 45.62 | 0 | 0 | 1684.9 | 45.62 | 2.1804 | 59.03 | 0 | 0 | 2.1804 | 59.03 | 2025-12-22 08:59:12 | -14.5452 | -3119.039 | -84.4421 | 75.8 | Close | 91.24999
5694 | 31 | 4 | CC DChg | 00:07:21 | 64:57:19 | -13848.6 | 1.0463 | 1696.5 | 45.93 | 0 | 0 | 1696.5 | 45.93 | 2.1925 | 59.36 | 0 | 0 | 2.1925 | 59.36 | 2025-12-22 08:59:15 | -14.4898 | -2885.1556 | -78.1102 | 75.51 | Close | 91.875
5695 | 31 | 4 | CC DChg | 00:07:24 | 64:57:22 | -13848.6 | 1.0425 | 1708 | 46.24 | 0 | 0 | 1708 | 46.24 | 2.2046 | 59.68 | 0 | 0 | 2.2046 | 59.68 | 2025-12-22 08:59:18 | -14.4371 | -3036.9591 | -82.22 | 75.24 | Close | 92.5
5696 | 31 | 4 | CC DChg | 00:07:27 | 64:57:25 | -13848.6 | 1.0385 | 1719.5 | 46.55 | 0 | 0 | 1719.5 | 46.55 | 2.2166 | 60.01 | 0 | 0 | 2.2166 | 60.01 | 2025-12-22 08:59:21 | -14.3818 | -2885.1556 | -78.1102 | 74.95 | Close | 93.125
5697 | 31 | 4 | CC DChg | 00:07:30 | 64:57:28 | -13848.6 | 1.0348 | 1731.1 | 46.87 | 0 | 0 | 1731.1 | 46.87 | 2.2285 | 60.33 | 0 | 0 | 2.2285 | 60.33 | 2025-12-22 08:59:24 | -14.3305 | -3119.039 | -84.4421 | 74.68 | Close | 93.75
5698 | 31 | 4 | CC DChg | 00:07:33 | 64:57:31 | -13848.6 | 1.0305 | 1742.6 | 47.18 | 0 | 0 | 1742.6 | 47.18 | 2.2405 | 60.66 | 0 | 0 | 2.2405 | 60.66 | 2025-12-22 08:59:27 | -14.271 | -2683.8243 | -72.6595 | 74.37 | Close | 94.375
5699 | 31 | 4 | CC DChg | 00:07:36 | 64:57:34 | -13848.6 | 1.0267 | 1754.2 | 47.49 | 0 | 0 | 1754.2 | 47.49 | 2.2523 | 60.98 | 0 | 0 | 2.2523 | 60.98 | 2025-12-22 08:59:30 | -14.2183 | -3036.9123 | -82.2187 | 74.09 | Close | 94.99999
5700 | 31 | 4 | CC DChg | 00:07:39 | 64:57:37 | -13848.6 | 1.0227 | 1765.7 | 47.8 | 0 | 0 | 1765.7 | 47.8 | 2.2642 | 61.3 | 0 | 0 | 2.2642 | 61.3 | 2025-12-22 08:59:33 | -14.1629 | -2885.1556 | -78.1102 | 73.81 | Close | 95.625
5701 | 31 | 4 | CC DChg | 00:07:42 | 64:57:40 | -13848.6 | 1.019 | 1777.2 | 48.12 | 0 | 0 | 1777.2 | 48.12 | 2.2759 | 61.62 | 0 | 0 | 2.2759 | 61.62 | 2025-12-22 08:59:36 | -14.1117 | -3119.0871 | -84.4434 | 73.54 | Close | 96.25
5702 | 31 | 4 | CC DChg | 00:07:45 | 64:57:43 | -13848.6 | 1.0146 | 1788.8 | 48.43 | 0 | 0 | 1788.8 | 48.43 | 2.2877 | 61.93 | 0 | 0 | 2.2877 | 61.93 | 2025-12-22 08:59:39 | -14.0508 | -2622.8283 | -71.0082 | 73.22 | Close | 96.875
5703 | 31 | 4 | CC DChg | 00:07:48 | 64:57:46 | -13848.6 | 1.0112 | 1800.3 | 48.74 | 0 | 0 | 1800.3 | 48.74 | 2.2994 | 62.25 | 0 | 0 | 2.2994 | 62.25 | 2025-12-22 08:59:42 | -14.0037 | -3394.2484 | -91.8929 | 72.97 | Close | 97.5
5704 | 31 | 4 | CC DChg | 00:07:51 | 64:57:49 | -13848.6 | 1.0072 | 1811.9 | 49.05 | 0 | 0 | 1811.9 | 49.05 | 2.311 | 62.57 | 0 | 0 | 2.311 | 62.57 | 2025-12-22 08:59:45 | -13.9483 | -2885.0667 | -78.1078 | 72.69 | Close | 98.12499
5705 | 31 | 4 | CC DChg | 00:07:54 | 64:57:52 | -13848.6 | 1.0035 | 1823.4 | 49.37 | 0 | 0 | 1823.4 | 49.37 | 2.3226 | 62.88 | 0 | 0 | 2.3226 | 62.88 | 2025-12-22 08:59:48 | -13.8971 | -3119.0871 | -84.4434 | 72.42 | Close | 98.74999
5706 | 31 | 4 | CC DChg | 00:07:57 | 64:57:55 | -13848.6 | 0.9998 | 1834.9 | 49.68 | 0 | 0 | 1834.9 | 49.68 | 2.3342 | 63.19 | 0 | 0 | 2.3342 | 63.19 | 2025-12-22 08:59:51 | -13.8458 | -3119.0871 | -84.4434 | 72.15 | Close | 99.375
5707 | 31 | 4 | CC DChg | 00:08:00 | 64:57:58 | -13848.6 | 0.9964 | 1846.5 | 49.99 | 0 | 0 | 1846.5 | 49.99 | 2.3457 | 63.5 | 0 | 0 | 2.3457 | 63.5 | 2025-12-22 08:59:54 | -13.7987 | -3394.2484 | -91.8929 | 71.91 | Close | 100 |  | 1
5708 | 31 | 5 | CC Chg | 00:00:00 | 64:57:58 | 34.1 | 1.1932 | 0 | 0 | 0 | 0 | 0 | 0 | 0 | 0 | 0 | 0 | 0 | 0 | 2025-12-22 08:59:54 | 0.0407 | 0 | 0 | 34973.61 | Close | 0 |  | 0

## log
No. | DataPoint | Time | Class | Event | Detailed log | Detailed log description
1 | 1 | 2025-12-19 15:59:32 | Prompt | Start
2 | 4 | 2025-12-19 16:09:38 | Prompt | Jump
3 | 102 | 2025-12-19 16:33:49 | Record | Cut-off voltage condition jump |  | Set value: Set voltage value. Actual value 1: actual voltage value
4 | 170 | 2025-12-19 16:50:24 | Record | Cut-off voltage condition jump |  | Set value: Set voltage value. Actual value 1: actual voltage value
5 | 272 | 2025-12-19 16:55:26 | Record | Cut-off voltage condition jump |  | Set value: Set voltage value. Actual value 1: actual voltage value
6 | 285 | 2025-12-19 18:00:00 | Record | Synchronize RTC time
7 | 310 | 2025-12-19 19:57:32 | Record | Cut-off voltage condition jump |  | Set value: Set voltage value. Actual value 1: actual voltage value
8 | 471 | 2025-12-19 20:05:32 | Record | Time limit jump |  | Set value: Set time value. Actual value 1: actual time value
9 | 497 | 2025-12-19 22:08:23 | Record | Cut-off voltage condition jump |  | Set value: Set voltage value. Actual value 1: actual voltage value
10 | 658 | 2025-12-19 22:16:23 | Record | Time limit jump |  | Set value: Set time value. Actual value 1: actual time value
11 | 679 | 2025-12-20 00:00:00 | Record | Synchronize RTC time
12 | 684 | 2025-12-20 00:19:48 | Record | Cut-off voltage condition jump |  | Set value: Set voltage value. Actual value 1: actual voltage value
13 | 845 | 2025-12-20 00:27:48 | Record | Time limit jump |  | Set value: Set time value. Actual value 1: actual time value
14 | 871 | 2025-12-20 02:30:31 | Record | Cut-off voltage condition jump |  | Set value: Set voltage value. Actual value 1: actual voltage value
15 | 1032 | 2025-12-20 02:38:31 | Record | Time limit jump |  | Set value: Set time value. Actual value 1: actual time value
16 | 1058 | 2025-12-20 04:40:53 | Record | Cut-off voltage condition jump |  | Set value: Set voltage value. Actual value 1: actual voltage value
17 | 1219 | 2025-12-20 04:48:53 | Record | Time limit jump |  | Set value: Set time value. Actual value 1: actual time value
18 | 1245 | 2025-12-20 06:51:23 | Record | Cut-off voltage condition jump |  | Set value: Set voltage value. Actual value 1: actual voltage value
19 | 1406 | 2025-12-20 06:59:23 | Record | Time limit jump |  | Set value: Set time value. Actual value 1: actual time value
20 | 1431 | 2025-12-20 09:00:00 | Record | Synchronize RTC time
21 | 1432 | 2025-12-20 09:01:53 | Record | Cut-off voltage condition jump |  | Set value: Set voltage value. Actual value 1: actual voltage value
22 | 1593 | 2025-12-20 09:09:53 | Record | Time limit jump |  | Set value: Set time value. Actual value 1: actual time value
23 | 1619 | 2025-12-20 11:12:14 | Record | Cut-off voltage condition jump |  | Set value: Set voltage value. Actual value 1: actual voltage value
24 | 1780 | 2025-12-20 11:20:14 | Record | Time limit jump |  | Set value: Set time value. Actual value 1: actual time value
25 | 1806 | 2025-12-20 13:23:15 | Record | Cut-off voltage condition jump |  | Set value: Set voltage value. Actual value 1: actual voltage value
26 | 1967 | 2025-12-20 13:31:15 | Record | Time limit jump |  | Set value: Set time value. Actual value 1: actual time value
27 | 1993 | 2025-12-20 15:34:02 | Record | Cut-off voltage condition jump |  | Set value: Set voltage value. Actual value 1: actual voltage value
28 | 2154 | 2025-12-20 15:42:02 | Record | Time limit jump |  | Set value: Set time value. Actual value 1: actual time value
29 | 2180 | 2025-12-20 17:44:40 | Record | Cut-off voltage condition jump |  | Set value: Set voltage value. Actual value 1: actual voltage value
30 | 2341 | 2025-12-20 17:52:40 | Record | Time limit jump |  | Set value: Set time value. Actual value 1: actual time value
31 | 2343 | 2025-12-20 18:00:00 | Record | Synchronize RTC time
32 | 2367 | 2025-12-20 19:55:11 | Record | Cut-off voltage condition jump |  | Set value: Set voltage value. Actual value 1: actual voltage value
33 | 2528 | 2025-12-20 20:03:11 | Record | Time limit jump |  | Set value: Set time value. Actual value 1: actual time value
34 | 2554 | 2025-12-20 22:05:27 | Record | Cut-off voltage condition jump |  | Set value: Set voltage value. Actual value 1: actual voltage value
35 | 2715 | 2025-12-20 22:13:27 | Record | Time limit jump |  | Set value: Set time value. Actual value 1: actual time value
36 | 2737 | 2025-12-21 00:00:00 | Record | Synchronize RTC time
37 | 2741 | 2025-12-21 00:15:40 | Record | Cut-off voltage condition jump |  | Set value: Set voltage value. Actual value 1: actual voltage value
38 | 2902 | 2025-12-21 00:23:40 | Record | Time limit jump |  | Set value: Set time value. Actual value 1: actual time value
39 | 2928 | 2025-12-21 02:25:51 | Record | Cut-off voltage condition jump |  | Set value: Set voltage value. Actual value 1: actual voltage value
40 | 3089 | 2025-12-21 02:33:51 | Record | Time limit jump |  | Set value: Set time value. Actual value 1: actual time value
41 | 3115 | 2025-12-21 04:36:04 | Record | Cut-off voltage condition jump |  | Set value: Set voltage value. Actual value 1: actual voltage value
42 | 3276 | 2025-12-21 04:44:04 | Record | Time limit jump |  | Set value: Set time value. Actual value 1: actual time value
43 | 3302 | 2025-12-21 06:46:19 | Record | Cut-off voltage condition jump |  | Set value: Set voltage value. Actual value 1: actual voltage value
44 | 3463 | 2025-12-21 06:54:19 | Record | Time limit jump |  | Set value: Set time value. Actual value 1: actual time value
45 | 3489 | 2025-12-21 08:56:34 | Record | Cut-off voltage condition jump |  | Set value: Set voltage value. Actual value 1: actual voltage value
46 | 3558 | 2025-12-21 09:00:00 | Record | Synchronize RTC time
47 | 3650 | 2025-12-21 09:04:33 | Record | Time limit jump |  | Set value: Set time value. Actual value 1: actual time value
48 | 3676 | 2025-12-21 11:06:54 | Record | Cut-off voltage condition jump |  | Set value: Set voltage value. Actual value 1: actual voltage value
49 | 3837 | 2025-12-21 11:14:54 | Record | Time limit jump |  | Set value: Set time value. Actual value 1: actual time value
50 | 3863 | 2025-12-21 13:17:21 | Record | Cut-off voltage condition jump |  | Set value: Set voltage value. Actual value 1: actual voltage value
51 | 4024 | 2025-12-21 13:25:21 | Record | Time limit jump |  | Set value: Set time value. Actual value 1: actual time value
52 | 4050 | 2025-12-21 15:27:54 | Record | Cut-off voltage condition jump |  | Set value: Set voltage value. Actual value 1: actual voltage value
53 | 4211 | 2025-12-21 15:35:54 | Record | Time limit jump |  | Set value: Set time value. Actual value 1: actual time value
54 | 4237 | 2025-12-21 17:38:40 | Record | Cut-off voltage condition jump |  | Set value: Set voltage value. Actual value 1: actual voltage value
55 | 4398 | 2025-12-21 17:46:40 | Record | Time limit jump |  | Set value: Set time value. Actual value 1: actual time value
56 | 4401 | 2025-12-21 18:00:00 | Record | Synchronize RTC time
57 | 4424 | 2025-12-21 19:49:20 | Record | Cut-off voltage condition jump |  | Set value: Set voltage value. Actual value 1: actual voltage value
58 | 4585 | 2025-12-21 19:57:20 | Record | Time limit jump |  | Set value: Set time value. Actual value 1: actual time value
59 | 4611 | 2025-12-21 21:59:58 | Record | Cut-off voltage condition jump |  | Set value: Set voltage value. Actual value 1: actual voltage value
60 | 4772 | 2025-12-21 22:07:58 | Record | Time limit jump |  | Set value: Set time value. Actual value 1: actual time value
61 | 4795 | 2025-12-22 00:00:00 | Record | Synchronize RTC time
62 | 4798 | 2025-12-22 00:10:28 | Record | Cut-off voltage condition jump |  | Set value: Set voltage value. Actual value 1: actual voltage value
63 | 4959 | 2025-12-22 00:18:28 | Record | Time limit jump |  | Set value: Set time value. Actual value 1: actual time value
64 | 4985 | 2025-12-22 02:20:56 | Record | Cut-off voltage condition jump |  | Set value: Set voltage value. Actual value 1: actual voltage value
65 | 5146 | 2025-12-22 02:28:56 | Record | Time limit jump |  | Set value: Set time value. Actual value 1: actual time value
66 | 5172 | 2025-12-22 04:31:16 | Record | Cut-off voltage condition jump |  | Set value: Set voltage value. Actual value 1: actual voltage value
67 | 5333 | 2025-12-22 04:39:16 | Record | Time limit jump |  | Set value: Set time value. Actual value 1: actual time value
68 | 5359 | 2025-12-22 06:41:34 | Record | Cut-off voltage condition jump |  | Set value: Set voltage value. Actual value 1: actual voltage value
69 | 5520 | 2025-12-22 06:49:34 | Record | Time limit jump |  | Set value: Set time value. Actual value 1: actual time value
70 | 5546 | 2025-12-22 08:51:54 | Record | Cut-off voltage condition jump |  | Set value: Set voltage value. Actual value 1: actual voltage value
71 | 5707 | 2025-12-22 08:59:54 | Record | Time limit jump |  | Set value: Set time value. Actual value 1: actual time value
72 | 5708 | 2025-12-22 09:00:00 | Record | Synchronize RTC time

## idle
No. | DataPoint | Date | State | Voltage(V) | Current(mA) | V1(V) | T1(℃)

## auxVol
Single cell voltage(V)
DataPoint | Date | V1 | Aux. ΔV
1 | 2025-12-19 15:59:32 | 0.0006 | 0
2 | 2025-12-19 16:04:32 | 0.0004 | 0
3 | 2025-12-19 16:09:32 | 0.0006 | 0
4 | 2025-12-19 16:09:38 | 0.0006 | 0
5 | 2025-12-19 16:09:39 | 0.0006 | 0
6 | 2025-12-19 16:09:53 | 0.0006 | 0
7 | 2025-12-19 16:10:08 | 0.0006 | 0
8 | 2025-12-19 16:10:23 | 0.0006 | 0
9 | 2025-12-19 16:10:38 | 0.0007 | 0
10 | 2025-12-19 16:10:53 | 0.0006 | 0
11 | 2025-12-19 16:11:08 | 0.0006 | 0
12 | 2025-12-19 16:11:23 | 0.0006 | 0
13 | 2025-12-19 16:11:38 | 0.0006 | 0
14 | 2025-12-19 16:11:53 | 0.0006 | 0
15 | 2025-12-19 16:12:08 | 0.0006 | 0
16 | 2025-12-19 16:12:23 | 0.0006 | 0
17 | 2025-12-19 16:12:38 | 0.0006 | 0
18 | 2025-12-19 16:12:53 | 0.0006 | 0
19 | 2025-12-19 16:13:08 | 0.0006 | 0
20 | 2025-12-19 16:13:23 | 0.0007 | 0
21 | 2025-12-19 16:13:38 | 0.0006 | 0
22 | 2025-12-19 16:13:53 | 0.0006 | 0
23 | 2025-12-19 16:14:08 | 0.0006 | 0
24 | 2025-12-19 16:14:23 | 0.0006 | 0
25 | 2025-12-19 16:14:38 | 0.0006 | 0
26 | 2025-12-19 16:14:53 | 0.0006 | 0
27 | 2025-12-19 16:15:08 | 0.0006 | 0
28 | 2025-12-19 16:15:23 | 0.0006 | 0
29 | 2025-12-19 16:15:38 | 0.0006 | 0
30 | 2025-12-19 16:15:53 | 0.0006 | 0
31 | 2025-12-19 16:16:08 | 0.0006 | 0
32 | 2025-12-19 16:16:23 | 0.0006 | 0
33 | 2025-12-19 16:16:38 | 0.0006 | 0
34 | 2025-12-19 16:16:53 | 0.0006 | 0
35 | 2025-12-19 16:17:08 | 0.0006 | 0
36 | 2025-12-19 16:17:23 | 0.0007 | 0
37 | 2025-12-19 16:17:38 | 0.0006 | 0
38 | 2025-12-19 16:17:53 | 0.0006 | 0
39 | 2025-12-19 16:18:08 | 0.0007 | 0
40 | 2025-12-19 16:18:23 | 0.0006 | 0
41 | 2025-12-19 16:18:38 | 0.0007 | 0
42 | 2025-12-19 16:18:53 | 0.0006 | 0
43 | 2025-12-19 16:19:08 | 0.0006 | 0
44 | 2025-12-19 16:19:23 | 0.0006 | 0
45 | 2025-12-19 16:19:38 | 0.0006 | 0
46 | 2025-12-19 16:19:53 | 0.0006 | 0
47 | 2025-12-19 16:20:08 | 0.0006 | 0
48 | 2025-12-19 16:20:23 | 0.0006 | 0
49 | 2025-12-19 16:20:38 | 0.0006 | 0
50 | 2025-12-19 16:20:53 | 0.0006 | 0
51 | 2025-12-19 16:21:08 | 0.0006 | 0
52 | 2025-12-19 16:21:23 | 0.0006 | 0
53 | 2025-12-19 16:21:38 | 0.0006 | 0
54 | 2025-12-19 16:21:53 | 0.0006 | 0
55 | 2025-12-19 16:22:08 | 0.0006 | 0
56 | 2025-12-19 16:22:23 | 0.0006 | 0
57 | 2025-12-19 16:22:38 | 0.0007 | 0
58 | 2025-12-19 16:22:53 | 0.0006 | 0
59 | 2025-12-19 16:23:08 | 0.0006 | 0
60 | 2025-12-19 16:23:23 | 0.0006 | 0
61 | 2025-12-19 16:23:38 | 0.0006 | 0
62 | 2025-12-19 16:23:53 | 0.0006 | 0
63 | 2025-12-19 16:24:08 | 0.0006 | 0
64 | 2025-12-19 16:24:23 | 0.0006 | 0
65 | 2025-12-19 16:24:38 | 0.0006 | 0
66 | 2025-12-19 16:24:53 | 0.0006 | 0
67 | 2025-12-19 16:25:08 | 0.0006 | 0
68 | 2025-12-19 16:25:23 | 0.0006 | 0
69 | 2025-12-19 16:25:38 | 0.0006 | 0
70 | 2025-12-19 16:25:53 | 0.0006 | 0
71 | 2025-12-19 16:26:08 | 0.0006 | 0
72 | 2025-12-19 16:26:23 | 0.0006 | 0
73 | 2025-12-19 16:26:38 | 0.0006 | 0
74 | 2025-12-19 16:26:53 | 0.0006 | 0
75 | 2025-12-19 16:27:08 | 0.0006 | 0
76 | 2025-12-19 16:27:23 | 0.0006 | 0
77 | 2025-12-19 16:27:38 | 0.0006 | 0
78 | 2025-12-19 16:27:53 | 0.0007 | 0
79 | 2025-12-19 16:28:08 | 0.0006 | 0
80 | 2025-12-19 16:28:23 | 0.0007 | 0
81 | 2025-12-19 16:28:38 | 0.0006 | 0
82 | 2025-12-19 16:28:53 | 0.0006 | 0
83 | 2025-12-19 16:29:08 | 0.0006 | 0
84 | 2025-12-19 16:29:23 | 0.0007 | 0
85 | 2025-12-19 16:29:38 | 0.0006 | 0
86 | 2025-12-19 16:29:53 | 0.0006 | 0
87 | 2025-12-19 16:30:08 | 0.0006 | 0
88 | 2025-12-19 16:30:23 | 0.0006 | 0
89 | 2025-12-19 16:30:38 | 0.0006 | 0
90 | 2025-12-19 16:30:53 | 0.0006 | 0
91 | 2025-12-19 16:31:08 | 0.0007 | 0
92 | 2025-12-19 16:31:23 | 0.0006 | 0
93 | 2025-12-19 16:31:38 | 0.0006 | 0
94 | 2025-12-19 16:31:53 | 0.0006 | 0
95 | 2025-12-19 16:32:08 | 0.0007 | 0
96 | 2025-12-19 16:32:23 | 0.0007 | 0
97 | 2025-12-19 16:32:38 | 0.0007 | 0
98 | 2025-12-19 16:32:53 | 0.0006 | 0
99 | 2025-12-19 16:33:08 | 0.0006 | 0
100 | 2025-12-19 16:33:23 | 0.0006 | 0
101 | 2025-12-19 16:33:38 | 0.0006 | 0
102 | 2025-12-19 16:33:49 | 0.0006 | 0
103 | 2025-12-19 16:33:49 | 0.0006 | 0
104 | 2025-12-19 16:34:04 | 0.0007 | 0
105 | 2025-12-19 16:34:19 | 0.0006 | 0
106 | 2025-12-19 16:34:34 | 0.0006 | 0
107 | 2025-12-19 16:34:49 | 0.0006 | 0
108 | 2025-12-19 16:35:04 | 0.0006 | 0
109 | 2025-12-19 16:35:19 | 0.0006 | 0
110 | 2025-12-19 16:35:34 | 0.0006 | 0
111 | 2025-12-19 16:35:49 | 0.0004 | 0
112 | 2025-12-19 16:36:04 | 0.0007 | 0
113 | 2025-12-19 16:36:19 | 0.0006 | 0
114 | 2025-12-19 16:36:34 | 0.0007 | 0
115 | 2025-12-19 16:36:49 | 0.0006 | 0
116 | 2025-12-19 16:37:04 | 0.0006 | 0
117 | 2025-12-19 16:37:19 | 0.0006 | 0
118 | 2025-12-19 16:37:34 | 0.0006 | 0
119 | 2025-12-19 16:37:49 | 0.0007 | 0
120 | 2025-12-19 16:38:04 | 0.0006 | 0
121 | 2025-12-19 16:38:19 | 0.0006 | 0
122 | 2025-12-19 16:38:34 | 0.0006 | 0
123 | 2025-12-19 16:38:49 | 0.0006 | 0
124 | 2025-12-19 16:39:04 | 0.0006 | 0
125 | 2025-12-19 16:39:19 | 0.0006 | 0
126 | 2025-12-19 16:39:34 | 0.0006 | 0
127 | 2025-12-19 16:39:49 | 0.0006 | 0
128 | 2025-12-19 16:40:04 | 0.0006 | 0
129 | 2025-12-19 16:40:19 | 0.0006 | 0
130 | 2025-12-19 16:40:34 | 0.0006 | 0
131 | 2025-12-19 16:40:49 | 0.0006 | 0
132 | 2025-12-19 16:41:04 | 0.0006 | 0
133 | 2025-12-19 16:41:19 | 0.0006 | 0
134 | 2025-12-19 16:41:34 | 0.0006 | 0
135 | 2025-12-19 16:41:49 | 0.0007 | 0
136 | 2025-12-19 16:42:04 | 0.0006 | 0
137 | 2025-12-19 16:42:19 | 0.0006 | 0
138 | 2025-12-19 16:42:34 | 0.0006 | 0
139 | 2025-12-19 16:42:49 | 0.0006 | 0
140 | 2025-12-19 16:43:04 | 0.0006 | 0
141 | 2025-12-19 16:43:19 | 0.0006 | 0
142 | 2025-12-19 16:43:34 | 0.0006 | 0
143 | 2025-12-19 16:43:49 | 0.0006 | 0
144 | 2025-12-19 16:44:04 | 0.0006 | 0
145 | 2025-12-19 16:44:19 | 0.0006 | 0
146 | 2025-12-19 16:44:34 | 0.0007 | 0
147 | 2025-12-19 16:44:49 | 0.0006 | 0
148 | 2025-12-19 16:45:04 | 0.0006 | 0
149 | 2025-12-19 16:45:19 | 0.0006 | 0
150 | 2025-12-19 16:45:34 | 0.0007 | 0
151 | 2025-12-19 16:45:49 | 0.0006 | 0
152 | 2025-12-19 16:46:04 | 0.0006 | 0
153 | 2025-12-19 16:46:19 | 0.0006 | 0
154 | 2025-12-19 16:46:34 | 0.0006 | 0
155 | 2025-12-19 16:46:49 | 0.0006 | 0
156 | 2025-12-19 16:47:04 | 0.0004 | 0
157 | 2025-12-19 16:47:19 | 0.0006 | 0
158 | 2025-12-19 16:47:34 | 0.0006 | 0
159 | 2025-12-19 16:47:49 | 0.0006 | 0
160 | 2025-12-19 16:48:04 | 0.0006 | 0
161 | 2025-12-19 16:48:19 | 0.0006 | 0
162 | 2025-12-19 16:48:34 | 0.0006 | 0
163 | 2025-12-19 16:48:49 | 0.0006 | 0
164 | 2025-12-19 16:49:04 | 0.0006 | 0
165 | 2025-12-19 16:49:19 | 0.0006 | 0
166 | 2025-12-19 16:49:34 | 0.0006 | 0
167 | 2025-12-19 16:49:49 | 0.0006 | 0
168 | 2025-12-19 16:50:04 | 0.0006 | 0
169 | 2025-12-19 16:50:19 | 0.0006 | 0
170 | 2025-12-19 16:50:24 | 0.0007 | 0
171 | 2025-12-19 16:50:24 | 0.0006 | 0
172 | 2025-12-19 16:50:27 | 0.0006 | 0
173 | 2025-12-19 16:50:30 | 0.0006 | 0
174 | 2025-12-19 16:50:33 | 0.0006 | 0
175 | 2025-12-19 16:50:36 | 0.0006 | 0
176 | 2025-12-19 16:50:39 | 0.0006 | 0
177 | 2025-12-19 16:50:42 | 0.0006 | 0
178 | 2025-12-19 16:50:45 | 0.0006 | 0
179 | 2025-12-19 16:50:48 | 0.0006 | 0
180 | 2025-12-19 16:50:51 | 0.0006 | 0
181 | 2025-12-19 16:50:54 | 0.0007 | 0
182 | 2025-12-19 16:50:57 | 0.0006 | 0
183 | 2025-12-19 16:51:00 | 0.0006 | 0
184 | 2025-12-19 16:51:03 | 0.0007 | 0
185 | 2025-12-19 16:51:06 | 0.0006 | 0
186 | 2025-12-19 16:51:09 | 0.0006 | 0
187 | 2025-12-19 16:51:12 | 0.0006 | 0
188 | 2025-12-19 16:51:15 | 0.0006 | 0
189 | 2025-12-19 16:51:18 | 0.0007 | 0
190 | 2025-12-19 16:51:21 | 0.0006 | 0
191 | 2025-12-19 16:51:24 | 0.0006 | 0
192 | 2025-12-19 16:51:27 | 0.0007 | 0
193 | 2025-12-19 16:51:30 | 0.0006 | 0
194 | 2025-12-19 16:51:33 | 0.0006 | 0
195 | 2025-12-19 16:51:36 | 0.0006 | 0
196 | 2025-12-19 16:51:39 | 0.0006 | 0
197 | 2025-12-19 16:51:42 | 0.0006 | 0
198 | 2025-12-19 16:51:45 | 0.0006 | 0
199 | 2025-12-19 16:51:48 | 0.0006 | 0
200 | 2025-12-19 16:51:51 | 0.0006 | 0
201 | 2025-12-19 16:51:54 | 0.0006 | 0
202 | 2025-12-19 16:51:57 | 0.0006 | 0
203 | 2025-12-19 16:52:00 | 0.0006 | 0
204 | 2025-12-19 16:52:03 | 0.0007 | 0
205 | 2025-12-19 16:52:06 | 0.0006 | 0
206 | 2025-12-19 16:52:09 | 0.0007 | 0
207 | 2025-12-19 16:52:12 | 0.0007 | 0
208 | 2025-12-19 16:52:15 | 0.0007 | 0
209 | 2025-12-19 16:52:18 | 0.0006 | 0
210 | 2025-12-19 16:52:21 | 0.0006 | 0
211 | 2025-12-19 16:52:24 | 0.0006 | 0
212 | 2025-12-19 16:52:27 | 0.0006 | 0
213 | 2025-12-19 16:52:30 | 0.0006 | 0
214 | 2025-12-19 16:52:33 | 0.0007 | 0
215 | 2025-12-19 16:52:36 | 0.0006 | 0
216 | 2025-12-19 16:52:39 | 0.0007 | 0
217 | 2025-12-19 16:52:42 | 0.0006 | 0
218 | 2025-12-19 16:52:45 | 0.0006 | 0
219 | 2025-12-19 16:52:48 | 0.0006 | 0
220 | 2025-12-19 16:52:51 | 0.0006 | 0
221 | 2025-12-19 16:52:54 | 0.0004 | 0
222 | 2025-12-19 16:52:57 | 0.0006 | 0
223 | 2025-12-19 16:53:00 | 0.0006 | 0
224 | 2025-12-19 16:53:03 | 0.0006 | 0
225 | 2025-12-19 16:53:06 | 0.0006 | 0
226 | 2025-12-19 16:53:09 | 0.0006 | 0
227 | 2025-12-19 16:53:12 | 0.0006 | 0
228 | 2025-12-19 16:53:15 | 0.0006 | 0
229 | 2025-12-19 16:53:18 | 0.0006 | 0
230 | 2025-12-19 16:53:21 | 0.0006 | 0
231 | 2025-12-19 16:53:24 | 0.0006 | 0
232 | 2025-12-19 16:53:27 | 0.0006 | 0
233 | 2025-12-19 16:53:30 | 0.0006 | 0
234 | 2025-12-19 16:53:33 | 0.0006 | 0
235 | 2025-12-19 16:53:36 | 0.0006 | 0
236 | 2025-12-19 16:53:39 | 0.0006 | 0
237 | 2025-12-19 16:53:42 | 0.0006 | 0
238 | 2025-12-19 16:53:45 | 0.0006 | 0
239 | 2025-12-19 16:53:48 | 0.0006 | 0
240 | 2025-12-19 16:53:51 | 0.0006 | 0
241 | 2025-12-19 16:53:54 | 0.0006 | 0
242 | 2025-12-19 16:53:57 | 0.0006 | 0
243 | 2025-12-19 16:54:00 | 0.0006 | 0
244 | 2025-12-19 16:54:03 | 0.0006 | 0
245 | 2025-12-19 16:54:06 | 0.0006 | 0
246 | 2025-12-19 16:54:09 | 0.0006 | 0
247 | 2025-12-19 16:54:12 | 0.0006 | 0
248 | 2025-12-19 16:54:15 | 0.0006 | 0
249 | 2025-12-19 16:54:18 | 0.0006 | 0
250 | 2025-12-19 16:54:21 | 0.0006 | 0
251 | 2025-12-19 16:54:24 | 0.0006 | 0
252 | 2025-12-19 16:54:27 | 0.0006 | 0
253 | 2025-12-19 16:54:30 | 0.0006 | 0
254 | 2025-12-19 16:54:33 | 0.0006 | 0
255 | 2025-12-19 16:54:36 | 0.0006 | 0
256 | 2025-12-19 16:54:39 | 0.0007 | 0
257 | 2025-12-19 16:54:42 | 0.0006 | 0
258 | 2025-12-19 16:54:45 | 0.0006 | 0
259 | 2025-12-19 16:54:48 | 0.0007 | 0
260 | 2025-12-19 16:54:51 | 0.0007 | 0
261 | 2025-12-19 16:54:54 | 0.0006 | 0
262 | 2025-12-19 16:54:57 | 0.0006 | 0
263 | 2025-12-19 16:55:00 | 0.0007 | 0
264 | 2025-12-19 16:55:03 | 0.0006 | 0
265 | 2025-12-19 16:55:06 | 0.0006 | 0
266 | 2025-12-19 16:55:09 | 0.0006 | 0
267 | 2025-12-19 16:55:12 | 0.0006 | 0
268 | 2025-12-19 16:55:15 | 0.0006 | 0
269 | 2025-12-19 16:55:18 | 0.0007 | 0
270 | 2025-12-19 16:55:21 | 0.0006 | 0
271 | 2025-12-19 16:55:24 | 0.0004 | 0
272 | 2025-12-19 16:55:26 | 0.0006 | 0
273 | 2025-12-19 16:55:26 | 0.0006 | 0
274 | 2025-12-19 17:00:26 | 0.0007 | 0
275 | 2025-12-19 17:05:26 | 0.0006 | 0
276 | 2025-12-19 17:10:26 | 0.0006 | 0
277 | 2025-12-19 17:15:26 | 0.0007 | 0
278 | 2025-12-19 17:20:26 | 0.0006 | 0
279 | 2025-12-19 17:25:26 | 0.0006 | 0
280 | 2025-12-19 17:30:26 | 0.0006 | 0
281 | 2025-12-19 17:35:26 | 0.0006 | 0
282 | 2025-12-19 17:40:26 | 0.0004 | 0
283 | 2025-12-19 17:45:26 | 0.0006 | 0
284 | 2025-12-19 17:50:26 | 0.0006 | 0
285 | 2025-12-19 17:55:26 | 0.0006 | 0
286 | 2025-12-19 18:00:24 | 0.0006 | 0
287 | 2025-12-19 18:05:24 | 0.0006 | 0
288 | 2025-12-19 18:10:24 | 0.0006 | 0
289 | 2025-12-19 18:15:24 | 0.0006 | 0
290 | 2025-12-19 18:20:24 | 0.0006 | 0
291 | 2025-12-19 18:25:24 | 0.0006 | 0
292 | 2025-12-19 18:30:24 | 0.0004 | 0
293 | 2025-12-19 18:35:24 | 0.0006 | 0
294 | 2025-12-19 18:40:24 | 0.0007 | 0
295 | 2025-12-19 18:45:24 | 0.0007 | 0
296 | 2025-12-19 18:50:24 | 0.0006 | 0
297 | 2025-12-19 18:55:24 | 0.0006 | 0
298 | 2025-12-19 19:00:24 | 0.0006 | 0
299 | 2025-12-19 19:05:24 | 0.0007 | 0
300 | 2025-12-19 19:10:24 | 0.0006 | 0
301 | 2025-12-19 19:15:24 | 0.0006 | 0
302 | 2025-12-19 19:20:24 | 0.0006 | 0
303 | 2025-12-19 19:25:24 | 0.0006 | 0
304 | 2025-12-19 19:30:24 | 0.0006 | 0
305 | 2025-12-19 19:35:24 | 0.0006 | 0
306 | 2025-12-19 19:40:24 | 0.0006 | 0
307 | 2025-12-19 19:45:24 | 0.0006 | 0
308 | 2025-12-19 19:50:24 | 0.0007 | 0
309 | 2025-12-19 19:55:24 | 0.0007 | 0
310 | 2025-12-19 19:57:32 | 0.0006 | 0
311 | 2025-12-19 19:57:32 | 0.0006 | 0
312 | 2025-12-19 19:57:35 | 0.0004 | 0
313 | 2025-12-19 19:57:38 | 0.0006 | 0
314 | 2025-12-19 19:57:41 | 0.0006 | 0
315 | 2025-12-19 19:57:44 | 0.0006 | 0
316 | 2025-12-19 19:57:47 | 0.0006 | 0
317 | 2025-12-19 19:57:50 | 0.0006 | 0
318 | 2025-12-19 19:57:53 | 0.0006 | 0
319 | 2025-12-19 19:57:56 | 0.0004 | 0
320 | 2025-12-19 19:57:59 | 0.0007 | 0
321 | 2025-12-19 19:58:02 | 0.0006 | 0
322 | 2025-12-19 19:58:05 | 0.0006 | 0
323 | 2025-12-19 19:58:08 | 0.0006 | 0
324 | 2025-12-19 19:58:11 | 0.0006 | 0
325 | 2025-12-19 19:58:14 | 0.0006 | 0
326 | 2025-12-19 19:58:17 | 0.0006 | 0
327 | 2025-12-19 19:58:20 | 0.0006 | 0
328 | 2025-12-19 19:58:23 | 0.0007 | 0
329 | 2025-12-19 19:58:26 | 0.0006 | 0
330 | 2025-12-19 19:58:29 | 0.0007 | 0
331 | 2025-12-19 19:58:32 | 0.0006 | 0
332 | 2025-12-19 19:58:35 | 0.0006 | 0
333 | 2025-12-19 19:58:38 | 0.0007 | 0
334 | 2025-12-19 19:58:41 | 0.0006 | 0
335 | 2025-12-19 19:58:44 | 0.0006 | 0
336 | 2025-12-19 19:58:47 | 0.0006 | 0
337 | 2025-12-19 19:58:50 | 0.0006 | 0
338 | 2025-12-19 19:58:53 | 0.0006 | 0
339 | 2025-12-19 19:58:56 | 0.0006 | 0
340 | 2025-12-19 19:58:59 | 0.0006 | 0
341 | 2025-12-19 19:59:02 | 0.0006 | 0
342 | 2025-12-19 19:59:05 | 0.0007 | 0
343 | 2025-12-19 19:59:08 | 0.0006 | 0
344 | 2025-12-19 19:59:11 | 0.0006 | 0
345 | 2025-12-19 19:59:14 | 0.0006 | 0
346 | 2025-12-19 19:59:17 | 0.0006 | 0
347 | 2025-12-19 19:59:20 | 0.0006 | 0
348 | 2025-12-19 19:59:23 | 0.0006 | 0
349 | 2025-12-19 19:59:26 | 0.0006 | 0
350 | 2025-12-19 19:59:29 | 0.0006 | 0
351 | 2025-12-19 19:59:32 | 0.0006 | 0
352 | 2025-12-19 19:59:35 | 0.0006 | 0
353 | 2025-12-19 19:59:38 | 0.0007 | 0
354 | 2025-12-19 19:59:41 | 0.0006 | 0
355 | 2025-12-19 19:59:44 | 0.0006 | 0
356 | 2025-12-19 19:59:47 | 0.0006 | 0
357 | 2025-12-19 19:59:50 | 0.0006 | 0
358 | 2025-12-19 19:59:53 | 0.0006 | 0
359 | 2025-12-19 19:59:56 | 0.0007 | 0
360 | 2025-12-19 19:59:59 | 0.0006 | 0
361 | 2025-12-19 20:00:02 | 0.0006 | 0
362 | 2025-12-19 20:00:05 | 0.0006 | 0
363 | 2025-12-19 20:00:08 | 0.0007 | 0
364 | 2025-12-19 20:00:11 | 0.0006 | 0
365 | 2025-12-19 20:00:14 | 0.0006 | 0
366 | 2025-12-19 20:00:17 | 0.0006 | 0
367 | 2025-12-19 20:00:20 | 0.0006 | 0
368 | 2025-12-19 20:00:23 | 0.0007 | 0
369 | 2025-12-19 20:00:26 | 0.0006 | 0
370 | 2025-12-19 20:00:29 | 0.0004 | 0
371 | 2025-12-19 20:00:32 | 0.0007 | 0
372 | 2025-12-19 20:00:35 | 0.0007 | 0
373 | 2025-12-19 20:00:38 | 0.0006 | 0
374 | 2025-12-19 20:00:41 | 0.0007 | 0
375 | 2025-12-19 20:00:44 | 0.0006 | 0
376 | 2025-12-19 20:00:47 | 0.0006 | 0
377 | 2025-12-19 20:00:50 | 0.0006 | 0
378 | 2025-12-19 20:00:53 | 0.0006 | 0
379 | 2025-12-19 20:00:56 | 0.0006 | 0
380 | 2025-12-19 20:00:59 | 0.0006 | 0
381 | 2025-12-19 20:01:02 | 0.0006 | 0
382 | 2025-12-19 20:01:05 | 0.0007 | 0
383 | 2025-12-19 20:01:08 | 0.0006 | 0
384 | 2025-12-19 20:01:11 | 0.0006 | 0
385 | 2025-12-19 20:01:14 | 0.0006 | 0
386 | 2025-12-19 20:01:17 | 0.0006 | 0
387 | 2025-12-19 20:01:20 | 0.0006 | 0
388 | 2025-12-19 20:01:23 | 0.0007 | 0
389 | 2025-12-19 20:01:26 | 0.0007 | 0
390 | 2025-12-19 20:01:29 | 0.0006 | 0
391 | 2025-12-19 20:01:32 | 0.0006 | 0
392 | 2025-12-19 20:01:35 | 0.0006 | 0
393 | 2025-12-19 20:01:38 | 0.0006 | 0
394 | 2025-12-19 20:01:41 | 0.0006 | 0
395 | 2025-12-19 20:01:44 | 0.0006 | 0
396 | 2025-12-19 20:01:47 | 0.0006 | 0
397 | 2025-12-19 20:01:50 | 0.0006 | 0
398 | 2025-12-19 20:01:53 | 0.0006 | 0
399 | 2025-12-19 20:01:56 | 0.0004 | 0
400 | 2025-12-19 20:01:59 | 0.0006 | 0
401 | 2025-12-19 20:02:02 | 0.0006 | 0
402 | 2025-12-19 20:02:05 | 0.0006 | 0
403 | 2025-12-19 20:02:08 | 0.0006 | 0
404 | 2025-12-19 20:02:11 | 0.0007 | 0
405 | 2025-12-19 20:02:14 | 0.0006 | 0
406 | 2025-12-19 20:02:17 | 0.0007 | 0
407 | 2025-12-19 20:02:20 | 0.0007 | 0
408 | 2025-12-19 20:02:23 | 0.0006 | 0
409 | 2025-12-19 20:02:26 | 0.0006 | 0
410 | 2025-12-19 20:02:29 | 0.0006 | 0
411 | 2025-12-19 20:02:32 | 0.0007 | 0
412 | 2025-12-19 20:02:35 | 0.0006 | 0
413 | 2025-12-19 20:02:38 | 0.0006 | 0
414 | 2025-12-19 20:02:41 | 0.0006 | 0
415 | 2025-12-19 20:02:44 | 0.0006 | 0
416 | 2025-12-19 20:02:47 | 0.0006 | 0
417 | 2025-12-19 20:02:50 | 0.0006 | 0
418 | 2025-12-19 20:02:53 | 0.0006 | 0
419 | 2025-12-19 20:02:56 | 0.0006 | 0
420 | 2025-12-19 20:02:59 | 0.0006 | 0
421 | 2025-12-19 20:03:02 | 0.0006 | 0
422 | 2025-12-19 20:03:05 | 0.0006 | 0
423 | 2025-12-19 20:03:08 | 0.0006 | 0
424 | 2025-12-19 20:03:11 | 0.0004 | 0
425 | 2025-12-19 20:03:14 | 0.0006 | 0
426 | 2025-12-19 20:03:17 | 0.0006 | 0
427 | 2025-12-19 20:03:20 | 0.0006 | 0
428 | 2025-12-19 20:03:23 | 0.0006 | 0
429 | 2025-12-19 20:03:26 | 0.0006 | 0
430 | 2025-12-19 20:03:29 | 0.0006 | 0
431 | 2025-12-19 20:03:32 | 0.0006 | 0
432 | 2025-12-19 20:03:35 | 0.0007 | 0
433 | 2025-12-19 20:03:38 | 0.0006 | 0
434 | 2025-12-19 20:03:41 | 0.0006 | 0
435 | 2025-12-19 20:03:44 | 0.0006 | 0
436 | 2025-12-19 20:03:47 | 0.0006 | 0
437 | 2025-12-19 20:03:50 | 0.0007 | 0
438 | 2025-12-19 20:03:53 | 0.0006 | 0
439 | 2025-12-19 20:03:56 | 0.0007 | 0
440 | 2025-12-19 20:03:59 | 0.0006 | 0
441 | 2025-12-19 20:04:02 | 0.0006 | 0
442 | 2025-12-19 20:04:05 | 0.0006 | 0
443 | 2025-12-19 20:04:08 | 0.0006 | 0
444 | 2025-12-19 20:04:11 | 0.0007 | 0
445 | 2025-12-19 20:04:14 | 0.0007 | 0
446 | 2025-12-19 20:04:17 | 0.0007 | 0
447 | 2025-12-19 20:04:20 | 0.0006 | 0
448 | 2025-12-19 20:04:23 | 0.0006 | 0
449 | 2025-12-19 20:04:26 | 0.0006 | 0
450 | 2025-12-19 20:04:29 | 0.0006 | 0
451 | 2025-12-19 20:04:32 | 0.0006 | 0
452 | 2025-12-19 20:04:35 | 0.0007 | 0
453 | 2025-12-19 20:04:38 | 0.0007 | 0
454 | 2025-12-19 20:04:41 | 0.0006 | 0
455 | 2025-12-19 20:04:44 | 0.0006 | 0
456 | 2025-12-19 20:04:47 | 0.0007 | 0
457 | 2025-12-19 20:04:50 | 0.0006 | 0
458 | 2025-12-19 20:04:53 | 0.0006 | 0
459 | 2025-12-19 20:04:56 | 0.0007 | 0
460 | 2025-12-19 20:04:59 | 0.0007 | 0
461 | 2025-12-19 20:05:02 | 0.0006 | 0
462 | 2025-12-19 20:05:05 | 0.0006 | 0
463 | 2025-12-19 20:05:08 | 0.0006 | 0
464 | 2025-12-19 20:05:11 | 0.0006 | 0
465 | 2025-12-19 20:05:14 | 0.0006 | 0
466 | 2025-12-19 20:05:17 | 0.0006 | 0
467 | 2025-12-19 20:05:20 | 0.0006 | 0
468 | 2025-12-19 20:05:23 | 0.0006 | 0
469 | 2025-12-19 20:05:26 | 0.0006 | 0
470 | 2025-12-19 20:05:29 | 0.0007 | 0
471 | 2025-12-19 20:05:32 | 0.0006 | 0
472 | 2025-12-19 20:05:32 | 0.0006 | 0
473 | 2025-12-19 20:10:32 | 0.0006 | 0
474 | 2025-12-19 20:15:32 | 0.0006 | 0
475 | 2025-12-19 20:20:32 | 0.0006 | 0
476 | 2025-12-19 20:25:32 | 0.0006 | 0
477 | 2025-12-19 20:30:32 | 0.0006 | 0
478 | 2025-12-19 20:35:32 | 0.0006 | 0
479 | 2025-12-19 20:40:32 | 0.0006 | 0
480 | 2025-12-19 20:45:32 | 0.0006 | 0
481 | 2025-12-19 20:50:32 | 0.0006 | 0
482 | 2025-12-19 20:55:32 | 0.0006 | 0
483 | 2025-12-19 21:00:32 | 0.0006 | 0
484 | 2025-12-19 21:05:32 | 0.0006 | 0
485 | 2025-12-19 21:10:32 | 0.0006 | 0
486 | 2025-12-19 21:15:32 | 0.0006 | 0
487 | 2025-12-19 21:20:32 | 0.0007 | 0
488 | 2025-12-19 21:25:32 | 0.0006 | 0
489 | 2025-12-19 21:30:32 | 0.0006 | 0
490 | 2025-12-19 21:35:32 | 0.0006 | 0
491 | 2025-12-19 21:40:32 | 0.0006 | 0
492 | 2025-12-19 21:45:32 | 0.0006 | 0
493 | 2025-12-19 21:50:32 | 0.0006 | 0
494 | 2025-12-19 21:55:32 | 0.0006 | 0
495 | 2025-12-19 22:00:32 | 0.0006 | 0
496 | 2025-12-19 22:05:32 | 0.0006 | 0
497 | 2025-12-19 22:08:23 | 0.0006 | 0
498 | 2025-12-19 22:08:23 | 0.0007 | 0
499 | 2025-12-19 22:08:26 | 0.0006 | 0
500 | 2025-12-19 22:08:29 | 0.0006 | 0
501 | 2025-12-19 22:08:32 | 0.0006 | 0
502 | 2025-12-19 22:08:35 | 0.0006 | 0
503 | 2025-12-19 22:08:38 | 0.0006 | 0
504 | 2025-12-19 22:08:41 | 0.0006 | 0
505 | 2025-12-19 22:08:44 | 0.0006 | 0
506 | 2025-12-19 22:08:47 | 0.0006 | 0
507 | 2025-12-19 22:08:50 | 0.0006 | 0
508 | 2025-12-19 22:08:53 | 0.0006 | 0
509 | 2025-12-19 22:08:56 | 0.0006 | 0
510 | 2025-12-19 22:08:59 | 0.0007 | 0
511 | 2025-12-19 22:09:02 | 0.0007 | 0
512 | 2025-12-19 22:09:05 | 0.0006 | 0
513 | 2025-12-19 22:09:08 | 0.0006 | 0
514 | 2025-12-19 22:09:11 | 0.0006 | 0
515 | 2025-12-19 22:09:14 | 0.0006 | 0
516 | 2025-12-19 22:09:17 | 0.0006 | 0
517 | 2025-12-19 22:09:20 | 0.0006 | 0
518 | 2025-12-19 22:09:23 | 0.0006 | 0
519 | 2025-12-19 22:09:26 | 0.0006 | 0
520 | 2025-12-19 22:09:29 | 0.0006 | 0
521 | 2025-12-19 22:09:32 | 0.0007 | 0
522 | 2025-12-19 22:09:35 | 0.0006 | 0
523 | 2025-12-19 22:09:38 | 0.0006 | 0
524 | 2025-12-19 22:09:41 | 0.0006 | 0
525 | 2025-12-19 22:09:44 | 0.0006 | 0
526 | 2025-12-19 22:09:47 | 0.0006 | 0
527 | 2025-12-19 22:09:50 | 0.0007 | 0
528 | 2025-12-19 22:09:53 | 0.0006 | 0
529 | 2025-12-19 22:09:56 | 0.0006 | 0
530 | 2025-12-19 22:09:59 | 0.0006 | 0
531 | 2025-12-19 22:10:02 | 0.0006 | 0
532 | 2025-12-19 22:10:05 | 0.0006 | 0
533 | 2025-12-19 22:10:08 | 0.0007 | 0
534 | 2025-12-19 22:10:11 | 0.0007 | 0
535 | 2025-12-19 22:10:14 | 0.0006 | 0
536 | 2025-12-19 22:10:17 | 0.0006 | 0
537 | 2025-12-19 22:10:20 | 0.0006 | 0
538 | 2025-12-19 22:10:23 | 0.0006 | 0
539 | 2025-12-19 22:10:26 | 0.0006 | 0
540 | 2025-12-19 22:10:29 | 0.0006 | 0
541 | 2025-12-19 22:10:32 | 0.0006 | 0
542 | 2025-12-19 22:10:35 | 0.0006 | 0
543 | 2025-12-19 22:10:38 | 0.0007 | 0
544 | 2025-12-19 22:10:41 | 0.0006 | 0
545 | 2025-12-19 22:10:44 | 0.0006 | 0
546 | 2025-12-19 22:10:47 | 0.0006 | 0
547 | 2025-12-19 22:10:50 | 0.0006 | 0
548 | 2025-12-19 22:10:53 | 0.0004 | 0
549 | 2025-12-19 22:10:56 | 0.0006 | 0
550 | 2025-12-19 22:10:59 | 0.0006 | 0
551 | 2025-12-19 22:11:02 | 0.0006 | 0
552 | 2025-12-19 22:11:05 | 0.0007 | 0
553 | 2025-12-19 22:11:08 | 0.0006 | 0
554 | 2025-12-19 22:11:11 | 0.0006 | 0
555 | 2025-12-19 22:11:14 | 0.0007 | 0
556 | 2025-12-19 22:11:17 | 0.0007 | 0
557 | 2025-12-19 22:11:20 | 0.0006 | 0
558 | 2025-12-19 22:11:23 | 0.0007 | 0
559 | 2025-12-19 22:11:26 | 0.0006 | 0
560 | 2025-12-19 22:11:29 | 0.0006 | 0
561 | 2025-12-19 22:11:32 | 0.0006 | 0
562 | 2025-12-19 22:11:35 | 0.0006 | 0
563 | 2025-12-19 22:11:38 | 0.0006 | 0
564 | 2025-12-19 22:11:41 | 0.0006 | 0
565 | 2025-12-19 22:11:44 | 0.0007 | 0
566 | 2025-12-19 22:11:47 | 0.0006 | 0
567 | 2025-12-19 22:11:50 | 0.0006 | 0
568 | 2025-12-19 22:11:53 | 0.0006 | 0
569 | 2025-12-19 22:11:56 | 0.0006 | 0
570 | 2025-12-19 22:11:59 | 0.0007 | 0
571 | 2025-12-19 22:12:02 | 0.0006 | 0
572 | 2025-12-19 22:12:05 | 0.0007 | 0
573 | 2025-12-19 22:12:08 | 0.0006 | 0
574 | 2025-12-19 22:12:11 | 0.0006 | 0
575 | 2025-12-19 22:12:14 | 0.0006 | 0
576 | 2025-12-19 22:12:17 | 0.0006 | 0
577 | 2025-12-19 22:12:20 | 0.0006 | 0
578 | 2025-12-19 22:12:23 | 0.0006 | 0
579 | 2025-12-19 22:12:26 | 0.0006 | 0
580 | 2025-12-19 22:12:29 | 0.0006 | 0
581 | 2025-12-19 22:12:32 | 0.0006 | 0
582 | 2025-12-19 22:12:35 | 0.0006 | 0
583 | 2025-12-19 22:12:38 | 0.0006 | 0
584 | 2025-12-19 22:12:41 | 0.0006 | 0
585 | 2025-12-19 22:12:44 | 0.0006 | 0
586 | 2025-12-19 22:12:47 | 0.0006 | 0
587 | 2025-12-19 22:12:50 | 0.0006 | 0
588 | 2025-12-19 22:12:53 | 0.0006 | 0
589 | 2025-12-19 22:12:56 | 0.0006 | 0
590 | 2025-12-19 22:12:59 | 0.0006 | 0
591 | 2025-12-19 22:13:02 | 0.0006 | 0
592 | 2025-12-19 22:13:05 | 0.0006 | 0
593 | 2025-12-19 22:13:08 | 0.0006 | 0
594 | 2025-12-19 22:13:11 | 0.0006 | 0
595 | 2025-12-19 22:13:14 | 0.0006 | 0
596 | 2025-12-19 22:13:17 | 0.0006 | 0
597 | 2025-12-19 22:13:20 | 0.0006 | 0
598 | 2025-12-19 22:13:23 | 0.0006 | 0
599 | 2025-12-19 22:13:26 | 0.0004 | 0
600 | 2025-12-19 22:13:29 | 0.0006 | 0
601 | 2025-12-19 22:13:32 | 0.0006 | 0
602 | 2025-12-19 22:13:35 | 0.0006 | 0
603 | 2025-12-19 22:13:38 | 0.0006 | 0
604 | 2025-12-19 22:13:41 | 0.0006 | 0
605 | 2025-12-19 22:13:44 | 0.0006 | 0
606 | 2025-12-19 22:13:47 | 0.0007 | 0
607 | 2025-12-19 22:13:50 | 0.0006 | 0
608 | 2025-12-19 22:13:53 | 0.0006 | 0
609 | 2025-12-19 22:13:56 | 0.0006 | 0
610 | 2025-12-19 22:13:59 | 0.0007 | 0
611 | 2025-12-19 22:14:02 | 0.0006 | 0
612 | 2025-12-19 22:14:05 | 0.0006 | 0
613 | 2025-12-19 22:14:08 | 0.0006 | 0
614 | 2025-12-19 22:14:11 | 0.0006 | 0
615 | 2025-12-19 22:14:14 | 0.0006 | 0
616 | 2025-12-19 22:14:17 | 0.0006 | 0
617 | 2025-12-19 22:14:20 | 0.0006 | 0
618 | 2025-12-19 22:14:23 | 0.0006 | 0
619 | 2025-12-19 22:14:26 | 0.0006 | 0
620 | 2025-12-19 22:14:29 | 0.0006 | 0
621 | 2025-12-19 22:14:32 | 0.0006 | 0
622 | 2025-12-19 22:14:35 | 0.0006 | 0
623 | 2025-12-19 22:14:38 | 0.0006 | 0
624 | 2025-12-19 22:14:41 | 0.0006 | 0
625 | 2025-12-19 22:14:44 | 0.0006 | 0
626 | 2025-12-19 22:14:47 | 0.0006 | 0
627 | 2025-12-19 22:14:50 | 0.0006 | 0
628 | 2025-12-19 22:14:53 | 0.0006 | 0
629 | 2025-12-19 22:14:56 | 0.0006 | 0
630 | 2025-12-19 22:14:59 | 0.0006 | 0
631 | 2025-12-19 22:15:02 | 0.0007 | 0
632 | 2025-12-19 22:15:05 | 0.0006 | 0
633 | 2025-12-19 22:15:08 | 0.0006 | 0
634 | 2025-12-19 22:15:11 | 0.0006 | 0
635 | 2025-12-19 22:15:14 | 0.0006 | 0
636 | 2025-12-19 22:15:17 | 0.0006 | 0
637 | 2025-12-19 22:15:20 | 0.0006 | 0
638 | 2025-12-19 22:15:23 | 0.0006 | 0
639 | 2025-12-19 22:15:26 | 0.0006 | 0
640 | 2025-12-19 22:15:29 | 0.0007 | 0
641 | 2025-12-19 22:15:32 | 0.0006 | 0
642 | 2025-12-19 22:15:35 | 0.0006 | 0
643 | 2025-12-19 22:15:38 | 0.0006 | 0
644 | 2025-12-19 22:15:41 | 0.0006 | 0
645 | 2025-12-19 22:15:44 | 0.0006 | 0
646 | 2025-12-19 22:15:47 | 0.0007 | 0
647 | 2025-12-19 22:15:50 | 0.0006 | 0
648 | 2025-12-19 22:15:53 | 0.0006 | 0
649 | 2025-12-19 22:15:56 | 0.0006 | 0
650 | 2025-12-19 22:15:59 | 0.0006 | 0
651 | 2025-12-19 22:16:02 | 0.0006 | 0
652 | 2025-12-19 22:16:05 | 0.0006 | 0
653 | 2025-12-19 22:16:08 | 0.0006 | 0
654 | 2025-12-19 22:16:11 | 0.0006 | 0
655 | 2025-12-19 22:16:14 | 0.0006 | 0
656 | 2025-12-19 22:16:17 | 0.0007 | 0
657 | 2025-12-19 22:16:20 | 0.0006 | 0
658 | 2025-12-19 22:16:23 | 0.0007 | 0
659 | 2025-12-19 22:16:23 | 0.0006 | 0
660 | 2025-12-19 22:21:23 | 0.0006 | 0
661 | 2025-12-19 22:26:23 | 0.0006 | 0
662 | 2025-12-19 22:31:23 | 0.0006 | 0
663 | 2025-12-19 22:36:23 | 0.0006 | 0
664 | 2025-12-19 22:41:23 | 0.0006 | 0
665 | 2025-12-19 22:46:23 | 0.0006 | 0
666 | 2025-12-19 22:51:23 | 0.0006 | 0
667 | 2025-12-19 22:56:23 | 0.0006 | 0
668 | 2025-12-19 23:01:23 | 0.0006 | 0
669 | 2025-12-19 23:06:23 | 0.0006 | 0
670 | 2025-12-19 23:11:23 | 0.0006 | 0
671 | 2025-12-19 23:16:23 | 0.0006 | 0
672 | 2025-12-19 23:21:23 | 0.0007 | 0
673 | 2025-12-19 23:26:23 | 0.0006 | 0
674 | 2025-12-19 23:31:23 | 0.0006 | 0
675 | 2025-12-19 23:36:23 | 0.0006 | 0
676 | 2025-12-19 23:41:23 | 0.0006 | 0
677 | 2025-12-19 23:46:23 | 0.0006 | 0
678 | 2025-12-19 23:51:23 | 0.0006 | 0
679 | 2025-12-19 23:56:23 | 0.0006 | 0
680 | 2025-12-20 00:01:21 | 0.0006 | 0
681 | 2025-12-20 00:06:21 | 0.0006 | 0
682 | 2025-12-20 00:11:21 | 0.0006 | 0
683 | 2025-12-20 00:16:21 | 0.0006 | 0
684 | 2025-12-20 00:19:48 | 0.0006 | 0
685 | 2025-12-20 00:19:48 | 0.0006 | 0
686 | 2025-12-20 00:19:51 | 0.0006 | 0
687 | 2025-12-20 00:19:54 | 0.0006 | 0
688 | 2025-12-20 00:19:57 | 0.0006 | 0
689 | 2025-12-20 00:20:00 | 0.0006 | 0
690 | 2025-12-20 00:20:03 | 0.0006 | 0
691 | 2025-12-20 00:20:06 | 0.0007 | 0
692 | 2025-12-20 00:20:09 | 0.0006 | 0
693 | 2025-12-20 00:20:12 | 0.0006 | 0
694 | 2025-12-20 00:20:15 | 0.0006 | 0
695 | 2025-12-20 00:20:18 | 0.0007 | 0
696 | 2025-12-20 00:20:21 | 0.0006 | 0
697 | 2025-12-20 00:20:24 | 0.0007 | 0
698 | 2025-12-20 00:20:27 | 0.0006 | 0
699 | 2025-12-20 00:20:30 | 0.0006 | 0
700 | 2025-12-20 00:20:33 | 0.0006 | 0
701 | 2025-12-20 00:20:36 | 0.0006 | 0
702 | 2025-12-20 00:20:39 | 0.0006 | 0
703 | 2025-12-20 00:20:42 | 0.0006 | 0
704 | 2025-12-20 00:20:45 | 0.0006 | 0
705 | 2025-12-20 00:20:48 | 0.0007 | 0
706 | 2025-12-20 00:20:51 | 0.0006 | 0
707 | 2025-12-20 00:20:54 | 0.0006 | 0
708 | 2025-12-20 00:20:57 | 0.0006 | 0
709 | 2025-12-20 00:21:00 | 0.0006 | 0
710 | 2025-12-20 00:21:03 | 0.0007 | 0
711 | 2025-12-20 00:21:06 | 0.0006 | 0
712 | 2025-12-20 00:21:09 | 0.0006 | 0
713 | 2025-12-20 00:21:12 | 0.0006 | 0
714 | 2025-12-20 00:21:15 | 0.0006 | 0
715 | 2025-12-20 00:21:18 | 0.0006 | 0
716 | 2025-12-20 00:21:21 | 0.0006 | 0
717 | 2025-12-20 00:21:24 | 0.0006 | 0
718 | 2025-12-20 00:21:27 | 0.0006 | 0
719 | 2025-12-20 00:21:30 | 0.0006 | 0
720 | 2025-12-20 00:21:33 | 0.0007 | 0
721 | 2025-12-20 00:21:36 | 0.0006 | 0
722 | 2025-12-20 00:21:39 | 0.0006 | 0
723 | 2025-12-20 00:21:42 | 0.0006 | 0
724 | 2025-12-20 00:21:45 | 0.0006 | 0
725 | 2025-12-20 00:21:48 | 0.0006 | 0
726 | 2025-12-20 00:21:51 | 0.0006 | 0
727 | 2025-12-20 00:21:54 | 0.0006 | 0
728 | 2025-12-20 00:21:57 | 0.0006 | 0
729 | 2025-12-20 00:22:00 | 0.0006 | 0
730 | 2025-12-20 00:22:03 | 0.0006 | 0
731 | 2025-12-20 00:22:06 | 0.0006 | 0
732 | 2025-12-20 00:22:09 | 0.0006 | 0
733 | 2025-12-20 00:22:12 | 0.0006 | 0
734 | 2025-12-20 00:22:15 | 0.0007 | 0
735 | 2025-12-20 00:22:18 | 0.0006 | 0
736 | 2025-12-20 00:22:21 | 0.0006 | 0
737 | 2025-12-20 00:22:24 | 0.0006 | 0
738 | 2025-12-20 00:22:27 | 0.0006 | 0
739 | 2025-12-20 00:22:30 | 0.0006 | 0
740 | 2025-12-20 00:22:33 | 0.0006 | 0
741 | 2025-12-20 00:22:36 | 0.0007 | 0
742 | 2025-12-20 00:22:39 | 0.0007 | 0
743 | 2025-12-20 00:22:42 | 0.0007 | 0
744 | 2025-12-20 00:22:45 | 0.0006 | 0
745 | 2025-12-20 00:22:48 | 0.0006 | 0
746 | 2025-12-20 00:22:51 | 0.0006 | 0
747 | 2025-12-20 00:22:54 | 0.0006 | 0
748 | 2025-12-20 00:22:57 | 0.0006 | 0
749 | 2025-12-20 00:23:00 | 0.0006 | 0
750 | 2025-12-20 00:23:03 | 0.0006 | 0
751 | 2025-12-20 00:23:06 | 0.0006 | 0
752 | 2025-12-20 00:23:09 | 0.0006 | 0
753 | 2025-12-20 00:23:12 | 0.0006 | 0
754 | 2025-12-20 00:23:15 | 0.0006 | 0
755 | 2025-12-20 00:23:18 | 0.0006 | 0
756 | 2025-12-20 00:23:21 | 0.0006 | 0
757 | 2025-12-20 00:23:24 | 0.0006 | 0
758 | 2025-12-20 00:23:27 | 0.0006 | 0
759 | 2025-12-20 00:23:30 | 0.0006 | 0
760 | 2025-12-20 00:23:33 | 0.0006 | 0
761 | 2025-12-20 00:23:36 | 0.0004 | 0
762 | 2025-12-20 00:23:39 | 0.0006 | 0
763 | 2025-12-20 00:23:42 | 0.0006 | 0
764 | 2025-12-20 00:23:45 | 0.0006 | 0
765 | 2025-12-20 00:23:48 | 0.0007 | 0
766 | 2025-12-20 00:23:51 | 0.0006 | 0
767 | 2025-12-20 00:23:54 | 0.0006 | 0
768 | 2025-12-20 00:23:57 | 0.0006 | 0
769 | 2025-12-20 00:24:00 | 0.0006 | 0
770 | 2025-12-20 00:24:03 | 0.0006 | 0
771 | 2025-12-20 00:24:06 | 0.0006 | 0
772 | 2025-12-20 00:24:09 | 0.0006 | 0
773 | 2025-12-20 00:24:12 | 0.0006 | 0
774 | 2025-12-20 00:24:15 | 0.0006 | 0
775 | 2025-12-20 00:24:18 | 0.0006 | 0
776 | 2025-12-20 00:24:21 | 0.0006 | 0
777 | 2025-12-20 00:24:24 | 0.0006 | 0
778 | 2025-12-20 00:24:27 | 0.0006 | 0
779 | 2025-12-20 00:24:30 | 0.0006 | 0
780 | 2025-12-20 00:24:33 | 0.0006 | 0
781 | 2025-12-20 00:24:36 | 0.0004 | 0
782 | 2025-12-20 00:24:39 | 0.0006 | 0
783 | 2025-12-20 00:24:42 | 0.0006 | 0
784 | 2025-12-20 00:24:45 | 0.0006 | 0
785 | 2025-12-20 00:24:48 | 0.0006 | 0
786 | 2025-12-20 00:24:51 | 0.0006 | 0
787 | 2025-12-20 00:24:54 | 0.0006 | 0
788 | 2025-12-20 00:24:57 | 0.0006 | 0
789 | 2025-12-20 00:25:00 | 0.0006 | 0
790 | 2025-12-20 00:25:03 | 0.0006 | 0
791 | 2025-12-20 00:25:06 | 0.0006 | 0
792 | 2025-12-20 00:25:09 | 0.0007 | 0
793 | 2025-12-20 00:25:12 | 0.0006 | 0
794 | 2025-12-20 00:25:15 | 0.0006 | 0
795 | 2025-12-20 00:25:18 | 0.0006 | 0
796 | 2025-12-20 00:25:21 | 0.0004 | 0
797 | 2025-12-20 00:25:24 | 0.0006 | 0
798 | 2025-12-20 00:25:27 | 0.0006 | 0
799 | 2025-12-20 00:25:30 | 0.0006 | 0
800 | 2025-12-20 00:25:33 | 0.0007 | 0
801 | 2025-12-20 00:25:36 | 0.0006 | 0
802 | 2025-12-20 00:25:39 | 0.0006 | 0
803 | 2025-12-20 00:25:42 | 0.0006 | 0
804 | 2025-12-20 00:25:45 | 0.0006 | 0
805 | 2025-12-20 00:25:48 | 0.0006 | 0
806 | 2025-12-20 00:25:51 | 0.0006 | 0
807 | 2025-12-20 00:25:54 | 0.0006 | 0
808 | 2025-12-20 00:25:57 | 0.0007 | 0
809 | 2025-12-20 00:26:00 | 0.0006 | 0
810 | 2025-12-20 00:26:03 | 0.0007 | 0
811 | 2025-12-20 00:26:06 | 0.0007 | 0
812 | 2025-12-20 00:26:09 | 0.0006 | 0
813 | 2025-12-20 00:26:12 | 0.0006 | 0
814 | 2025-12-20 00:26:15 | 0.0006 | 0
815 | 2025-12-20 00:26:18 | 0.0007 | 0
816 | 2025-12-20 00:26:21 | 0.0007 | 0
817 | 2025-12-20 00:26:24 | 0.0007 | 0
818 | 2025-12-20 00:26:27 | 0.0006 | 0
819 | 2025-12-20 00:26:30 | 0.0006 | 0
820 | 2025-12-20 00:26:33 | 0.0006 | 0
821 | 2025-12-20 00:26:36 | 0.0006 | 0
822 | 2025-12-20 00:26:39 | 0.0006 | 0
823 | 2025-12-20 00:26:42 | 0.0006 | 0
824 | 2025-12-20 00:26:45 | 0.0006 | 0
825 | 2025-12-20 00:26:48 | 0.0006 | 0
826 | 2025-12-20 00:26:51 | 0.0006 | 0
827 | 2025-12-20 00:26:54 | 0.0006 | 0
828 | 2025-12-20 00:26:57 | 0.0006 | 0
829 | 2025-12-20 00:27:00 | 0.0006 | 0
830 | 2025-12-20 00:27:03 | 0.0006 | 0
831 | 2025-12-20 00:27:06 | 0.0006 | 0
832 | 2025-12-20 00:27:09 | 0.0006 | 0
833 | 2025-12-20 00:27:12 | 0.0007 | 0
834 | 2025-12-20 00:27:15 | 0.0006 | 0
835 | 2025-12-20 00:27:18 | 0.0006 | 0
836 | 2025-12-20 00:27:21 | 0.0007 | 0
837 | 2025-12-20 00:27:24 | 0.0006 | 0
838 | 2025-12-20 00:27:27 | 0.0006 | 0
839 | 2025-12-20 00:27:30 | 0.0006 | 0
840 | 2025-12-20 00:27:33 | 0.0006 | 0
841 | 2025-12-20 00:27:36 | 0.0006 | 0
842 | 2025-12-20 00:27:39 | 0.0007 | 0
843 | 2025-12-20 00:27:42 | 0.0004 | 0
844 | 2025-12-20 00:27:45 | 0.0006 | 0
845 | 2025-12-20 00:27:48 | 0.0006 | 0
846 | 2025-12-20 00:27:48 | 0.0007 | 0
847 | 2025-12-20 00:32:48 | 0.0006 | 0
848 | 2025-12-20 00:37:48 | 0.0006 | 0
849 | 2025-12-20 00:42:48 | 0.0006 | 0
850 | 2025-12-20 00:47:48 | 0.0006 | 0
851 | 2025-12-20 00:52:48 | 0.0006 | 0
852 | 2025-12-20 00:57:48 | 0.0006 | 0
853 | 2025-12-20 01:02:48 | 0.0006 | 0
854 | 2025-12-20 01:07:48 | 0.0006 | 0
855 | 2025-12-20 01:12:48 | 0.0006 | 0
856 | 2025-12-20 01:17:48 | 0.0006 | 0
857 | 2025-12-20 01:22:48 | 0.0006 | 0
858 | 2025-12-20 01:27:48 | 0.0006 | 0
859 | 2025-12-20 01:32:48 | 0.0006 | 0
860 | 2025-12-20 01:37:48 | 0.0006 | 0
861 | 2025-12-20 01:42:48 | 0.0004 | 0
862 | 2025-12-20 01:47:48 | 0.0006 | 0
863 | 2025-12-20 01:52:48 | 0.0004 | 0
864 | 2025-12-20 01:57:48 | 0.0006 | 0
865 | 2025-12-20 02:02:48 | 0.0006 | 0
866 | 2025-12-20 02:07:48 | 0.0006 | 0
867 | 2025-12-20 02:12:48 | 0.0006 | 0
868 | 2025-12-20 02:17:48 | 0.0006 | 0
869 | 2025-12-20 02:22:48 | 0.0006 | 0
870 | 2025-12-20 02:27:48 | 0.0006 | 0
871 | 2025-12-20 02:30:31 | 0.0006 | 0
872 | 2025-12-20 02:30:31 | 0.0006 | 0
873 | 2025-12-20 02:30:34 | 0.0006 | 0
874 | 2025-12-20 02:30:37 | 0.0006 | 0
875 | 2025-12-20 02:30:40 | 0.0006 | 0
876 | 2025-12-20 02:30:43 | 0.0006 | 0
877 | 2025-12-20 02:30:46 | 0.0007 | 0
878 | 2025-12-20 02:30:49 | 0.0006 | 0
879 | 2025-12-20 02:30:52 | 0.0006 | 0
880 | 2025-12-20 02:30:55 | 0.0006 | 0
881 | 2025-12-20 02:30:58 | 0.0006 | 0
882 | 2025-12-20 02:31:01 | 0.0006 | 0
883 | 2025-12-20 02:31:04 | 0.0007 | 0
884 | 2025-12-20 02:31:07 | 0.0006 | 0
885 | 2025-12-20 02:31:10 | 0.0006 | 0
886 | 2025-12-20 02:31:13 | 0.0006 | 0
887 | 2025-12-20 02:31:16 | 0.0007 | 0
888 | 2025-12-20 02:31:19 | 0.0004 | 0
889 | 2025-12-20 02:31:22 | 0.0006 | 0
890 | 2025-12-20 02:31:25 | 0.0006 | 0
891 | 2025-12-20 02:31:28 | 0.0006 | 0
892 | 2025-12-20 02:31:31 | 0.0006 | 0
893 | 2025-12-20 02:31:34 | 0.0006 | 0
894 | 2025-12-20 02:31:37 | 0.0007 | 0
895 | 2025-12-20 02:31:40 | 0.0006 | 0
896 | 2025-12-20 02:31:43 | 0.0006 | 0
897 | 2025-12-20 02:31:46 | 0.0006 | 0
898 | 2025-12-20 02:31:49 | 0.0006 | 0
899 | 2025-12-20 02:31:52 | 0.0006 | 0
900 | 2025-12-20 02:31:55 | 0.0006 | 0
901 | 2025-12-20 02:31:58 | 0.0006 | 0
902 | 2025-12-20 02:32:01 | 0.0006 | 0
903 | 2025-12-20 02:32:04 | 0.0006 | 0
904 | 2025-12-20 02:32:07 | 0.0007 | 0
905 | 2025-12-20 02:32:10 | 0.0006 | 0
906 | 2025-12-20 02:32:13 | 0.0006 | 0
907 | 2025-12-20 02:32:16 | 0.0007 | 0
908 | 2025-12-20 02:32:19 | 0.0006 | 0
909 | 2025-12-20 02:32:22 | 0.0006 | 0
910 | 2025-12-20 02:32:25 | 0.0006 | 0
911 | 2025-12-20 02:32:28 | 0.0006 | 0
912 | 2025-12-20 02:32:31 | 0.0006 | 0
913 | 2025-12-20 02:32:34 | 0.0006 | 0
914 | 2025-12-20 02:32:37 | 0.0006 | 0
915 | 2025-12-20 02:32:40 | 0.0006 | 0
916 | 2025-12-20 02:32:43 | 0.0006 | 0
917 | 2025-12-20 02:32:46 | 0.0006 | 0
918 | 2025-12-20 02:32:49 | 0.0006 | 0
919 | 2025-12-20 02:32:52 | 0.0006 | 0
920 | 2025-12-20 02:32:55 | 0.0006 | 0
921 | 2025-12-20 02:32:58 | 0.0006 | 0
922 | 2025-12-20 02:33:01 | 0.0006 | 0
923 | 2025-12-20 02:33:04 | 0.0006 | 0
924 | 2025-12-20 02:33:07 | 0.0006 | 0
925 | 2025-12-20 02:33:10 | 0.0006 | 0
926 | 2025-12-20 02:33:13 | 0.0007 | 0
927 | 2025-12-20 02:33:16 | 0.0006 | 0
928 | 2025-12-20 02:33:19 | 0.0006 | 0
929 | 2025-12-20 02:33:22 | 0.0006 | 0
930 | 2025-12-20 02:33:25 | 0.0006 | 0
931 | 2025-12-20 02:33:28 | 0.0006 | 0
932 | 2025-12-20 02:33:31 | 0.0006 | 0
933 | 2025-12-20 02:33:34 | 0.0006 | 0
934 | 2025-12-20 02:33:37 | 0.0007 | 0
935 | 2025-12-20 02:33:40 | 0.0006 | 0
936 | 2025-12-20 02:33:43 | 0.0006 | 0
937 | 2025-12-20 02:33:46 | 0.0007 | 0
938 | 2025-12-20 02:33:49 | 0.0006 | 0
939 | 2025-12-20 02:33:52 | 0.0007 | 0
940 | 2025-12-20 02:33:55 | 0.0006 | 0
941 | 2025-12-20 02:33:58 | 0.0006 | 0
942 | 2025-12-20 02:34:01 | 0.0006 | 0
943 | 2025-12-20 02:34:04 | 0.0006 | 0
944 | 2025-12-20 02:34:07 | 0.0007 | 0
945 | 2025-12-20 02:34:10 | 0.0006 | 0
946 | 2025-12-20 02:34:13 | 0.0006 | 0
947 | 2025-12-20 02:34:16 | 0.0006 | 0
948 | 2025-12-20 02:34:19 | 0.0006 | 0
949 | 2025-12-20 02:34:22 | 0.0006 | 0
950 | 2025-12-20 02:34:25 | 0.0006 | 0
951 | 2025-12-20 02:34:28 | 0.0007 | 0
952 | 2025-12-20 02:34:31 | 0.0007 | 0
953 | 2025-12-20 02:34:34 | 0.0007 | 0
954 | 2025-12-20 02:34:37 | 0.0007 | 0
955 | 2025-12-20 02:34:40 | 0.0006 | 0
956 | 2025-12-20 02:34:43 | 0.0006 | 0
957 | 2025-12-20 02:34:46 | 0.0006 | 0
958 | 2025-12-20 02:34:49 | 0.0006 | 0
959 | 2025-12-20 02:34:52 | 0.0006 | 0
960 | 2025-12-20 02:34:55 | 0.0006 | 0
961 | 2025-12-20 02:34:58 | 0.0006 | 0
962 | 2025-12-20 02:35:01 | 0.0006 | 0
963 | 2025-12-20 02:35:04 | 0.0006 | 0
964 | 2025-12-20 02:35:07 | 0.0007 | 0
965 | 2025-12-20 02:35:10 | 0.0006 | 0
966 | 2025-12-20 02:35:13 | 0.0006 | 0
967 | 2025-12-20 02:35:16 | 0.0006 | 0
968 | 2025-12-20 02:35:19 | 0.0007 | 0
969 | 2025-12-20 02:35:22 | 0.0007 | 0
970 | 2025-12-20 02:35:25 | 0.0006 | 0
971 | 2025-12-20 02:35:28 | 0.0006 | 0
972 | 2025-12-20 02:35:31 | 0.0007 | 0
973 | 2025-12-20 02:35:34 | 0.0006 | 0
974 | 2025-12-20 02:35:37 | 0.0006 | 0
975 | 2025-12-20 02:35:40 | 0.0006 | 0
976 | 2025-12-20 02:35:43 | 0.0006 | 0
977 | 2025-12-20 02:35:46 | 0.0006 | 0
978 | 2025-12-20 02:35:49 | 0.0006 | 0
979 | 2025-12-20 02:35:52 | 0.0007 | 0
980 | 2025-12-20 02:35:55 | 0.0006 | 0
981 | 2025-12-20 02:35:58 | 0.0007 | 0
982 | 2025-12-20 02:36:01 | 0.0006 | 0
983 | 2025-12-20 02:36:04 | 0.0006 | 0
984 | 2025-12-20 02:36:07 | 0.0006 | 0
985 | 2025-12-20 02:36:10 | 0.0006 | 0
986 | 2025-12-20 02:36:13 | 0.0006 | 0
987 | 2025-12-20 02:36:16 | 0.0006 | 0
988 | 2025-12-20 02:36:19 | 0.0007 | 0
989 | 2025-12-20 02:36:22 | 0.0006 | 0
990 | 2025-12-20 02:36:25 | 0.0006 | 0
991 | 2025-12-20 02:36:28 | 0.0006 | 0
992 | 2025-12-20 02:36:31 | 0.0006 | 0
993 | 2025-12-20 02:36:34 | 0.0006 | 0
994 | 2025-12-20 02:36:37 | 0.0006 | 0
995 | 2025-12-20 02:36:40 | 0.0006 | 0
996 | 2025-12-20 02:36:43 | 0.0007 | 0
997 | 2025-12-20 02:36:46 | 0.0006 | 0
998 | 2025-12-20 02:36:49 | 0.0007 | 0
999 | 2025-12-20 02:36:52 | 0.0006 | 0
1000 | 2025-12-20 02:36:55 | 0.0007 | 0
1001 | 2025-12-20 02:36:58 | 0.0006 | 0
1002 | 2025-12-20 02:37:01 | 0.0006 | 0
1003 | 2025-12-20 02:37:04 | 0.0006 | 0
1004 | 2025-12-20 02:37:07 | 0.0006 | 0
1005 | 2025-12-20 02:37:10 | 0.0006 | 0
1006 | 2025-12-20 02:37:13 | 0.0006 | 0
1007 | 2025-12-20 02:37:16 | 0.0006 | 0
1008 | 2025-12-20 02:37:19 | 0.0006 | 0
1009 | 2025-12-20 02:37:22 | 0.0006 | 0
1010 | 2025-12-20 02:37:25 | 0.0006 | 0
1011 | 2025-12-20 02:37:28 | 0.0007 | 0
1012 | 2025-12-20 02:37:31 | 0.0006 | 0
1013 | 2025-12-20 02:37:34 | 0.0006 | 0
1014 | 2025-12-20 02:37:37 | 0.0006 | 0
1015 | 2025-12-20 02:37:40 | 0.0006 | 0
1016 | 2025-12-20 02:37:43 | 0.0006 | 0
1017 | 2025-12-20 02:37:46 | 0.0006 | 0
1018 | 2025-12-20 02:37:49 | 0.0006 | 0
1019 | 2025-12-20 02:37:52 | 0.0006 | 0
1020 | 2025-12-20 02:37:55 | 0.0006 | 0
1021 | 2025-12-20 02:37:58 | 0.0006 | 0
1022 | 2025-12-20 02:38:01 | 0.0006 | 0
1023 | 2025-12-20 02:38:04 | 0.0006 | 0
1024 | 2025-12-20 02:38:07 | 0.0006 | 0
1025 | 2025-12-20 02:38:10 | 0.0006 | 0
1026 | 2025-12-20 02:38:13 | 0.0006 | 0
1027 | 2025-12-20 02:38:16 | 0.0007 | 0
1028 | 2025-12-20 02:38:19 | 0.0006 | 0
1029 | 2025-12-20 02:38:22 | 0.0006 | 0
1030 | 2025-12-20 02:38:25 | 0.0006 | 0
1031 | 2025-12-20 02:38:28 | 0.0006 | 0
1032 | 2025-12-20 02:38:31 | 0.0006 | 0
1033 | 2025-12-20 02:38:31 | 0.0006 | 0
1034 | 2025-12-20 02:43:31 | 0.0006 | 0
1035 | 2025-12-20 02:48:31 | 0.0006 | 0
1036 | 2025-12-20 02:53:31 | 0.0006 | 0
1037 | 2025-12-20 02:58:31 | 0.0006 | 0
1038 | 2025-12-20 03:03:31 | 0.0006 | 0
1039 | 2025-12-20 03:08:31 | 0.0006 | 0
1040 | 2025-12-20 03:13:31 | 0.0006 | 0
1041 | 2025-12-20 03:18:31 | 0.0006 | 0
1042 | 2025-12-20 03:23:31 | 0.0006 | 0
1043 | 2025-12-20 03:28:31 | 0.0007 | 0
1044 | 2025-12-20 03:33:31 | 0.0007 | 0
1045 | 2025-12-20 03:38:31 | 0.0007 | 0
1046 | 2025-12-20 03:43:31 | 0.0007 | 0
1047 | 2025-12-20 03:48:31 | 0.0006 | 0
1048 | 2025-12-20 03:53:31 | 0.0004 | 0
1049 | 2025-12-20 03:58:31 | 0.0006 | 0
1050 | 2025-12-20 04:03:31 | 0.0006 | 0
1051 | 2025-12-20 04:08:31 | 0.0006 | 0
1052 | 2025-12-20 04:13:31 | 0.0006 | 0
1053 | 2025-12-20 04:18:31 | 0.0007 | 0
1054 | 2025-12-20 04:23:31 | 0.0007 | 0
1055 | 2025-12-20 04:28:31 | 0.0006 | 0
1056 | 2025-12-20 04:33:31 | 0.0006 | 0
1057 | 2025-12-20 04:38:31 | 0.0006 | 0
1058 | 2025-12-20 04:40:53 | 0.0006 | 0
1059 | 2025-12-20 04:40:54 | 0.0006 | 0
1060 | 2025-12-20 04:40:56 | 0.0006 | 0
1061 | 2025-12-20 04:40:59 | 0.0006 | 0
1062 | 2025-12-20 04:41:02 | 0.0006 | 0
1063 | 2025-12-20 04:41:05 | 0.0007 | 0
1064 | 2025-12-20 04:41:08 | 0.0006 | 0
1065 | 2025-12-20 04:41:11 | 0.0007 | 0
1066 | 2025-12-20 04:41:14 | 0.0006 | 0
1067 | 2025-12-20 04:41:17 | 0.0007 | 0
1068 | 2025-12-20 04:41:20 | 0.0006 | 0
1069 | 2025-12-20 04:41:23 | 0.0006 | 0
1070 | 2025-12-20 04:41:26 | 0.0006 | 0
1071 | 2025-12-20 04:41:29 | 0.0006 | 0
1072 | 2025-12-20 04:41:32 | 0.0007 | 0
1073 | 2025-12-20 04:41:35 | 0.0007 | 0
1074 | 2025-12-20 04:41:38 | 0.0004 | 0
1075 | 2025-12-20 04:41:41 | 0.0006 | 0
1076 | 2025-12-20 04:41:44 | 0.0006 | 0
1077 | 2025-12-20 04:41:47 | 0.0006 | 0
1078 | 2025-12-20 04:41:50 | 0.0006 | 0
1079 | 2025-12-20 04:41:53 | 0.0006 | 0
1080 | 2025-12-20 04:41:56 | 0.0006 | 0
1081 | 2025-12-20 04:41:59 | 0.0006 | 0
1082 | 2025-12-20 04:42:02 | 0.0006 | 0
1083 | 2025-12-20 04:42:05 | 0.0006 | 0
1084 | 2025-12-20 04:42:08 | 0.0006 | 0
1085 | 2025-12-20 04:42:11 | 0.0006 | 0
1086 | 2025-12-20 04:42:14 | 0.0006 | 0
1087 | 2025-12-20 04:42:17 | 0.0006 | 0
1088 | 2025-12-20 04:42:20 | 0.0004 | 0
1089 | 2025-12-20 04:42:23 | 0.0007 | 0
1090 | 2025-12-20 04:42:26 | 0.0006 | 0
1091 | 2025-12-20 04:42:29 | 0.0006 | 0
1092 | 2025-12-20 04:42:32 | 0.0006 | 0
1093 | 2025-12-20 04:42:35 | 0.0006 | 0
1094 | 2025-12-20 04:42:38 | 0.0006 | 0
1095 | 2025-12-20 04:42:41 | 0.0007 | 0
1096 | 2025-12-20 04:42:44 | 0.0006 | 0
1097 | 2025-12-20 04:42:47 | 0.0006 | 0
1098 | 2025-12-20 04:42:50 | 0.0006 | 0
1099 | 2025-12-20 04:42:53 | 0.0006 | 0
1100 | 2025-12-20 04:42:56 | 0.0007 | 0
1101 | 2025-12-20 04:42:59 | 0.0006 | 0
1102 | 2025-12-20 04:43:02 | 0.0006 | 0
1103 | 2025-12-20 04:43:05 | 0.0006 | 0
1104 | 2025-12-20 04:43:08 | 0.0004 | 0
1105 | 2025-12-20 04:43:11 | 0.0007 | 0
1106 | 2025-12-20 04:43:14 | 0.0006 | 0
1107 | 2025-12-20 04:43:17 | 0.0006 | 0
1108 | 2025-12-20 04:43:20 | 0.0006 | 0
1109 | 2025-12-20 04:43:23 | 0.0007 | 0
1110 | 2025-12-20 04:43:26 | 0.0006 | 0
1111 | 2025-12-20 04:43:29 | 0.0006 | 0
1112 | 2025-12-20 04:43:32 | 0.0006 | 0
1113 | 2025-12-20 04:43:35 | 0.0007 | 0
1114 | 2025-12-20 04:43:38 | 0.0006 | 0
1115 | 2025-12-20 04:43:41 | 0.0006 | 0
1116 | 2025-12-20 04:43:44 | 0.0006 | 0
1117 | 2025-12-20 04:43:47 | 0.0006 | 0
1118 | 2025-12-20 04:43:50 | 0.0006 | 0
1119 | 2025-12-20 04:43:53 | 0.0004 | 0
1120 | 2025-12-20 04:43:56 | 0.0006 | 0
1121 | 2025-12-20 04:43:59 | 0.0006 | 0
1122 | 2025-12-20 04:44:02 | 0.0007 | 0
1123 | 2025-12-20 04:44:05 | 0.0006 | 0
1124 | 2025-12-20 04:44:08 | 0.0006 | 0
1125 | 2025-12-20 04:44:11 | 0.0006 | 0
1126 | 2025-12-20 04:44:14 | 0.0007 | 0
1127 | 2025-12-20 04:44:17 | 0.0006 | 0
1128 | 2025-12-20 04:44:20 | 0.0006 | 0
1129 | 2025-12-20 04:44:23 | 0.0006 | 0
1130 | 2025-12-20 04:44:26 | 0.0006 | 0
1131 | 2025-12-20 04:44:29 | 0.0006 | 0
1132 | 2025-12-20 04:44:32 | 0.0007 | 0
1133 | 2025-12-20 04:44:35 | 0.0006 | 0
1134 | 2025-12-20 04:44:38 | 0.0006 | 0
1135 | 2025-12-20 04:44:41 | 0.0006 | 0
1136 | 2025-12-20 04:44:44 | 0.0006 | 0
1137 | 2025-12-20 04:44:47 | 0.0006 | 0
1138 | 2025-12-20 04:44:50 | 0.0006 | 0
1139 | 2025-12-20 04:44:53 | 0.0006 | 0
1140 | 2025-12-20 04:44:56 | 0.0006 | 0
1141 | 2025-12-20 04:44:59 | 0.0004 | 0
1142 | 2025-12-20 04:45:02 | 0.0006 | 0
1143 | 2025-12-20 04:45:05 | 0.0006 | 0
1144 | 2025-12-20 04:45:08 | 0.0006 | 0
1145 | 2025-12-20 04:45:11 | 0.0006 | 0
1146 | 2025-12-20 04:45:14 | 0.0006 | 0
1147 | 2025-12-20 04:45:17 | 0.0006 | 0
1148 | 2025-12-20 04:45:20 | 0.0006 | 0
1149 | 2025-12-20 04:45:23 | 0.0006 | 0
1150 | 2025-12-20 04:45:26 | 0.0006 | 0
1151 | 2025-12-20 04:45:29 | 0.0006 | 0
1152 | 2025-12-20 04:45:32 | 0.0006 | 0
1153 | 2025-12-20 04:45:35 | 0.0006 | 0
1154 | 2025-12-20 04:45:38 | 0.0006 | 0
1155 | 2025-12-20 04:45:41 | 0.0006 | 0
1156 | 2025-12-20 04:45:44 | 0.0006 | 0
1157 | 2025-12-20 04:45:47 | 0.0006 | 0
1158 | 2025-12-20 04:45:50 | 0.0004 | 0
1159 | 2025-12-20 04:45:53 | 0.0006 | 0
1160 | 2025-12-20 04:45:56 | 0.0006 | 0
1161 | 2025-12-20 04:45:59 | 0.0006 | 0
1162 | 2025-12-20 04:46:02 | 0.0006 | 0
1163 | 2025-12-20 04:46:05 | 0.0006 | 0
1164 | 2025-12-20 04:46:08 | 0.0007 | 0
1165 | 2025-12-20 04:46:11 | 0.0007 | 0
1166 | 2025-12-20 04:46:14 | 0.0006 | 0
1167 | 2025-12-20 04:46:17 | 0.0006 | 0
1168 | 2025-12-20 04:46:20 | 0.0006 | 0
1169 | 2025-12-20 04:46:23 | 0.0006 | 0
1170 | 2025-12-20 04:46:26 | 0.0006 | 0
1171 | 2025-12-20 04:46:29 | 0.0006 | 0
1172 | 2025-12-20 04:46:32 | 0.0006 | 0
1173 | 2025-12-20 04:46:35 | 0.0006 | 0
1174 | 2025-12-20 04:46:38 | 0.0006 | 0
1175 | 2025-12-20 04:46:41 | 0.0006 | 0
1176 | 2025-12-20 04:46:44 | 0.0007 | 0
1177 | 2025-12-20 04:46:47 | 0.0006 | 0
1178 | 2025-12-20 04:46:50 | 0.0006 | 0
1179 | 2025-12-20 04:46:53 | 0.0007 | 0
1180 | 2025-12-20 04:46:56 | 0.0006 | 0
1181 | 2025-12-20 04:46:59 | 0.0006 | 0
1182 | 2025-12-20 04:47:02 | 0.0006 | 0
1183 | 2025-12-20 04:47:05 | 0.0006 | 0
1184 | 2025-12-20 04:47:08 | 0.0006 | 0
1185 | 2025-12-20 04:47:11 | 0.0006 | 0
1186 | 2025-12-20 04:47:14 | 0.0006 | 0
1187 | 2025-12-20 04:47:17 | 0.0006 | 0
1188 | 2025-12-20 04:47:20 | 0.0006 | 0
1189 | 2025-12-20 04:47:23 | 0.0006 | 0
1190 | 2025-12-20 04:47:26 | 0.0006 | 0
1191 | 2025-12-20 04:47:29 | 0.0006 | 0
1192 | 2025-12-20 04:47:32 | 0.0006 | 0
1193 | 2025-12-20 04:47:35 | 0.0006 | 0
1194 | 2025-12-20 04:47:38 | 0.0006 | 0
1195 | 2025-12-20 04:47:41 | 0.0006 | 0
1196 | 2025-12-20 04:47:44 | 0.0006 | 0
1197 | 2025-12-20 04:47:47 | 0.0006 | 0
1198 | 2025-12-20 04:47:50 | 0.0006 | 0
1199 | 2025-12-20 04:47:53 | 0.0006 | 0
1200 | 2025-12-20 04:47:56 | 0.0006 | 0
1201 | 2025-12-20 04:47:59 | 0.0006 | 0
1202 | 2025-12-20 04:48:02 | 0.0007 | 0
1203 | 2025-12-20 04:48:05 | 0.0006 | 0
1204 | 2025-12-20 04:48:08 | 0.0006 | 0
1205 | 2025-12-20 04:48:11 | 0.0006 | 0
1206 | 2025-12-20 04:48:14 | 0.0006 | 0
1207 | 2025-12-20 04:48:17 | 0.0007 | 0
1208 | 2025-12-20 04:48:20 | 0.0006 | 0
1209 | 2025-12-20 04:48:23 | 0.0006 | 0
1210 | 2025-12-20 04:48:26 | 0.0006 | 0
1211 | 2025-12-20 04:48:29 | 0.0006 | 0
1212 | 2025-12-20 04:48:32 | 0.0006 | 0
1213 | 2025-12-20 04:48:35 | 0.0006 | 0
1214 | 2025-12-20 04:48:38 | 0.0006 | 0
1215 | 2025-12-20 04:48:41 | 0.0006 | 0
1216 | 2025-12-20 04:48:44 | 0.0006 | 0
1217 | 2025-12-20 04:48:47 | 0.0006 | 0
1218 | 2025-12-20 04:48:50 | 0.0006 | 0
1219 | 2025-12-20 04:48:53 | 0.0006 | 0
1220 | 2025-12-20 04:48:54 | 0.0006 | 0
1221 | 2025-12-20 04:53:53 | 0.0006 | 0
1222 | 2025-12-20 04:58:53 | 0.0006 | 0
1223 | 2025-12-20 05:03:53 | 0.0006 | 0
1224 | 2025-12-20 05:08:53 | 0.0006 | 0
1225 | 2025-12-20 05:13:53 | 0.0006 | 0
1226 | 2025-12-20 05:18:53 | 0.0006 | 0
1227 | 2025-12-20 05:23:53 | 0.0006 | 0
1228 | 2025-12-20 05:28:53 | 0.0006 | 0
1229 | 2025-12-20 05:33:53 | 0.0006 | 0
1230 | 2025-12-20 05:38:53 | 0.0006 | 0
1231 | 2025-12-20 05:43:53 | 0.0007 | 0
1232 | 2025-12-20 05:48:53 | 0.0006 | 0
1233 | 2025-12-20 05:53:53 | 0.0006 | 0
1234 | 2025-12-20 05:58:53 | 0.0006 | 0
1235 | 2025-12-20 06:03:53 | 0.0006 | 0
1236 | 2025-12-20 06:08:53 | 0.0006 | 0
1237 | 2025-12-20 06:13:53 | 0.0004 | 0
1238 | 2025-12-20 06:18:53 | 0.0006 | 0
1239 | 2025-12-20 06:23:53 | 0.0006 | 0
1240 | 2025-12-20 06:28:53 | 0.0006 | 0
1241 | 2025-12-20 06:33:53 | 0.0006 | 0
1242 | 2025-12-20 06:38:53 | 0.0006 | 0
1243 | 2025-12-20 06:43:53 | 0.0006 | 0
1244 | 2025-12-20 06:48:53 | 0.0006 | 0
1245 | 2025-12-20 06:51:23 | 0.0007 | 0
1246 | 2025-12-20 06:51:23 | 0.0006 | 0
1247 | 2025-12-20 06:51:26 | 0.0006 | 0
1248 | 2025-12-20 06:51:29 | 0.0006 | 0
1249 | 2025-12-20 06:51:32 | 0.0006 | 0
1250 | 2025-12-20 06:51:35 | 0.0006 | 0
1251 | 2025-12-20 06:51:38 | 0.0006 | 0
1252 | 2025-12-20 06:51:41 | 0.0007 | 0
1253 | 2025-12-20 06:51:44 | 0.0006 | 0
1254 | 2025-12-20 06:51:47 | 0.0006 | 0
1255 | 2025-12-20 06:51:50 | 0.0006 | 0
1256 | 2025-12-20 06:51:53 | 0.0006 | 0
1257 | 2025-12-20 06:51:56 | 0.0004 | 0
1258 | 2025-12-20 06:51:59 | 0.0006 | 0
1259 | 2025-12-20 06:52:02 | 0.0006 | 0
1260 | 2025-12-20 06:52:05 | 0.0006 | 0
1261 | 2025-12-20 06:52:08 | 0.0006 | 0
1262 | 2025-12-20 06:52:11 | 0.0007 | 0
1263 | 2025-12-20 06:52:14 | 0.0006 | 0
1264 | 2025-12-20 06:52:17 | 0.0006 | 0
1265 | 2025-12-20 06:52:20 | 0.0006 | 0
1266 | 2025-12-20 06:52:23 | 0.0007 | 0
1267 | 2025-12-20 06:52:26 | 0.0006 | 0
1268 | 2025-12-20 06:52:29 | 0.0006 | 0
1269 | 2025-12-20 06:52:32 | 0.0006 | 0
1270 | 2025-12-20 06:52:35 | 0.0006 | 0
1271 | 2025-12-20 06:52:38 | 0.0006 | 0
1272 | 2025-12-20 06:52:41 | 0.0006 | 0
1273 | 2025-12-20 06:52:44 | 0.0006 | 0
1274 | 2025-12-20 06:52:47 | 0.0006 | 0
1275 | 2025-12-20 06:52:50 | 0.0006 | 0
1276 | 2025-12-20 06:52:53 | 0.0006 | 0
1277 | 2025-12-20 06:52:56 | 0.0004 | 0
1278 | 2025-12-20 06:52:59 | 0.0006 | 0
1279 | 2025-12-20 06:53:02 | 0.0006 | 0
1280 | 2025-12-20 06:53:05 | 0.0006 | 0
1281 | 2025-12-20 06:53:08 | 0.0006 | 0
1282 | 2025-12-20 06:53:11 | 0.0006 | 0
1283 | 2025-12-20 06:53:14 | 0.0006 | 0
1284 | 2025-12-20 06:53:17 | 0.0006 | 0
1285 | 2025-12-20 06:53:20 | 0.0006 | 0
1286 | 2025-12-20 06:53:23 | 0.0006 | 0
1287 | 2025-12-20 06:53:26 | 0.0006 | 0
1288 | 2025-12-20 06:53:29 | 0.0006 | 0
1289 | 2025-12-20 06:53:32 | 0.0006 | 0
1290 | 2025-12-20 06:53:35 | 0.0006 | 0
1291 | 2025-12-20 06:53:38 | 0.0007 | 0
1292 | 2025-12-20 06:53:41 | 0.0006 | 0
1293 | 2025-12-20 06:53:44 | 0.0006 | 0
1294 | 2025-12-20 06:53:47 | 0.0006 | 0
1295 | 2025-12-20 06:53:50 | 0.0006 | 0
1296 | 2025-12-20 06:53:53 | 0.0006 | 0
1297 | 2025-12-20 06:53:56 | 0.0006 | 0
1298 | 2025-12-20 06:53:59 | 0.0007 | 0
1299 | 2025-12-20 06:54:02 | 0.0006 | 0
1300 | 2025-12-20 06:54:05 | 0.0006 | 0
1301 | 2025-12-20 06:54:08 | 0.0006 | 0
1302 | 2025-12-20 06:54:11 | 0.0006 | 0
1303 | 2025-12-20 06:54:14 | 0.0006 | 0
1304 | 2025-12-20 06:54:17 | 0.0006 | 0
1305 | 2025-12-20 06:54:20 | 0.0006 | 0
1306 | 2025-12-20 06:54:23 | 0.0006 | 0
1307 | 2025-12-20 06:54:26 | 0.0006 | 0
1308 | 2025-12-20 06:54:29 | 0.0006 | 0
1309 | 2025-12-20 06:54:32 | 0.0006 | 0
1310 | 2025-12-20 06:54:35 | 0.0007 | 0
1311 | 2025-12-20 06:54:38 | 0.0006 | 0
1312 | 2025-12-20 06:54:41 | 0.0006 | 0
1313 | 2025-12-20 06:54:44 | 0.0006 | 0
1314 | 2025-12-20 06:54:47 | 0.0006 | 0
1315 | 2025-12-20 06:54:50 | 0.0007 | 0
1316 | 2025-12-20 06:54:53 | 0.0006 | 0
1317 | 2025-12-20 06:54:56 | 0.0007 | 0
1318 | 2025-12-20 06:54:59 | 0.0006 | 0
1319 | 2025-12-20 06:55:02 | 0.0006 | 0
1320 | 2025-12-20 06:55:05 | 0.0006 | 0
1321 | 2025-12-20 06:55:08 | 0.0004 | 0
1322 | 2025-12-20 06:55:11 | 0.0006 | 0
1323 | 2025-12-20 06:55:14 | 0.0007 | 0
1324 | 2025-12-20 06:55:17 | 0.0007 | 0
1325 | 2025-12-20 06:55:20 | 0.0006 | 0
1326 | 2025-12-20 06:55:23 | 0.0006 | 0
1327 | 2025-12-20 06:55:26 | 0.0006 | 0
1328 | 2025-12-20 06:55:29 | 0.0006 | 0
1329 | 2025-12-20 06:55:32 | 0.0004 | 0
1330 | 2025-12-20 06:55:35 | 0.0006 | 0
1331 | 2025-12-20 06:55:38 | 0.0006 | 0
1332 | 2025-12-20 06:55:41 | 0.0006 | 0
1333 | 2025-12-20 06:55:44 | 0.0006 | 0
1334 | 2025-12-20 06:55:47 | 0.0006 | 0
1335 | 2025-12-20 06:55:50 | 0.0006 | 0
1336 | 2025-12-20 06:55:53 | 0.0006 | 0
1337 | 2025-12-20 06:55:56 | 0.0006 | 0
1338 | 2025-12-20 06:55:59 | 0.0006 | 0
1339 | 2025-12-20 06:56:02 | 0.0006 | 0
1340 | 2025-12-20 06:56:05 | 0.0006 | 0
1341 | 2025-12-20 06:56:08 | 0.0006 | 0
1342 | 2025-12-20 06:56:11 | 0.0006 | 0
1343 | 2025-12-20 06:56:14 | 0.0006 | 0
1344 | 2025-12-20 06:56:17 | 0.0006 | 0
1345 | 2025-12-20 06:56:20 | 0.0006 | 0
1346 | 2025-12-20 06:56:23 | 0.0006 | 0
1347 | 2025-12-20 06:56:26 | 0.0006 | 0
1348 | 2025-12-20 06:56:29 | 0.0007 | 0
1349 | 2025-12-20 06:56:32 | 0.0006 | 0
1350 | 2025-12-20 06:56:35 | 0.0006 | 0
1351 | 2025-12-20 06:56:38 | 0.0006 | 0
1352 | 2025-12-20 06:56:41 | 0.0006 | 0
1353 | 2025-12-20 06:56:44 | 0.0006 | 0
1354 | 2025-12-20 06:56:47 | 0.0006 | 0
1355 | 2025-12-20 06:56:50 | 0.0006 | 0
1356 | 2025-12-20 06:56:53 | 0.0006 | 0
1357 | 2025-12-20 06:56:56 | 0.0006 | 0
1358 | 2025-12-20 06:56:59 | 0.0006 | 0
1359 | 2025-12-20 06:57:02 | 0.0006 | 0
1360 | 2025-12-20 06:57:05 | 0.0006 | 0
1361 | 2025-12-20 06:57:08 | 0.0006 | 0
1362 | 2025-12-20 06:57:11 | 0.0007 | 0
1363 | 2025-12-20 06:57:14 | 0.0006 | 0
1364 | 2025-12-20 06:57:17 | 0.0004 | 0
1365 | 2025-12-20 06:57:20 | 0.0006 | 0
1366 | 2025-12-20 06:57:23 | 0.0006 | 0
1367 | 2025-12-20 06:57:26 | 0.0006 | 0
1368 | 2025-12-20 06:57:29 | 0.0006 | 0
1369 | 2025-12-20 06:57:32 | 0.0006 | 0
1370 | 2025-12-20 06:57:35 | 0.0006 | 0
1371 | 2025-12-20 06:57:38 | 0.0007 | 0
1372 | 2025-12-20 06:57:41 | 0.0006 | 0
1373 | 2025-12-20 06:57:44 | 0.0006 | 0
1374 | 2025-12-20 06:57:47 | 0.0006 | 0
1375 | 2025-12-20 06:57:50 | 0.0007 | 0
1376 | 2025-12-20 06:57:53 | 0.0006 | 0
1377 | 2025-12-20 06:57:56 | 0.0007 | 0
1378 | 2025-12-20 06:57:59 | 0.0006 | 0
1379 | 2025-12-20 06:58:02 | 0.0006 | 0
1380 | 2025-12-20 06:58:05 | 0.0006 | 0
1381 | 2025-12-20 06:58:08 | 0.0007 | 0
1382 | 2025-12-20 06:58:11 | 0.0006 | 0
1383 | 2025-12-20 06:58:14 | 0.0006 | 0
1384 | 2025-12-20 06:58:17 | 0.0006 | 0
1385 | 2025-12-20 06:58:20 | 0.0006 | 0
1386 | 2025-12-20 06:58:23 | 0.0006 | 0
1387 | 2025-12-20 06:58:26 | 0.0004 | 0
1388 | 2025-12-20 06:58:29 | 0.0006 | 0
1389 | 2025-12-20 06:58:32 | 0.0006 | 0
1390 | 2025-12-20 06:58:35 | 0.0007 | 0
1391 | 2025-12-20 06:58:38 | 0.0006 | 0
1392 | 2025-12-20 06:58:41 | 0.0006 | 0
1393 | 2025-12-20 06:58:44 | 0.0006 | 0
1394 | 2025-12-20 06:58:47 | 0.0006 | 0
1395 | 2025-12-20 06:58:50 | 0.0006 | 0
1396 | 2025-12-20 06:58:53 | 0.0006 | 0
1397 | 2025-12-20 06:58:56 | 0.0006 | 0
1398 | 2025-12-20 06:58:59 | 0.0006 | 0
1399 | 2025-12-20 06:59:02 | 0.0006 | 0
1400 | 2025-12-20 06:59:05 | 0.0006 | 0
1401 | 2025-12-20 06:59:08 | 0.0006 | 0
1402 | 2025-12-20 06:59:11 | 0.0006 | 0
1403 | 2025-12-20 06:59:14 | 0.0006 | 0
1404 | 2025-12-20 06:59:17 | 0.0006 | 0
1405 | 2025-12-20 06:59:20 | 0.0004 | 0
1406 | 2025-12-20 06:59:23 | 0.0007 | 0
1407 | 2025-12-20 06:59:23 | 0.0006 | 0
1408 | 2025-12-20 07:04:23 | 0.0006 | 0
1409 | 2025-12-20 07:09:23 | 0.0006 | 0
1410 | 2025-12-20 07:14:23 | 0.0004 | 0
1411 | 2025-12-20 07:19:23 | 0.0006 | 0
1412 | 2025-12-20 07:24:23 | 0.0007 | 0
1413 | 2025-12-20 07:29:23 | 0.0006 | 0
1414 | 2025-12-20 07:34:23 | 0.0006 | 0
1415 | 2025-12-20 07:39:23 | 0.0006 | 0
1416 | 2025-12-20 07:44:23 | 0.0006 | 0
1417 | 2025-12-20 07:49:23 | 0.0006 | 0
1418 | 2025-12-20 07:54:23 | 0.0006 | 0
1419 | 2025-12-20 07:59:23 | 0.0006 | 0
1420 | 2025-12-20 08:04:23 | 0.0006 | 0
1421 | 2025-12-20 08:09:23 | 0.0006 | 0
1422 | 2025-12-20 08:14:23 | 0.0007 | 0
1423 | 2025-12-20 08:19:23 | 0.0006 | 0
1424 | 2025-12-20 08:24:23 | 0.0006 | 0
1425 | 2025-12-20 08:29:23 | 0.0006 | 0
1426 | 2025-12-20 08:34:23 | 0.0006 | 0
1427 | 2025-12-20 08:39:23 | 0.0006 | 0
1428 | 2025-12-20 08:44:23 | 0.0006 | 0
1429 | 2025-12-20 08:49:23 | 0.0006 | 0
1430 | 2025-12-20 08:54:23 | 0.0006 | 0
1431 | 2025-12-20 08:59:23 | 0.0006 | 0
1511 | 2025-12-20 09:05:47 | 0.0006 | 0
1512 | 2025-12-20 09:05:50 | 0.0007 | 0
1513 | 2025-12-20 09:05:53 | 0.0006 | 0
1514 | 2025-12-20 09:05:56 | 0.0007 | 0
1515 | 2025-12-20 09:05:59 | 0.0006 | 0
1516 | 2025-12-20 09:06:02 | 0.0007 | 0
1517 | 2025-12-20 09:06:05 | 0.0006 | 0
1518 | 2025-12-20 09:06:08 | 0.0006 | 0
1519 | 2025-12-20 09:06:11 | 0.0006 | 0
1520 | 2025-12-20 09:06:14 | 0.0006 | 0
1521 | 2025-12-20 09:06:17 | 0.0006 | 0
1522 | 2025-12-20 09:06:20 | 0.0006 | 0
1523 | 2025-12-20 09:06:23 | 0.0006 | 0
1524 | 2025-12-20 09:06:26 | 0.0006 | 0
1525 | 2025-12-20 09:06:29 | 0.0006 | 0
1526 | 2025-12-20 09:06:32 | 0.0006 | 0
1527 | 2025-12-20 09:06:35 | 0.0006 | 0
1528 | 2025-12-20 09:06:38 | 0.0006 | 0
1529 | 2025-12-20 09:06:41 | 0.0006 | 0
1530 | 2025-12-20 09:06:44 | 0.0006 | 0
1531 | 2025-12-20 09:06:47 | 0.0006 | 0
1532 | 2025-12-20 09:06:50 | 0.0006 | 0
1533 | 2025-12-20 09:06:53 | 0.0006 | 0
1534 | 2025-12-20 09:06:56 | 0.0006 | 0
1535 | 2025-12-20 09:06:59 | 0.0006 | 0
1536 | 2025-12-20 09:07:02 | 0.0007 | 0
1537 | 2025-12-20 09:07:05 | 0.0006 | 0
1538 | 2025-12-20 09:07:08 | 0.0006 | 0
1539 | 2025-12-20 09:07:11 | 0.0006 | 0
1540 | 2025-12-20 09:07:14 | 0.0006 | 0
1541 | 2025-12-20 09:07:17 | 0.0006 | 0
1542 | 2025-12-20 09:07:20 | 0.0006 | 0
1543 | 2025-12-20 09:07:23 | 0.0006 | 0
1544 | 2025-12-20 09:07:26 | 0.0006 | 0
1545 | 2025-12-20 09:07:29 | 0.0007 | 0
1546 | 2025-12-20 09:07:32 | 0.0006 | 0
1547 | 2025-12-20 09:07:35 | 0.0006 | 0
1548 | 2025-12-20 09:07:38 | 0.0006 | 0
1549 | 2025-12-20 09:07:41 | 0.0006 | 0
1550 | 2025-12-20 09:07:44 | 0.0006 | 0
1551 | 2025-12-20 09:07:47 | 0.0006 | 0
1552 | 2025-12-20 09:07:50 | 0.0006 | 0
1553 | 2025-12-20 09:07:53 | 0.0006 | 0
1554 | 2025-12-20 09:07:56 | 0.0006 | 0
1555 | 2025-12-20 09:07:59 | 0.0006 | 0
1556 | 2025-12-20 09:08:02 | 0.0007 | 0
1557 | 2025-12-20 09:08:05 | 0.0006 | 0
1558 | 2025-12-20 09:08:08 | 0.0006 | 0
1559 | 2025-12-20 09:08:11 | 0.0007 | 0
1560 | 2025-12-20 09:08:14 | 0.0006 | 0
1561 | 2025-12-20 09:08:17 | 0.0007 | 0
1562 | 2025-12-20 09:08:20 | 0.0006 | 0
1563 | 2025-12-20 09:08:23 | 0.0006 | 0
1564 | 2025-12-20 09:08:26 | 0.0006 | 0
1565 | 2025-12-20 09:08:29 | 0.0007 | 0
1566 | 2025-12-20 09:08:32 | 0.0006 | 0
1567 | 2025-12-20 09:08:35 | 0.0006 | 0
1568 | 2025-12-20 09:08:38 | 0.0006 | 0
1569 | 2025-12-20 09:08:41 | 0.0006 | 0
1570 | 2025-12-20 09:08:44 | 0.0006 | 0
1571 | 2025-12-20 09:08:47 | 0.0006 | 0
1572 | 2025-12-20 09:08:50 | 0.0006 | 0
1573 | 2025-12-20 09:08:53 | 0.0006 | 0
1574 | 2025-12-20 09:08:56 | 0.0006 | 0
1575 | 2025-12-20 09:08:59 | 0.0006 | 0
1576 | 2025-12-20 09:09:02 | 0.0006 | 0
1577 | 2025-12-20 09:09:05 | 0.0006 | 0
1578 | 2025-12-20 09:09:08 | 0.0006 | 0
1579 | 2025-12-20 09:09:11 | 0.0006 | 0
1580 | 2025-12-20 09:09:14 | 0.0006 | 0
1581 | 2025-12-20 09:09:17 | 0.0006 | 0
1582 | 2025-12-20 09:09:20 | 0.0006 | 0
1583 | 2025-12-20 09:09:23 | 0.0004 | 0
1584 | 2025-12-20 09:09:26 | 0.0006 | 0
1585 | 2025-12-20 09:09:29 | 0.0006 | 0
1586 | 2025-12-20 09:09:32 | 0.0004 | 0
1587 | 2025-12-20 09:09:35 | 0.0006 | 0
1588 | 2025-12-20 09:09:38 | 0.0006 | 0
1589 | 2025-12-20 09:09:41 | 0.0006 | 0
1590 | 2025-12-20 09:09:44 | 0.0004 | 0
1591 | 2025-12-20 09:09:47 | 0.0006 | 0
1592 | 2025-12-20 09:09:50 | 0.0006 | 0
1593 | 2025-12-20 09:09:53 | 0.0006 | 0
1594 | 2025-12-20 09:09:53 | 0.0006 | 0
1595 | 2025-12-20 09:14:53 | 0.0007 | 0
1596 | 2025-12-20 09:19:53 | 0.0006 | 0
1597 | 2025-12-20 09:24:53 | 0.0006 | 0
1598 | 2025-12-20 09:29:53 | 0.0006 | 0
1599 | 2025-12-20 09:34:53 | 0.0007 | 0
1600 | 2025-12-20 09:39:53 | 0.0006 | 0
1601 | 2025-12-20 09:44:53 | 0.0006 | 0
1602 | 2025-12-20 09:49:53 | 0.0006 | 0
1603 | 2025-12-20 09:54:53 | 0.0007 | 0
1604 | 2025-12-20 09:59:53 | 0.0006 | 0
1605 | 2025-12-20 10:04:53 | 0.0006 | 0
1606 | 2025-12-20 10:09:53 | 0.0007 | 0
1607 | 2025-12-20 10:14:53 | 0.0006 | 0
1608 | 2025-12-20 10:19:53 | 0.0006 | 0
1609 | 2025-12-20 10:24:53 | 0.0006 | 0
1610 | 2025-12-20 10:29:53 | 0.0006 | 0
1611 | 2025-12-20 10:34:53 | 0.0006 | 0
1612 | 2025-12-20 10:39:53 | 0.0006 | 0
1613 | 2025-12-20 10:44:53 | 0.0006 | 0
1614 | 2025-12-20 10:49:53 | 0.0006 | 0
1615 | 2025-12-20 10:54:53 | 0.0006 | 0
1616 | 2025-12-20 10:59:53 | 0.0006 | 0
1617 | 2025-12-20 11:04:53 | 0.0006 | 0
1618 | 2025-12-20 11:09:53 | 0.0006 | 0
1619 | 2025-12-20 11:12:14 | 0.0006 | 0
1620 | 2025-12-20 11:12:14 | 0.0006 | 0
1621 | 2025-12-20 11:12:17 | 0.0006 | 0
1622 | 2025-12-20 11:12:20 | 0.0006 | 0
1623 | 2025-12-20 11:12:23 | 0.0007 | 0
1624 | 2025-12-20 11:12:26 | 0.0006 | 0
1625 | 2025-12-20 11:12:29 | 0.0006 | 0
1626 | 2025-12-20 11:12:32 | 0.0006 | 0
1627 | 2025-12-20 11:12:35 | 0.0006 | 0
1628 | 2025-12-20 11:12:38 | 0.0006 | 0
1629 | 2025-12-20 11:12:41 | 0.0006 | 0
1630 | 2025-12-20 11:12:44 | 0.0006 | 0
1631 | 2025-12-20 11:12:47 | 0.0006 | 0
1632 | 2025-12-20 11:12:50 | 0.0006 | 0
1633 | 2025-12-20 11:12:53 | 0.0007 | 0
1634 | 2025-12-20 11:12:56 | 0.0006 | 0
1635 | 2025-12-20 11:12:59 | 0.0006 | 0
1636 | 2025-12-20 11:13:02 | 0.0006 | 0
1637 | 2025-12-20 11:13:05 | 0.0007 | 0
1638 | 2025-12-20 11:13:08 | 0.0006 | 0
1639 | 2025-12-20 11:13:11 | 0.0006 | 0
1640 | 2025-12-20 11:13:14 | 0.0006 | 0
1641 | 2025-12-20 11:13:17 | 0.0006 | 0
1642 | 2025-12-20 11:13:20 | 0.0006 | 0
1643 | 2025-12-20 11:13:23 | 0.0007 | 0
1644 | 2025-12-20 11:13:26 | 0.0006 | 0
1645 | 2025-12-20 11:13:29 | 0.0006 | 0
1646 | 2025-12-20 11:13:32 | 0.0006 | 0
1647 | 2025-12-20 11:13:35 | 0.0007 | 0
1648 | 2025-12-20 11:13:38 | 0.0006 | 0
1649 | 2025-12-20 11:13:41 | 0.0006 | 0
1650 | 2025-12-20 11:13:44 | 0.0006 | 0
1651 | 2025-12-20 11:13:47 | 0.0006 | 0
1652 | 2025-12-20 11:13:50 | 0.0006 | 0
1653 | 2025-12-20 11:13:53 | 0.0006 | 0
1654 | 2025-12-20 11:13:56 | 0.0006 | 0
1655 | 2025-12-20 11:13:59 | 0.0006 | 0
1656 | 2025-12-20 11:14:02 | 0.0006 | 0
1657 | 2025-12-20 11:14:05 | 0.0006 | 0
1658 | 2025-12-20 11:14:08 | 0.0006 | 0
1659 | 2025-12-20 11:14:11 | 0.0006 | 0
1660 | 2025-12-20 11:14:14 | 0.0006 | 0
1661 | 2025-12-20 11:14:17 | 0.0006 | 0
1662 | 2025-12-20 11:14:20 | 0.0006 | 0
1663 | 2025-12-20 11:14:23 | 0.0006 | 0
1664 | 2025-12-20 11:14:26 | 0.0007 | 0
1665 | 2025-12-20 11:14:29 | 0.0006 | 0
1666 | 2025-12-20 11:14:32 | 0.0006 | 0
1667 | 2025-12-20 11:14:35 | 0.0006 | 0
1668 | 2025-12-20 11:14:38 | 0.0006 | 0
1669 | 2025-12-20 11:14:41 | 0.0006 | 0
1670 | 2025-12-20 11:14:44 | 0.0006 | 0
1671 | 2025-12-20 11:14:47 | 0.0006 | 0
1672 | 2025-12-20 11:14:50 | 0.0006 | 0
1673 | 2025-12-20 11:14:53 | 0.0006 | 0
1674 | 2025-12-20 11:14:56 | 0.0006 | 0
1675 | 2025-12-20 11:14:59 | 0.0006 | 0
1676 | 2025-12-20 11:15:02 | 0.0006 | 0
1677 | 2025-12-20 11:15:05 | 0.0006 | 0
1678 | 2025-12-20 11:15:08 | 0.0006 | 0
1679 | 2025-12-20 11:15:11 | 0.0006 | 0
1680 | 2025-12-20 11:15:14 | 0.0006 | 0
1681 | 2025-12-20 11:15:17 | 0.0006 | 0
1682 | 2025-12-20 11:15:20 | 0.0006 | 0
1683 | 2025-12-20 11:15:23 | 0.0006 | 0
1684 | 2025-12-20 11:15:26 | 0.0006 | 0
1685 | 2025-12-20 11:15:29 | 0.0006 | 0
1686 | 2025-12-20 11:15:32 | 0.0006 | 0
1687 | 2025-12-20 11:15:35 | 0.0006 | 0
1688 | 2025-12-20 11:15:38 | 0.0006 | 0
1689 | 2025-12-20 11:15:41 | 0.0006 | 0
1690 | 2025-12-20 11:15:44 | 0.0007 | 0
1691 | 2025-12-20 11:15:47 | 0.0006 | 0
1692 | 2025-12-20 11:15:50 | 0.0006 | 0
1693 | 2025-12-20 11:15:53 | 0.0006 | 0
1694 | 2025-12-20 11:15:56 | 0.0006 | 0
1695 | 2025-12-20 11:15:59 | 0.0006 | 0
1696 | 2025-12-20 11:16:02 | 0.0006 | 0
1697 | 2025-12-20 11:16:05 | 0.0006 | 0
1698 | 2025-12-20 11:16:08 | 0.0006 | 0
1699 | 2025-12-20 11:16:11 | 0.0006 | 0
1700 | 2025-12-20 11:16:14 | 0.0006 | 0
1701 | 2025-12-20 11:16:17 | 0.0006 | 0
1702 | 2025-12-20 11:16:20 | 0.0006 | 0
1703 | 2025-12-20 11:16:23 | 0.0006 | 0
1704 | 2025-12-20 11:16:26 | 0.0006 | 0
1705 | 2025-12-20 11:16:29 | 0.0006 | 0
1706 | 2025-12-20 11:16:32 | 0.0006 | 0
1707 | 2025-12-20 11:16:35 | 0.0006 | 0
1708 | 2025-12-20 11:16:38 | 0.0006 | 0
1709 | 2025-12-20 11:16:41 | 0.0007 | 0
1710 | 2025-12-20 11:16:44 | 0.0007 | 0
1711 | 2025-12-20 11:16:47 | 0.0006 | 0
1712 | 2025-12-20 11:16:50 | 0.0007 | 0
1713 | 2025-12-20 11:16:53 | 0.0006 | 0
1714 | 2025-12-20 11:16:56 | 0.0007 | 0
1715 | 2025-12-20 11:16:59 | 0.0006 | 0
1716 | 2025-12-20 11:17:02 | 0.0006 | 0
1717 | 2025-12-20 11:17:05 | 0.0006 | 0
1718 | 2025-12-20 11:17:08 | 0.0006 | 0
1719 | 2025-12-20 11:17:11 | 0.0006 | 0
1720 | 2025-12-20 11:17:14 | 0.0006 | 0
1721 | 2025-12-20 11:17:17 | 0.0006 | 0
1722 | 2025-12-20 11:17:20 | 0.0006 | 0
1723 | 2025-12-20 11:17:23 | 0.0006 | 0
1724 | 2025-12-20 11:17:26 | 0.0006 | 0
1725 | 2025-12-20 11:17:29 | 0.0006 | 0
1726 | 2025-12-20 11:17:32 | 0.0007 | 0
1727 | 2025-12-20 11:17:35 | 0.0006 | 0
1728 | 2025-12-20 11:17:38 | 0.0006 | 0
1729 | 2025-12-20 11:17:41 | 0.0007 | 0
1730 | 2025-12-20 11:17:44 | 0.0006 | 0
1731 | 2025-12-20 11:17:47 | 0.0006 | 0
1732 | 2025-12-20 11:17:50 | 0.0006 | 0
1733 | 2025-12-20 11:17:53 | 0.0006 | 0
1734 | 2025-12-20 11:17:56 | 0.0006 | 0
1735 | 2025-12-20 11:17:59 | 0.0004 | 0
1736 | 2025-12-20 11:18:02 | 0.0006 | 0
1737 | 2025-12-20 11:18:05 | 0.0006 | 0
1738 | 2025-12-20 11:18:08 | 0.0006 | 0
1739 | 2025-12-20 11:18:11 | 0.0006 | 0
1740 | 2025-12-20 11:18:14 | 0.0004 | 0
1741 | 2025-12-20 11:18:17 | 0.0007 | 0
1742 | 2025-12-20 11:18:20 | 0.0006 | 0
1743 | 2025-12-20 11:18:23 | 0.0006 | 0
1744 | 2025-12-20 11:18:26 | 0.0006 | 0
1745 | 2025-12-20 11:18:29 | 0.0006 | 0
1746 | 2025-12-20 11:18:32 | 0.0006 | 0
1747 | 2025-12-20 11:18:35 | 0.0007 | 0
1748 | 2025-12-20 11:18:38 | 0.0007 | 0
1749 | 2025-12-20 11:18:41 | 0.0006 | 0
1750 | 2025-12-20 11:18:44 | 0.0006 | 0
1751 | 2025-12-20 11:18:47 | 0.0006 | 0
1752 | 2025-12-20 11:18:50 | 0.0006 | 0
1753 | 2025-12-20 11:18:53 | 0.0006 | 0
1754 | 2025-12-20 11:18:56 | 0.0006 | 0
1755 | 2025-12-20 11:18:59 | 0.0006 | 0
1756 | 2025-12-20 11:19:02 | 0.0006 | 0
1757 | 2025-12-20 11:19:05 | 0.0006 | 0
1758 | 2025-12-20 11:19:08 | 0.0006 | 0
1759 | 2025-12-20 11:19:11 | 0.0007 | 0
1760 | 2025-12-20 11:19:14 | 0.0006 | 0
1761 | 2025-12-20 11:19:17 | 0.0006 | 0
1762 | 2025-12-20 11:19:20 | 0.0007 | 0
1763 | 2025-12-20 11:19:23 | 0.0007 | 0
1764 | 2025-12-20 11:19:26 | 0.0006 | 0
1765 | 2025-12-20 11:19:29 | 0.0006 | 0
1766 | 2025-12-20 11:19:32 | 0.0006 | 0
1767 | 2025-12-20 11:19:35 | 0.0006 | 0
1768 | 2025-12-20 11:19:38 | 0.0006 | 0
1769 | 2025-12-20 11:19:41 | 0.0006 | 0
1770 | 2025-12-20 11:19:44 | 0.0006 | 0
1771 | 2025-12-20 11:19:47 | 0.0006 | 0
1772 | 2025-12-20 11:19:50 | 0.0006 | 0
1773 | 2025-12-20 11:19:53 | 0.0006 | 0
1774 | 2025-12-20 11:19:56 | 0.0006 | 0
1775 | 2025-12-20 11:19:59 | 0.0006 | 0
1776 | 2025-12-20 11:20:02 | 0.0006 | 0
1777 | 2025-12-20 11:20:05 | 0.0006 | 0
1778 | 2025-12-20 11:20:08 | 0.0006 | 0
1779 | 2025-12-20 11:20:11 | 0.0004 | 0
1780 | 2025-12-20 11:20:14 | 0.0006 | 0
1781 | 2025-12-20 11:20:14 | 0.0006 | 0
1782 | 2025-12-20 11:25:14 | 0.0006 | 0
1783 | 2025-12-20 11:30:14 | 0.0006 | 0
1784 | 2025-12-20 11:35:14 | 0.0006 | 0
1785 | 2025-12-20 11:40:14 | 0.0006 | 0
1786 | 2025-12-20 11:45:14 | 0.0006 | 0
1787 | 2025-12-20 11:50:14 | 0.0006 | 0
1788 | 2025-12-20 11:55:14 | 0.0006 | 0
1789 | 2025-12-20 12:00:14 | 0.0004 | 0
1790 | 2025-12-20 12:05:14 | 0.0006 | 0
1791 | 2025-12-20 12:10:14 | 0.0006 | 0
1792 | 2025-12-20 12:15:14 | 0.0006 | 0
1793 | 2025-12-20 12:20:14 | 0.0007 | 0
1794 | 2025-12-20 12:25:14 | 0.0006 | 0
1795 | 2025-12-20 12:30:14 | 0.0006 | 0
1796 | 2025-12-20 12:35:14 | 0.0006 | 0
1797 | 2025-12-20 12:40:14 | 0.0006 | 0
1798 | 2025-12-20 12:45:14 | 0.0006 | 0
1799 | 2025-12-20 12:50:14 | 0.0006 | 0
1800 | 2025-12-20 12:55:14 | 0.0006 | 0
1801 | 2025-12-20 13:00:14 | 0.0006 | 0
1802 | 2025-12-20 13:05:14 | 0.0006 | 0
1803 | 2025-12-20 13:10:14 | 0.0007 | 0
1804 | 2025-12-20 13:15:14 | 0.0006 | 0
1805 | 2025-12-20 13:20:14 | 0.0007 | 0
1806 | 2025-12-20 13:23:15 | 0.0006 | 0
1807 | 2025-12-20 13:23:15 | 0.0006 | 0
1808 | 2025-12-20 13:23:18 | 0.0006 | 0
1809 | 2025-12-20 13:23:21 | 0.0006 | 0
1810 | 2025-12-20 13:23:24 | 0.0007 | 0
1811 | 2025-12-20 13:23:27 | 0.0006 | 0
1812 | 2025-12-20 13:23:30 | 0.0006 | 0
1813 | 2025-12-20 13:23:33 | 0.0006 | 0
1814 | 2025-12-20 13:23:36 | 0.0006 | 0
1815 | 2025-12-20 13:23:39 | 0.0006 | 0
1816 | 2025-12-20 13:23:42 | 0.0006 | 0
1817 | 2025-12-20 13:23:45 | 0.0006 | 0
1818 | 2025-12-20 13:23:48 | 0.0006 | 0
1819 | 2025-12-20 13:23:51 | 0.0006 | 0
1820 | 2025-12-20 13:23:54 | 0.0006 | 0
1821 | 2025-12-20 13:23:57 | 0.0006 | 0
1822 | 2025-12-20 13:24:00 | 0.0006 | 0
1823 | 2025-12-20 13:24:03 | 0.0006 | 0
1824 | 2025-12-20 13:24:06 | 0.0006 | 0
1825 | 2025-12-20 13:24:09 | 0.0006 | 0
1826 | 2025-12-20 13:24:12 | 0.0004 | 0
1827 | 2025-12-20 13:24:15 | 0.0007 | 0
1828 | 2025-12-20 13:24:18 | 0.0006 | 0
1829 | 2025-12-20 13:24:21 | 0.0006 | 0
1830 | 2025-12-20 13:24:24 | 0.0006 | 0
1831 | 2025-12-20 13:24:27 | 0.0006 | 0
1832 | 2025-12-20 13:24:30 | 0.0006 | 0
1833 | 2025-12-20 13:24:33 | 0.0006 | 0
1834 | 2025-12-20 13:24:36 | 0.0007 | 0
1835 | 2025-12-20 13:24:39 | 0.0006 | 0
1836 | 2025-12-20 13:24:42 | 0.0006 | 0
1837 | 2025-12-20 13:24:45 | 0.0006 | 0
1838 | 2025-12-20 13:24:48 | 0.0007 | 0
1839 | 2025-12-20 13:24:51 | 0.0006 | 0
1840 | 2025-12-20 13:24:54 | 0.0006 | 0
1841 | 2025-12-20 13:24:57 | 0.0006 | 0
1842 | 2025-12-20 13:25:00 | 0.0006 | 0
1843 | 2025-12-20 13:25:03 | 0.0006 | 0
1844 | 2025-12-20 13:25:06 | 0.0006 | 0
1845 | 2025-12-20 13:25:09 | 0.0006 | 0
1846 | 2025-12-20 13:25:12 | 0.0004 | 0
1847 | 2025-12-20 13:25:15 | 0.0006 | 0
1848 | 2025-12-20 13:25:18 | 0.0007 | 0
1849 | 2025-12-20 13:25:21 | 0.0006 | 0
1850 | 2025-12-20 13:25:24 | 0.0006 | 0
1851 | 2025-12-20 13:25:27 | 0.0006 | 0
1852 | 2025-12-20 13:25:30 | 0.0006 | 0
1853 | 2025-12-20 13:25:33 | 0.0007 | 0
1854 | 2025-12-20 13:25:36 | 0.0006 | 0
1855 | 2025-12-20 13:25:39 | 0.0004 | 0
1856 | 2025-12-20 13:25:42 | 0.0006 | 0
1857 | 2025-12-20 13:25:45 | 0.0006 | 0
1858 | 2025-12-20 13:25:48 | 0.0006 | 0
1859 | 2025-12-20 13:25:51 | 0.0006 | 0
1860 | 2025-12-20 13:25:54 | 0.0006 | 0
1861 | 2025-12-20 13:25:57 | 0.0006 | 0
1862 | 2025-12-20 13:26:00 | 0.0006 | 0
1863 | 2025-12-20 13:26:03 | 0.0006 | 0
1864 | 2025-12-20 13:26:06 | 0.0006 | 0
1865 | 2025-12-20 13:26:09 | 0.0006 | 0
1866 | 2025-12-20 13:26:12 | 0.0004 | 0
1867 | 2025-12-20 13:26:15 | 0.0007 | 0
1868 | 2025-12-20 13:26:18 | 0.0006 | 0
1869 | 2025-12-20 13:26:21 | 0.0006 | 0
1870 | 2025-12-20 13:26:24 | 0.0006 | 0
1871 | 2025-12-20 13:26:27 | 0.0006 | 0
1872 | 2025-12-20 13:26:30 | 0.0006 | 0
1873 | 2025-12-20 13:26:33 | 0.0007 | 0
1874 | 2025-12-20 13:26:36 | 0.0006 | 0
1875 | 2025-12-20 13:26:39 | 0.0007 | 0
1876 | 2025-12-20 13:26:42 | 0.0006 | 0
1877 | 2025-12-20 13:26:45 | 0.0006 | 0
1878 | 2025-12-20 13:26:48 | 0.0006 | 0
1879 | 2025-12-20 13:26:51 | 0.0006 | 0
1880 | 2025-12-20 13:26:54 | 0.0006 | 0
1881 | 2025-12-20 13:26:57 | 0.0006 | 0
1882 | 2025-12-20 13:27:00 | 0.0006 | 0
1883 | 2025-12-20 13:27:03 | 0.0006 | 0
1884 | 2025-12-20 13:27:06 | 0.0006 | 0
1885 | 2025-12-20 13:27:09 | 0.0007 | 0
1886 | 2025-12-20 13:27:12 | 0.0006 | 0
1887 | 2025-12-20 13:27:15 | 0.0006 | 0
1888 | 2025-12-20 13:27:18 | 0.0006 | 0
1889 | 2025-12-20 13:27:21 | 0.0006 | 0
1890 | 2025-12-20 13:27:24 | 0.0006 | 0
1891 | 2025-12-20 13:27:27 | 0.0006 | 0
1892 | 2025-12-20 13:27:30 | 0.0006 | 0
1893 | 2025-12-20 13:27:33 | 0.0006 | 0
1894 | 2025-12-20 13:27:36 | 0.0006 | 0
1895 | 2025-12-20 13:27:39 | 0.0006 | 0
1896 | 2025-12-20 13:27:42 | 0.0006 | 0
1897 | 2025-12-20 13:27:45 | 0.0006 | 0
1898 | 2025-12-20 13:27:48 | 0.0006 | 0
1899 | 2025-12-20 13:27:51 | 0.0006 | 0
1900 | 2025-12-20 13:27:54 | 0.0004 | 0
1901 | 2025-12-20 13:27:57 | 0.0006 | 0
1902 | 2025-12-20 13:28:00 | 0.0006 | 0
1903 | 2025-12-20 13:28:03 | 0.0006 | 0
1904 | 2025-12-20 13:28:06 | 0.0006 | 0
1905 | 2025-12-20 13:28:09 | 0.0006 | 0
1906 | 2025-12-20 13:28:12 | 0.0006 | 0
1907 | 2025-12-20 13:28:15 | 0.0006 | 0
1908 | 2025-12-20 13:28:18 | 0.0004 | 0
1909 | 2025-12-20 13:28:21 | 0.0006 | 0
1910 | 2025-12-20 13:28:24 | 0.0006 | 0
1911 | 2025-12-20 13:28:27 | 0.0006 | 0
1912 | 2025-12-20 13:28:30 | 0.0006 | 0
1913 | 2025-12-20 13:28:33 | 0.0006 | 0
1914 | 2025-12-20 13:28:36 | 0.0006 | 0
1915 | 2025-12-20 13:28:39 | 0.0007 | 0
1916 | 2025-12-20 13:28:42 | 0.0006 | 0
1917 | 2025-12-20 13:28:45 | 0.0006 | 0
1918 | 2025-12-20 13:28:48 | 0.0004 | 0
1919 | 2025-12-20 13:28:51 | 0.0006 | 0
1920 | 2025-12-20 13:28:54 | 0.0006 | 0
1921 | 2025-12-20 13:28:57 | 0.0004 | 0
1922 | 2025-12-20 13:29:00 | 0.0007 | 0
1923 | 2025-12-20 13:29:03 | 0.0006 | 0
1924 | 2025-12-20 13:29:06 | 0.0006 | 0
1925 | 2025-12-20 13:29:09 | 0.0006 | 0
1926 | 2025-12-20 13:29:12 | 0.0007 | 0
1927 | 2025-12-20 13:29:15 | 0.0006 | 0
1928 | 2025-12-20 13:29:18 | 0.0007 | 0
1929 | 2025-12-20 13:29:21 | 0.0006 | 0
1930 | 2025-12-20 13:29:24 | 0.0006 | 0
1931 | 2025-12-20 13:29:27 | 0.0006 | 0
1932 | 2025-12-20 13:29:30 | 0.0007 | 0
1933 | 2025-12-20 13:29:33 | 0.0006 | 0
1934 | 2025-12-20 13:29:36 | 0.0006 | 0
1935 | 2025-12-20 13:29:39 | 0.0006 | 0
1936 | 2025-12-20 13:29:42 | 0.0006 | 0
1937 | 2025-12-20 13:29:45 | 0.0006 | 0
1938 | 2025-12-20 13:29:48 | 0.0006 | 0
1939 | 2025-12-20 13:29:51 | 0.0006 | 0
1940 | 2025-12-20 13:29:54 | 0.0006 | 0
1941 | 2025-12-20 13:29:57 | 0.0006 | 0
1942 | 2025-12-20 13:30:00 | 0.0006 | 0
1943 | 2025-12-20 13:30:03 | 0.0006 | 0
1944 | 2025-12-20 13:30:06 | 0.0006 | 0
1945 | 2025-12-20 13:30:09 | 0.0006 | 0
1946 | 2025-12-20 13:30:12 | 0.0006 | 0
1947 | 2025-12-20 13:30:15 | 0.0006 | 0
1948 | 2025-12-20 13:30:18 | 0.0006 | 0
1949 | 2025-12-20 13:30:21 | 0.0006 | 0
1950 | 2025-12-20 13:30:24 | 0.0004 | 0
1951 | 2025-12-20 13:30:27 | 0.0007 | 0
1952 | 2025-12-20 13:30:30 | 0.0006 | 0
1953 | 2025-12-20 13:30:33 | 0.0006 | 0
1954 | 2025-12-20 13:30:36 | 0.0006 | 0
1955 | 2025-12-20 13:30:39 | 0.0006 | 0
1956 | 2025-12-20 13:30:42 | 0.0006 | 0
1957 | 2025-12-20 13:30:45 | 0.0006 | 0
1958 | 2025-12-20 13:30:48 | 0.0006 | 0
1959 | 2025-12-20 13:30:51 | 0.0006 | 0
1960 | 2025-12-20 13:30:54 | 0.0006 | 0
1961 | 2025-12-20 13:30:57 | 0.0006 | 0
1962 | 2025-12-20 13:31:00 | 0.0006 | 0
1963 | 2025-12-20 13:31:03 | 0.0004 | 0
1964 | 2025-12-20 13:31:06 | 0.0006 | 0
1965 | 2025-12-20 13:31:09 | 0.0007 | 0
1966 | 2025-12-20 13:31:12 | 0.0007 | 0
1967 | 2025-12-20 13:31:15 | 0.0006 | 0
1968 | 2025-12-20 13:31:15 | 0.0007 | 0
1969 | 2025-12-20 13:36:15 | 0.0007 | 0
1970 | 2025-12-20 13:41:15 | 0.0006 | 0
1971 | 2025-12-20 13:46:15 | 0.0006 | 0
1972 | 2025-12-20 13:51:15 | 0.0006 | 0
1973 | 2025-12-20 13:56:15 | 0.0004 | 0
1974 | 2025-12-20 14:01:15 | 0.0006 | 0
1975 | 2025-12-20 14:06:15 | 0.0006 | 0
1976 | 2025-12-20 14:11:15 | 0.0007 | 0
1977 | 2025-12-20 14:16:15 | 0.0006 | 0
1978 | 2025-12-20 14:21:15 | 0.0006 | 0
1979 | 2025-12-20 14:26:15 | 0.0006 | 0
1980 | 2025-12-20 14:31:15 | 0.0006 | 0
1981 | 2025-12-20 14:36:15 | 0.0007 | 0
1982 | 2025-12-20 14:41:15 | 0.0006 | 0
1983 | 2025-12-20 14:46:15 | 0.0007 | 0
1984 | 2025-12-20 14:51:15 | 0.0006 | 0
1985 | 2025-12-20 14:56:15 | 0.0004 | 0
1986 | 2025-12-20 15:01:15 | 0.0006 | 0
1987 | 2025-12-20 15:06:15 | 0.0006 | 0
1988 | 2025-12-20 15:11:15 | 0.0006 | 0
1989 | 2025-12-20 15:16:15 | 0.0006 | 0
1990 | 2025-12-20 15:21:15 | 0.0006 | 0
1991 | 2025-12-20 15:26:15 | 0.0006 | 0
1992 | 2025-12-20 15:31:15 | 0.0006 | 0
1993 | 2025-12-20 15:34:02 | 0.0006 | 0
1994 | 2025-12-20 15:34:02 | 0.0006 | 0
1995 | 2025-12-20 15:34:05 | 0.0006 | 0
1996 | 2025-12-20 15:34:08 | 0.0006 | 0
1997 | 2025-12-20 15:34:11 | 0.0006 | 0
1998 | 2025-12-20 15:34:14 | 0.0006 | 0
1999 | 2025-12-20 15:34:17 | 0.0006 | 0
2000 | 2025-12-20 15:34:20 | 0.0006 | 0
2001 | 2025-12-20 15:34:23 | 0.0006 | 0
2002 | 2025-12-20 15:34:26 | 0.0006 | 0
2003 | 2025-12-20 15:34:29 | 0.0006 | 0
2004 | 2025-12-20 15:34:32 | 0.0006 | 0
2005 | 2025-12-20 15:34:35 | 0.0006 | 0
2006 | 2025-12-20 15:34:38 | 0.0006 | 0
2007 | 2025-12-20 15:34:41 | 0.0006 | 0
2008 | 2025-12-20 15:34:44 | 0.0006 | 0
2009 | 2025-12-20 15:34:47 | 0.0006 | 0
2010 | 2025-12-20 15:34:50 | 0.0006 | 0
2011 | 2025-12-20 15:34:53 | 0.0006 | 0
2012 | 2025-12-20 15:34:56 | 0.0006 | 0
2013 | 2025-12-20 15:34:59 | 0.0006 | 0
2014 | 2025-12-20 15:35:02 | 0.0006 | 0
2015 | 2025-12-20 15:35:05 | 0.0006 | 0
2016 | 2025-12-20 15:35:08 | 0.0006 | 0
2017 | 2025-12-20 15:35:11 | 0.0006 | 0
2018 | 2025-12-20 15:35:14 | 0.0006 | 0
2019 | 2025-12-20 15:35:17 | 0.0006 | 0
2020 | 2025-12-20 15:35:20 | 0.0006 | 0
2021 | 2025-12-20 15:35:23 | 0.0006 | 0
2022 | 2025-12-20 15:35:26 | 0.0006 | 0
2023 | 2025-12-20 15:35:29 | 0.0006 | 0
2024 | 2025-12-20 15:35:32 | 0.0006 | 0
2025 | 2025-12-20 15:35:35 | 0.0006 | 0
2026 | 2025-12-20 15:35:38 | 0.0006 | 0
2027 | 2025-12-20 15:35:41 | 0.0006 | 0
2028 | 2025-12-20 15:35:44 | 0.0006 | 0
2029 | 2025-12-20 15:35:47 | 0.0006 | 0
2030 | 2025-12-20 15:35:50 | 0.0006 | 0
2031 | 2025-12-20 15:35:53 | 0.0006 | 0
2032 | 2025-12-20 15:35:56 | 0.0006 | 0
2033 | 2025-12-20 15:35:59 | 0.0004 | 0
2034 | 2025-12-20 15:36:02 | 0.0006 | 0
2035 | 2025-12-20 15:36:05 | 0.0006 | 0
2036 | 2025-12-20 15:36:08 | 0.0006 | 0
2037 | 2025-12-20 15:36:11 | 0.0006 | 0
2038 | 2025-12-20 15:36:14 | 0.0006 | 0
2039 | 2025-12-20 15:36:17 | 0.0006 | 0
2040 | 2025-12-20 15:36:20 | 0.0006 | 0
2041 | 2025-12-20 15:36:23 | 0.0006 | 0
2042 | 2025-12-20 15:36:26 | 0.0006 | 0
2043 | 2025-12-20 15:36:29 | 0.0006 | 0
2044 | 2025-12-20 15:36:32 | 0.0006 | 0
2045 | 2025-12-20 15:36:35 | 0.0006 | 0
2046 | 2025-12-20 15:36:38 | 0.0006 | 0
2047 | 2025-12-20 15:36:41 | 0.0006 | 0
2048 | 2025-12-20 15:36:44 | 0.0006 | 0
2049 | 2025-12-20 15:36:47 | 0.0006 | 0
2050 | 2025-12-20 15:36:50 | 0.0006 | 0
2051 | 2025-12-20 15:36:53 | 0.0006 | 0
2052 | 2025-12-20 15:36:56 | 0.0006 | 0
2053 | 2025-12-20 15:36:59 | 0.0006 | 0
2054 | 2025-12-20 15:37:02 | 0.0006 | 0
2055 | 2025-12-20 15:37:05 | 0.0006 | 0
2056 | 2025-12-20 15:37:08 | 0.0007 | 0
2057 | 2025-12-20 15:37:11 | 0.0006 | 0
2058 | 2025-12-20 15:37:14 | 0.0006 | 0
2059 | 2025-12-20 15:37:17 | 0.0006 | 0
2060 | 2025-12-20 15:37:20 | 0.0006 | 0
2061 | 2025-12-20 15:37:23 | 0.0006 | 0
2062 | 2025-12-20 15:37:26 | 0.0007 | 0
2063 | 2025-12-20 15:37:29 | 0.0006 | 0
2064 | 2025-12-20 15:37:32 | 0.0006 | 0
2065 | 2025-12-20 15:37:35 | 0.0006 | 0
2066 | 2025-12-20 15:37:38 | 0.0007 | 0
2067 | 2025-12-20 15:37:41 | 0.0006 | 0
2068 | 2025-12-20 15:37:44 | 0.0007 | 0
2069 | 2025-12-20 15:37:47 | 0.0006 | 0
2070 | 2025-12-20 15:37:50 | 0.0007 | 0
2071 | 2025-12-20 15:37:53 | 0.0006 | 0
2072 | 2025-12-20 15:37:56 | 0.0006 | 0
2073 | 2025-12-20 15:37:59 | 0.0006 | 0
2074 | 2025-12-20 15:38:02 | 0.0006 | 0
2075 | 2025-12-20 15:38:05 | 0.0006 | 0
2076 | 2025-12-20 15:38:08 | 0.0006 | 0
2077 | 2025-12-20 15:38:11 | 0.0006 | 0
2078 | 2025-12-20 15:38:14 | 0.0006 | 0
2079 | 2025-12-20 15:38:17 | 0.0006 | 0
2080 | 2025-12-20 15:38:20 | 0.0006 | 0
2081 | 2025-12-20 15:38:23 | 0.0006 | 0
2082 | 2025-12-20 15:38:26 | 0.0006 | 0
2083 | 2025-12-20 15:38:29 | 0.0007 | 0
2084 | 2025-12-20 15:38:32 | 0.0006 | 0
2085 | 2025-12-20 15:38:35 | 0.0007 | 0
2086 | 2025-12-20 15:38:38 | 0.0006 | 0
2087 | 2025-12-20 15:38:41 | 0.0006 | 0
2088 | 2025-12-20 15:38:44 | 0.0006 | 0
2089 | 2025-12-20 15:38:47 | 0.0004 | 0
2090 | 2025-12-20 15:38:50 | 0.0004 | 0
2091 | 2025-12-20 15:38:53 | 0.0006 | 0
2092 | 2025-12-20 15:38:56 | 0.0006 | 0
2093 | 2025-12-20 15:38:59 | 0.0006 | 0
2094 | 2025-12-20 15:39:02 | 0.0006 | 0
2095 | 2025-12-20 15:39:05 | 0.0006 | 0
2096 | 2025-12-20 15:39:08 | 0.0006 | 0
2097 | 2025-12-20 15:39:11 | 0.0006 | 0
2098 | 2025-12-20 15:39:14 | 0.0006 | 0
2099 | 2025-12-20 15:39:17 | 0.0004 | 0
2100 | 2025-12-20 15:39:20 | 0.0006 | 0
2101 | 2025-12-20 15:39:23 | 0.0006 | 0
2102 | 2025-12-20 15:39:26 | 0.0006 | 0
2103 | 2025-12-20 15:39:29 | 0.0006 | 0
2104 | 2025-12-20 15:39:32 | 0.0006 | 0
2105 | 2025-12-20 15:39:35 | 0.0004 | 0
2106 | 2025-12-20 15:39:38 | 0.0006 | 0
2107 | 2025-12-20 15:39:41 | 0.0006 | 0
2108 | 2025-12-20 15:39:44 | 0.0006 | 0
2109 | 2025-12-20 15:39:47 | 0.0006 | 0
2110 | 2025-12-20 15:39:50 | 0.0004 | 0
2111 | 2025-12-20 15:39:53 | 0.0006 | 0
2112 | 2025-12-20 15:39:56 | 0.0006 | 0
2113 | 2025-12-20 15:39:59 | 0.0006 | 0
2114 | 2025-12-20 15:40:02 | 0.0006 | 0
2115 | 2025-12-20 15:40:05 | 0.0006 | 0
2116 | 2025-12-20 15:40:08 | 0.0007 | 0
2117 | 2025-12-20 15:40:11 | 0.0006 | 0
2118 | 2025-12-20 15:40:14 | 0.0006 | 0
2119 | 2025-12-20 15:40:17 | 0.0006 | 0
2120 | 2025-12-20 15:40:20 | 0.0004 | 0
2121 | 2025-12-20 15:40:23 | 0.0006 | 0
2122 | 2025-12-20 15:40:26 | 0.0006 | 0
2123 | 2025-12-20 15:40:29 | 0.0006 | 0
2124 | 2025-12-20 15:40:32 | 0.0006 | 0
2125 | 2025-12-20 15:40:35 | 0.0006 | 0
2126 | 2025-12-20 15:40:38 | 0.0006 | 0
2127 | 2025-12-20 15:40:41 | 0.0006 | 0
2128 | 2025-12-20 15:40:44 | 0.0006 | 0
2129 | 2025-12-20 15:40:47 | 0.0006 | 0
2130 | 2025-12-20 15:40:50 | 0.0006 | 0
2131 | 2025-12-20 15:40:53 | 0.0004 | 0
2132 | 2025-12-20 15:40:56 | 0.0006 | 0
2133 | 2025-12-20 15:40:59 | 0.0006 | 0
2134 | 2025-12-20 15:41:02 | 0.0007 | 0
2135 | 2025-12-20 15:41:05 | 0.0006 | 0
2136 | 2025-12-20 15:41:08 | 0.0006 | 0
2137 | 2025-12-20 15:41:11 | 0.0004 | 0
2138 | 2025-12-20 15:41:14 | 0.0006 | 0
2139 | 2025-12-20 15:41:17 | 0.0006 | 0
2140 | 2025-12-20 15:41:20 | 0.0006 | 0
2141 | 2025-12-20 15:41:23 | 0.0007 | 0
2142 | 2025-12-20 15:41:26 | 0.0006 | 0
2143 | 2025-12-20 15:41:29 | 0.0006 | 0
2144 | 2025-12-20 15:41:32 | 0.0006 | 0
2145 | 2025-12-20 15:41:35 | 0.0006 | 0
2146 | 2025-12-20 15:41:38 | 0.0006 | 0
2147 | 2025-12-20 15:41:41 | 0.0004 | 0
2148 | 2025-12-20 15:41:44 | 0.0006 | 0
2149 | 2025-12-20 15:41:47 | 0.0006 | 0
2150 | 2025-12-20 15:41:50 | 0.0006 | 0
2151 | 2025-12-20 15:41:53 | 0.0006 | 0
2152 | 2025-12-20 15:41:56 | 0.0006 | 0
2153 | 2025-12-20 15:41:59 | 0.0006 | 0
2154 | 2025-12-20 15:42:02 | 0.0006 | 0
2155 | 2025-12-20 15:42:02 | 0.0006 | 0
2156 | 2025-12-20 15:47:02 | 0.0006 | 0
2157 | 2025-12-20 15:52:02 | 0.0006 | 0
2158 | 2025-12-20 15:57:02 | 0.0006 | 0
2159 | 2025-12-20 16:02:02 | 0.0006 | 0
2160 | 2025-12-20 16:07:02 | 0.0006 | 0
2161 | 2025-12-20 16:12:02 | 0.0006 | 0
2162 | 2025-12-20 16:17:02 | 0.0006 | 0
2163 | 2025-12-20 16:22:02 | 0.0006 | 0
2164 | 2025-12-20 16:27:02 | 0.0006 | 0
2165 | 2025-12-20 16:32:02 | 0.0006 | 0
2166 | 2025-12-20 16:37:02 | 0.0006 | 0
2167 | 2025-12-20 16:42:02 | 0.0007 | 0
2168 | 2025-12-20 16:47:02 | 0.0006 | 0
2169 | 2025-12-20 16:52:02 | 0.0004 | 0
2170 | 2025-12-20 16:57:02 | 0.0006 | 0
2171 | 2025-12-20 17:02:02 | 0.0006 | 0
2172 | 2025-12-20 17:07:02 | 0.0006 | 0
2173 | 2025-12-20 17:12:02 | 0.0006 | 0
2174 | 2025-12-20 17:17:02 | 0.0006 | 0
2175 | 2025-12-20 17:22:02 | 0.0006 | 0
2176 | 2025-12-20 17:27:02 | 0.0007 | 0
2177 | 2025-12-20 17:32:02 | 0.0006 | 0
2178 | 2025-12-20 17:37:02 | 0.0006 | 0
2179 | 2025-12-20 17:42:02 | 0.0007 | 0
2180 | 2025-12-20 17:44:40 | 0.0006 | 0
2181 | 2025-12-20 17:44:40 | 0.0007 | 0
2182 | 2025-12-20 17:44:43 | 0.0006 | 0
2183 | 2025-12-20 17:44:46 | 0.0006 | 0
2184 | 2025-12-20 17:44:49 | 0.0006 | 0
2185 | 2025-12-20 17:44:52 | 0.0006 | 0
2186 | 2025-12-20 17:44:55 | 0.0006 | 0
2187 | 2025-12-20 17:44:58 | 0.0006 | 0
2188 | 2025-12-20 17:45:01 | 0.0006 | 0
2189 | 2025-12-20 17:45:04 | 0.0006 | 0
2190 | 2025-12-20 17:45:07 | 0.0006 | 0
2191 | 2025-12-20 17:45:10 | 0.0006 | 0
2192 | 2025-12-20 17:45:13 | 0.0006 | 0
2193 | 2025-12-20 17:45:16 | 0.0006 | 0
2194 | 2025-12-20 17:45:19 | 0.0006 | 0
2195 | 2025-12-20 17:45:22 | 0.0006 | 0
2196 | 2025-12-20 17:45:25 | 0.0006 | 0
2197 | 2025-12-20 17:45:28 | 0.0006 | 0
2198 | 2025-12-20 17:45:31 | 0.0006 | 0
2199 | 2025-12-20 17:45:34 | 0.0006 | 0
2200 | 2025-12-20 17:45:37 | 0.0006 | 0
2201 | 2025-12-20 17:45:40 | 0.0006 | 0
2202 | 2025-12-20 17:45:43 | 0.0004 | 0
2203 | 2025-12-20 17:45:46 | 0.0006 | 0
2204 | 2025-12-20 17:45:49 | 0.0006 | 0
2205 | 2025-12-20 17:45:52 | 0.0006 | 0
2206 | 2025-12-20 17:45:55 | 0.0006 | 0
2207 | 2025-12-20 17:45:58 | 0.0006 | 0
2208 | 2025-12-20 17:46:01 | 0.0006 | 0
2209 | 2025-12-20 17:46:04 | 0.0006 | 0
2210 | 2025-12-20 17:46:07 | 0.0006 | 0
2211 | 2025-12-20 17:46:10 | 0.0007 | 0
2212 | 2025-12-20 17:46:13 | 0.0006 | 0
2213 | 2025-12-20 17:46:16 | 0.0006 | 0
2214 | 2025-12-20 17:46:19 | 0.0006 | 0
2215 | 2025-12-20 17:46:22 | 0.0006 | 0
2216 | 2025-12-20 17:46:25 | 0.0006 | 0
2217 | 2025-12-20 17:46:28 | 0.0006 | 0
2218 | 2025-12-20 17:46:31 | 0.0006 | 0
2219 | 2025-12-20 17:46:34 | 0.0004 | 0
2220 | 2025-12-20 17:46:37 | 0.0006 | 0
2221 | 2025-12-20 17:46:40 | 0.0006 | 0
2222 | 2025-12-20 17:46:43 | 0.0006 | 0
2223 | 2025-12-20 17:46:46 | 0.0006 | 0
2224 | 2025-12-20 17:46:49 | 0.0007 | 0
2225 | 2025-12-20 17:46:52 | 0.0006 | 0
2226 | 2025-12-20 17:46:55 | 0.0006 | 0
2227 | 2025-12-20 17:46:58 | 0.0006 | 0
2228 | 2025-12-20 17:47:01 | 0.0006 | 0
2229 | 2025-12-20 17:47:04 | 0.0006 | 0
2230 | 2025-12-20 17:47:07 | 0.0007 | 0
2231 | 2025-12-20 17:47:10 | 0.0006 | 0
2232 | 2025-12-20 17:47:13 | 0.0006 | 0
2233 | 2025-12-20 17:47:16 | 0.0007 | 0
2234 | 2025-12-20 17:47:19 | 0.0006 | 0
2235 | 2025-12-20 17:47:22 | 0.0006 | 0
2236 | 2025-12-20 17:47:25 | 0.0006 | 0
2237 | 2025-12-20 17:47:28 | 0.0006 | 0
2238 | 2025-12-20 17:47:31 | 0.0006 | 0
2239 | 2025-12-20 17:47:34 | 0.0006 | 0
2240 | 2025-12-20 17:47:37 | 0.0007 | 0
2241 | 2025-12-20 17:47:40 | 0.0007 | 0
2242 | 2025-12-20 17:47:43 | 0.0006 | 0
2243 | 2025-12-20 17:47:46 | 0.0006 | 0
2244 | 2025-12-20 17:47:49 | 0.0006 | 0
2245 | 2025-12-20 17:47:52 | 0.0006 | 0
2246 | 2025-12-20 17:47:55 | 0.0006 | 0
2247 | 2025-12-20 17:47:58 | 0.0006 | 0
2248 | 2025-12-20 17:48:01 | 0.0006 | 0
2249 | 2025-12-20 17:48:04 | 0.0006 | 0
2250 | 2025-12-20 17:48:07 | 0.0006 | 0
2251 | 2025-12-20 17:48:10 | 0.0006 | 0
2252 | 2025-12-20 17:48:13 | 0.0006 | 0
2253 | 2025-12-20 17:48:16 | 0.0007 | 0
2254 | 2025-12-20 17:48:19 | 0.0007 | 0
2255 | 2025-12-20 17:48:22 | 0.0004 | 0
2256 | 2025-12-20 17:48:25 | 0.0004 | 0
2257 | 2025-12-20 17:48:28 | 0.0007 | 0
2258 | 2025-12-20 17:48:31 | 0.0007 | 0
2259 | 2025-12-20 17:48:34 | 0.0007 | 0
2260 | 2025-12-20 17:48:37 | 0.0007 | 0
2261 | 2025-12-20 17:48:40 | 0.0006 | 0
2262 | 2025-12-20 17:48:43 | 0.0006 | 0
2263 | 2025-12-20 17:48:46 | 0.0006 | 0
2264 | 2025-12-20 17:48:49 | 0.0006 | 0
2265 | 2025-12-20 17:48:52 | 0.0006 | 0
2266 | 2025-12-20 17:48:55 | 0.0006 | 0
2267 | 2025-12-20 17:48:58 | 0.0006 | 0
2268 | 2025-12-20 17:49:01 | 0.0006 | 0
2269 | 2025-12-20 17:49:04 | 0.0004 | 0
2270 | 2025-12-20 17:49:07 | 0.0006 | 0
2271 | 2025-12-20 17:49:10 | 0.0006 | 0
2272 | 2025-12-20 17:49:13 | 0.0006 | 0
2273 | 2025-12-20 17:49:16 | 0.0006 | 0
2274 | 2025-12-20 17:49:19 | 0.0006 | 0
2275 | 2025-12-20 17:49:22 | 0.0006 | 0
2276 | 2025-12-20 17:49:25 | 0.0007 | 0
2277 | 2025-12-20 17:49:28 | 0.0006 | 0
2278 | 2025-12-20 17:49:31 | 0.0006 | 0
2279 | 2025-12-20 17:49:34 | 0.0006 | 0
2280 | 2025-12-20 17:49:37 | 0.0006 | 0
2281 | 2025-12-20 17:49:40 | 0.0006 | 0
2282 | 2025-12-20 17:49:43 | 0.0006 | 0
2283 | 2025-12-20 17:49:46 | 0.0006 | 0
2284 | 2025-12-20 17:49:49 | 0.0006 | 0
2285 | 2025-12-20 17:49:52 | 0.0006 | 0
2286 | 2025-12-20 17:49:55 | 0.0006 | 0
2287 | 2025-12-20 17:49:58 | 0.0006 | 0
2288 | 2025-12-20 17:50:01 | 0.0006 | 0
2289 | 2025-12-20 17:50:04 | 0.0006 | 0
2290 | 2025-12-20 17:50:07 | 0.0006 | 0
2291 | 2025-12-20 17:50:10 | 0.0007 | 0
2292 | 2025-12-20 17:50:13 | 0.0006 | 0
2293 | 2025-12-20 17:50:16 | 0.0007 | 0
2294 | 2025-12-20 17:50:19 | 0.0007 | 0
2295 | 2025-12-20 17:50:22 | 0.0006 | 0
2296 | 2025-12-20 17:50:25 | 0.0006 | 0
2297 | 2025-12-20 17:50:28 | 0.0006 | 0
2298 | 2025-12-20 17:50:31 | 0.0006 | 0
2299 | 2025-12-20 17:50:34 | 0.0006 | 0
2300 | 2025-12-20 17:50:37 | 0.0006 | 0
2301 | 2025-12-20 17:50:40 | 0.0004 | 0
2302 | 2025-12-20 17:50:43 | 0.0006 | 0
2303 | 2025-12-20 17:50:46 | 0.0006 | 0
2304 | 2025-12-20 17:50:49 | 0.0006 | 0
2305 | 2025-12-20 17:50:52 | 0.0006 | 0
2306 | 2025-12-20 17:50:55 | 0.0006 | 0
2307 | 2025-12-20 17:50:58 | 0.0007 | 0
2308 | 2025-12-20 17:51:01 | 0.0006 | 0
2309 | 2025-12-20 17:51:04 | 0.0006 | 0
2310 | 2025-12-20 17:51:07 | 0.0006 | 0
2311 | 2025-12-20 17:51:10 | 0.0006 | 0
2312 | 2025-12-20 17:51:13 | 0.0006 | 0
2313 | 2025-12-20 17:51:16 | 0.0006 | 0
2314 | 2025-12-20 17:51:19 | 0.0006 | 0
2315 | 2025-12-20 17:51:22 | 0.0006 | 0
2316 | 2025-12-20 17:51:25 | 0.0006 | 0
2317 | 2025-12-20 17:51:28 | 0.0006 | 0
2318 | 2025-12-20 17:51:31 | 0.0007 | 0
2319 | 2025-12-20 17:51:34 | 0.0006 | 0
2320 | 2025-12-20 17:51:37 | 0.0006 | 0
2321 | 2025-12-20 17:51:40 | 0.0006 | 0
2322 | 2025-12-20 17:51:43 | 0.0006 | 0
2323 | 2025-12-20 17:51:46 | 0.0006 | 0
2324 | 2025-12-20 17:51:49 | 0.0006 | 0
2325 | 2025-12-20 17:51:52 | 0.0006 | 0
2326 | 2025-12-20 17:51:55 | 0.0006 | 0
2327 | 2025-12-20 17:51:58 | 0.0006 | 0
2328 | 2025-12-20 17:52:01 | 0.0006 | 0
2329 | 2025-12-20 17:52:04 | 0.0006 | 0
2330 | 2025-12-20 17:52:07 | 0.0006 | 0
2331 | 2025-12-20 17:52:10 | 0.0006 | 0
2332 | 2025-12-20 17:52:13 | 0.0006 | 0
2333 | 2025-12-20 17:52:16 | 0.0006 | 0
2334 | 2025-12-20 17:52:19 | 0.0004 | 0
2335 | 2025-12-20 17:52:22 | 0.0006 | 0
2336 | 2025-12-20 17:52:25 | 0.0006 | 0
2337 | 2025-12-20 17:52:28 | 0.0006 | 0
2338 | 2025-12-20 17:52:31 | 0.0007 | 0
2339 | 2025-12-20 17:52:34 | 0.0006 | 0
2340 | 2025-12-20 17:52:37 | 0.0006 | 0
2341 | 2025-12-20 17:52:40 | 0.0006 | 0
2342 | 2025-12-20 17:52:40 | 0.0006 | 0
2343 | 2025-12-20 17:57:40 | 0.0006 | 0
2344 | 2025-12-20 18:02:39 | 0.0006 | 0
2345 | 2025-12-20 18:07:39 | 0.0006 | 0
2346 | 2025-12-20 18:12:39 | 0.0006 | 0
2347 | 2025-12-20 18:17:39 | 0.0006 | 0
2348 | 2025-12-20 18:22:39 | 0.0006 | 0
2349 | 2025-12-20 18:27:39 | 0.0006 | 0
2350 | 2025-12-20 18:32:39 | 0.0006 | 0
2351 | 2025-12-20 18:37:39 | 0.0006 | 0
2352 | 2025-12-20 18:42:39 | 0.0006 | 0
2353 | 2025-12-20 18:47:39 | 0.0006 | 0
2354 | 2025-12-20 18:52:39 | 0.0006 | 0
2355 | 2025-12-20 18:57:39 | 0.0006 | 0
2356 | 2025-12-20 19:02:39 | 0.0006 | 0
2357 | 2025-12-20 19:07:39 | 0.0006 | 0
2358 | 2025-12-20 19:12:39 | 0.0004 | 0
2359 | 2025-12-20 19:17:39 | 0.0006 | 0
2360 | 2025-12-20 19:22:39 | 0.0006 | 0
2361 | 2025-12-20 19:27:39 | 0.0006 | 0
2362 | 2025-12-20 19:32:39 | 0.0006 | 0
2363 | 2025-12-20 19:37:39 | 0.0007 | 0
2364 | 2025-12-20 19:42:39 | 0.0006 | 0
2365 | 2025-12-20 19:47:39 | 0.0006 | 0
2366 | 2025-12-20 19:52:39 | 0.0006 | 0
2367 | 2025-12-20 19:55:11 | 0.0006 | 0
2368 | 2025-12-20 19:55:11 | 0.0006 | 0
2369 | 2025-12-20 19:55:14 | 0.0006 | 0
2370 | 2025-12-20 19:55:17 | 0.0006 | 0
2371 | 2025-12-20 19:55:20 | 0.0006 | 0
2372 | 2025-12-20 19:55:23 | 0.0006 | 0
2373 | 2025-12-20 19:55:26 | 0.0006 | 0
2374 | 2025-12-20 19:55:29 | 0.0004 | 0
2375 | 2025-12-20 19:55:32 | 0.0006 | 0
2376 | 2025-12-20 19:55:35 | 0.0006 | 0
2377 | 2025-12-20 19:55:38 | 0.0006 | 0
2378 | 2025-12-20 19:55:41 | 0.0006 | 0
2379 | 2025-12-20 19:55:44 | 0.0006 | 0
2380 | 2025-12-20 19:55:47 | 0.0004 | 0
2381 | 2025-12-20 19:55:50 | 0.0006 | 0
2382 | 2025-12-20 19:55:53 | 0.0006 | 0
2383 | 2025-12-20 19:55:56 | 0.0006 | 0
2384 | 2025-12-20 19:55:59 | 0.0006 | 0
2385 | 2025-12-20 19:56:02 | 0.0006 | 0
2386 | 2025-12-20 19:56:05 | 0.0006 | 0
2387 | 2025-12-20 19:56:08 | 0.0006 | 0
2388 | 2025-12-20 19:56:11 | 0.0006 | 0
2389 | 2025-12-20 19:56:14 | 0.0006 | 0
2390 | 2025-12-20 19:56:17 | 0.0006 | 0
2391 | 2025-12-20 19:56:20 | 0.0006 | 0
2392 | 2025-12-20 19:56:23 | 0.0006 | 0
2393 | 2025-12-20 19:56:26 | 0.0006 | 0
2394 | 2025-12-20 19:56:29 | 0.0004 | 0
2395 | 2025-12-20 19:56:32 | 0.0006 | 0
2396 | 2025-12-20 19:56:35 | 0.0007 | 0
2397 | 2025-12-20 19:56:38 | 0.0006 | 0
2398 | 2025-12-20 19:56:41 | 0.0006 | 0
2399 | 2025-12-20 19:56:44 | 0.0006 | 0
2400 | 2025-12-20 19:56:47 | 0.0006 | 0
2401 | 2025-12-20 19:56:50 | 0.0006 | 0
2402 | 2025-12-20 19:56:53 | 0.0006 | 0
2403 | 2025-12-20 19:56:56 | 0.0006 | 0
2404 | 2025-12-20 19:56:59 | 0.0006 | 0
2405 | 2025-12-20 19:57:02 | 0.0006 | 0
2406 | 2025-12-20 19:57:05 | 0.0007 | 0
2407 | 2025-12-20 19:57:08 | 0.0006 | 0
2408 | 2025-12-20 19:57:11 | 0.0007 | 0
2409 | 2025-12-20 19:57:14 | 0.0006 | 0
2410 | 2025-12-20 19:57:17 | 0.0007 | 0
2411 | 2025-12-20 19:57:20 | 0.0006 | 0
2412 | 2025-12-20 19:57:23 | 0.0006 | 0
2413 | 2025-12-20 19:57:26 | 0.0006 | 0
2414 | 2025-12-20 19:57:29 | 0.0006 | 0
2415 | 2025-12-20 19:57:32 | 0.0006 | 0
2416 | 2025-12-20 19:57:35 | 0.0007 | 0
2417 | 2025-12-20 19:57:38 | 0.0006 | 0
2418 | 2025-12-20 19:57:41 | 0.0007 | 0
2419 | 2025-12-20 19:57:44 | 0.0006 | 0
2420 | 2025-12-20 19:57:47 | 0.0007 | 0
2421 | 2025-12-20 19:57:50 | 0.0006 | 0
2422 | 2025-12-20 19:57:53 | 0.0006 | 0
2423 | 2025-12-20 19:57:56 | 0.0006 | 0
2424 | 2025-12-20 19:57:59 | 0.0006 | 0
2425 | 2025-12-20 19:58:02 | 0.0006 | 0
2426 | 2025-12-20 19:58:05 | 0.0006 | 0
2427 | 2025-12-20 19:58:08 | 0.0006 | 0
2428 | 2025-12-20 19:58:11 | 0.0006 | 0
2429 | 2025-12-20 19:58:14 | 0.0006 | 0
2430 | 2025-12-20 19:58:17 | 0.0007 | 0
2431 | 2025-12-20 19:58:20 | 0.0006 | 0
2432 | 2025-12-20 19:58:23 | 0.0007 | 0
2433 | 2025-12-20 19:58:26 | 0.0007 | 0
2434 | 2025-12-20 19:58:29 | 0.0006 | 0
2435 | 2025-12-20 19:58:32 | 0.0006 | 0
2436 | 2025-12-20 19:58:35 | 0.0006 | 0
2437 | 2025-12-20 19:58:38 | 0.0006 | 0
2438 | 2025-12-20 19:58:41 | 0.0006 | 0
2439 | 2025-12-20 19:58:44 | 0.0006 | 0
2440 | 2025-12-20 19:58:47 | 0.0006 | 0
2441 | 2025-12-20 19:58:50 | 0.0006 | 0
2442 | 2025-12-20 19:58:53 | 0.0006 | 0
2443 | 2025-12-20 19:58:56 | 0.0006 | 0
2444 | 2025-12-20 19:58:59 | 0.0007 | 0
2445 | 2025-12-20 19:59:02 | 0.0006 | 0
2446 | 2025-12-20 19:59:05 | 0.0006 | 0
2447 | 2025-12-20 19:59:08 | 0.0006 | 0
2448 | 2025-12-20 19:59:11 | 0.0006 | 0
2449 | 2025-12-20 19:59:14 | 0.0006 | 0
2450 | 2025-12-20 19:59:17 | 0.0006 | 0
2451 | 2025-12-20 19:59:20 | 0.0006 | 0
2452 | 2025-12-20 19:59:23 | 0.0006 | 0
2453 | 2025-12-20 19:59:26 | 0.0006 | 0
2454 | 2025-12-20 19:59:29 | 0.0006 | 0
2455 | 2025-12-20 19:59:32 | 0.0007 | 0
2456 | 2025-12-20 19:59:35 | 0.0006 | 0
2457 | 2025-12-20 19:59:38 | 0.0006 | 0
2458 | 2025-12-20 19:59:41 | 0.0006 | 0
2459 | 2025-12-20 19:59:44 | 0.0007 | 0
2460 | 2025-12-20 19:59:47 | 0.0006 | 0
2461 | 2025-12-20 19:59:50 | 0.0006 | 0
2462 | 2025-12-20 19:59:53 | 0.0006 | 0
2463 | 2025-12-20 19:59:56 | 0.0006 | 0
2464 | 2025-12-20 19:59:59 | 0.0006 | 0
2465 | 2025-12-20 20:00:02 | 0.0006 | 0
2466 | 2025-12-20 20:00:05 | 0.0006 | 0
2467 | 2025-12-20 20:00:08 | 0.0007 | 0
2468 | 2025-12-20 20:00:11 | 0.0006 | 0
2469 | 2025-12-20 20:00:14 | 0.0006 | 0
2470 | 2025-12-20 20:00:17 | 0.0006 | 0
2471 | 2025-12-20 20:00:20 | 0.0007 | 0
2472 | 2025-12-20 20:00:23 | 0.0006 | 0
2473 | 2025-12-20 20:00:26 | 0.0006 | 0
2474 | 2025-12-20 20:00:29 | 0.0007 | 0
2475 | 2025-12-20 20:00:32 | 0.0007 | 0
2476 | 2025-12-20 20:00:35 | 0.0006 | 0
2477 | 2025-12-20 20:00:38 | 0.0006 | 0
2478 | 2025-12-20 20:00:41 | 0.0006 | 0
2479 | 2025-12-20 20:00:44 | 0.0006 | 0
2480 | 2025-12-20 20:00:47 | 0.0006 | 0
2481 | 2025-12-20 20:00:50 | 0.0006 | 0
2482 | 2025-12-20 20:00:53 | 0.0004 | 0
2483 | 2025-12-20 20:00:56 | 0.0006 | 0
2484 | 2025-12-20 20:00:59 | 0.0006 | 0
2485 | 2025-12-20 20:01:02 | 0.0006 | 0
2486 | 2025-12-20 20:01:05 | 0.0006 | 0
2487 | 2025-12-20 20:01:08 | 0.0006 | 0
2488 | 2025-12-20 20:01:11 | 0.0006 | 0
2489 | 2025-12-20 20:01:14 | 0.0006 | 0
2490 | 2025-12-20 20:01:17 | 0.0006 | 0
2491 | 2025-12-20 20:01:20 | 0.0006 | 0
2492 | 2025-12-20 20:01:23 | 0.0006 | 0
2493 | 2025-12-20 20:01:26 | 0.0006 | 0
2494 | 2025-12-20 20:01:29 | 0.0006 | 0
2495 | 2025-12-20 20:01:32 | 0.0006 | 0
2496 | 2025-12-20 20:01:35 | 0.0006 | 0
2497 | 2025-12-20 20:01:38 | 0.0004 | 0
2498 | 2025-12-20 20:01:41 | 0.0006 | 0
2499 | 2025-12-20 20:01:44 | 0.0006 | 0
2500 | 2025-12-20 20:01:47 | 0.0006 | 0
2501 | 2025-12-20 20:01:50 | 0.0006 | 0
2502 | 2025-12-20 20:01:53 | 0.0006 | 0
2503 | 2025-12-20 20:01:56 | 0.0006 | 0
2504 | 2025-12-20 20:01:59 | 0.0006 | 0
2505 | 2025-12-20 20:02:02 | 0.0006 | 0
2506 | 2025-12-20 20:02:05 | 0.0006 | 0
2507 | 2025-12-20 20:02:08 | 0.0007 | 0
2508 | 2025-12-20 20:02:11 | 0.0006 | 0
2509 | 2025-12-20 20:02:14 | 0.0006 | 0
2510 | 2025-12-20 20:02:17 | 0.0006 | 0
2511 | 2025-12-20 20:02:20 | 0.0006 | 0
2512 | 2025-12-20 20:02:23 | 0.0006 | 0
2513 | 2025-12-20 20:02:26 | 0.0006 | 0
2514 | 2025-12-20 20:02:29 | 0.0006 | 0
2515 | 2025-12-20 20:02:32 | 0.0006 | 0
2516 | 2025-12-20 20:02:35 | 0.0006 | 0
2517 | 2025-12-20 20:02:38 | 0.0006 | 0
2518 | 2025-12-20 20:02:41 | 0.0006 | 0
2519 | 2025-12-20 20:02:44 | 0.0006 | 0
2520 | 2025-12-20 20:02:47 | 0.0006 | 0
2521 | 2025-12-20 20:02:50 | 0.0007 | 0
2522 | 2025-12-20 20:02:53 | 0.0006 | 0
2523 | 2025-12-20 20:02:56 | 0.0006 | 0
2524 | 2025-12-20 20:02:59 | 0.0006 | 0
2525 | 2025-12-20 20:03:02 | 0.0006 | 0
2526 | 2025-12-20 20:03:05 | 0.0007 | 0
2527 | 2025-12-20 20:03:08 | 0.0006 | 0
2528 | 2025-12-20 20:03:11 | 0.0006 | 0
2529 | 2025-12-20 20:03:11 | 0.0006 | 0
2530 | 2025-12-20 20:08:11 | 0.0006 | 0
2531 | 2025-12-20 20:13:11 | 0.0007 | 0
2532 | 2025-12-20 20:18:11 | 0.0007 | 0
2533 | 2025-12-20 20:23:11 | 0.0006 | 0
2534 | 2025-12-20 20:28:11 | 0.0006 | 0
2535 | 2025-12-20 20:33:11 | 0.0006 | 0
2536 | 2025-12-20 20:38:11 | 0.0006 | 0
2537 | 2025-12-20 20:43:11 | 0.0006 | 0
2538 | 2025-12-20 20:48:11 | 0.0006 | 0
2539 | 2025-12-20 20:53:11 | 0.0006 | 0
2540 | 2025-12-20 20:58:11 | 0.0006 | 0
2541 | 2025-12-20 21:03:11 | 0.0006 | 0
2542 | 2025-12-20 21:08:11 | 0.0006 | 0
2543 | 2025-12-20 21:13:11 | 0.0006 | 0
2544 | 2025-12-20 21:18:11 | 0.0006 | 0
2545 | 2025-12-20 21:23:11 | 0.0006 | 0
2546 | 2025-12-20 21:28:11 | 0.0006 | 0
2547 | 2025-12-20 21:33:11 | 0.0006 | 0
2548 | 2025-12-20 21:38:11 | 0.0006 | 0
2549 | 2025-12-20 21:43:11 | 0.0006 | 0
2550 | 2025-12-20 21:48:11 | 0.0006 | 0
2551 | 2025-12-20 21:53:11 | 0.0006 | 0
2552 | 2025-12-20 21:58:11 | 0.0006 | 0
2553 | 2025-12-20 22:03:11 | 0.0006 | 0
2554 | 2025-12-20 22:05:27 | 0.0006 | 0
2555 | 2025-12-20 22:05:27 | 0.0006 | 0
2556 | 2025-12-20 22:05:30 | 0.0007 | 0
2557 | 2025-12-20 22:05:33 | 0.0006 | 0
2558 | 2025-12-20 22:05:36 | 0.0006 | 0
2559 | 2025-12-20 22:05:39 | 0.0006 | 0
2560 | 2025-12-20 22:05:42 | 0.0006 | 0
2561 | 2025-12-20 22:05:45 | 0.0006 | 0
2562 | 2025-12-20 22:05:48 | 0.0006 | 0
2563 | 2025-12-20 22:05:51 | 0.0006 | 0
2564 | 2025-12-20 22:05:54 | 0.0006 | 0
2565 | 2025-12-20 22:05:57 | 0.0006 | 0
2566 | 2025-12-20 22:06:00 | 0.0006 | 0
2567 | 2025-12-20 22:06:03 | 0.0006 | 0
2568 | 2025-12-20 22:06:06 | 0.0006 | 0
2569 | 2025-12-20 22:06:09 | 0.0004 | 0
2570 | 2025-12-20 22:06:12 | 0.0006 | 0
2571 | 2025-12-20 22:06:15 | 0.0006 | 0
2572 | 2025-12-20 22:06:18 | 0.0006 | 0
2573 | 2025-12-20 22:06:21 | 0.0006 | 0
2574 | 2025-12-20 22:06:24 | 0.0006 | 0
2575 | 2025-12-20 22:06:27 | 0.0006 | 0
2576 | 2025-12-20 22:06:30 | 0.0007 | 0
2577 | 2025-12-20 22:06:33 | 0.0006 | 0
2578 | 2025-12-20 22:06:36 | 0.0006 | 0
2579 | 2025-12-20 22:06:39 | 0.0006 | 0
2580 | 2025-12-20 22:06:42 | 0.0006 | 0
2581 | 2025-12-20 22:06:45 | 0.0006 | 0
2582 | 2025-12-20 22:06:48 | 0.0006 | 0
2583 | 2025-12-20 22:06:51 | 0.0006 | 0
2584 | 2025-12-20 22:06:54 | 0.0006 | 0
2585 | 2025-12-20 22:06:57 | 0.0006 | 0
2586 | 2025-12-20 22:07:00 | 0.0006 | 0
2587 | 2025-12-20 22:07:03 | 0.0006 | 0
2588 | 2025-12-20 22:07:06 | 0.0006 | 0
2589 | 2025-12-20 22:07:09 | 0.0006 | 0
2590 | 2025-12-20 22:07:12 | 0.0006 | 0
2591 | 2025-12-20 22:07:15 | 0.0006 | 0
2592 | 2025-12-20 22:07:18 | 0.0006 | 0
2593 | 2025-12-20 22:07:21 | 0.0004 | 0
2594 | 2025-12-20 22:07:24 | 0.0006 | 0
2595 | 2025-12-20 22:07:27 | 0.0006 | 0
2596 | 2025-12-20 22:07:30 | 0.0006 | 0
2597 | 2025-12-20 22:07:33 | 0.0004 | 0
2598 | 2025-12-20 22:07:36 | 0.0006 | 0
2599 | 2025-12-20 22:07:39 | 0.0004 | 0
2600 | 2025-12-20 22:07:42 | 0.0006 | 0
2601 | 2025-12-20 22:07:45 | 0.0006 | 0
2602 | 2025-12-20 22:07:48 | 0.0006 | 0
2603 | 2025-12-20 22:07:51 | 0.0004 | 0
2604 | 2025-12-20 22:07:54 | 0.0006 | 0
2605 | 2025-12-20 22:07:57 | 0.0006 | 0
2606 | 2025-12-20 22:08:00 | 0.0006 | 0
2607 | 2025-12-20 22:08:03 | 0.0006 | 0
2608 | 2025-12-20 22:08:06 | 0.0007 | 0
2609 | 2025-12-20 22:08:09 | 0.0006 | 0
2610 | 2025-12-20 22:08:12 | 0.0004 | 0
2611 | 2025-12-20 22:08:15 | 0.0006 | 0
2612 | 2025-12-20 22:08:18 | 0.0006 | 0
2613 | 2025-12-20 22:08:21 | 0.0006 | 0
2614 | 2025-12-20 22:08:24 | 0.0006 | 0
2615 | 2025-12-20 22:08:27 | 0.0006 | 0
2616 | 2025-12-20 22:08:30 | 0.0007 | 0
2617 | 2025-12-20 22:08:33 | 0.0007 | 0
2618 | 2025-12-20 22:08:36 | 0.0006 | 0
2619 | 2025-12-20 22:08:39 | 0.0006 | 0
2620 | 2025-12-20 22:08:42 | 0.0006 | 0
2621 | 2025-12-20 22:08:45 | 0.0006 | 0
2622 | 2025-12-20 22:08:48 | 0.0006 | 0
2623 | 2025-12-20 22:08:51 | 0.0006 | 0
2624 | 2025-12-20 22:08:54 | 0.0006 | 0
2625 | 2025-12-20 22:08:57 | 0.0006 | 0
2626 | 2025-12-20 22:09:00 | 0.0006 | 0
2627 | 2025-12-20 22:09:03 | 0.0006 | 0
2628 | 2025-12-20 22:09:06 | 0.0006 | 0
2629 | 2025-12-20 22:09:09 | 0.0006 | 0
2630 | 2025-12-20 22:09:12 | 0.0004 | 0
2631 | 2025-12-20 22:09:15 | 0.0006 | 0
2632 | 2025-12-20 22:09:18 | 0.0006 | 0
2633 | 2025-12-20 22:09:21 | 0.0006 | 0
2634 | 2025-12-20 22:09:24 | 0.0007 | 0
2635 | 2025-12-20 22:09:27 | 0.0006 | 0
2636 | 2025-12-20 22:09:30 | 0.0006 | 0
2637 | 2025-12-20 22:09:33 | 0.0006 | 0
2638 | 2025-12-20 22:09:36 | 0.0006 | 0
2639 | 2025-12-20 22:09:39 | 0.0006 | 0
2640 | 2025-12-20 22:09:42 | 0.0006 | 0
2641 | 2025-12-20 22:09:45 | 0.0006 | 0
2642 | 2025-12-20 22:09:48 | 0.0006 | 0
2643 | 2025-12-20 22:09:51 | 0.0006 | 0
2644 | 2025-12-20 22:09:54 | 0.0006 | 0
2645 | 2025-12-20 22:09:57 | 0.0006 | 0
2646 | 2025-12-20 22:10:00 | 0.0006 | 0
2647 | 2025-12-20 22:10:03 | 0.0006 | 0
2648 | 2025-12-20 22:10:06 | 0.0006 | 0
2649 | 2025-12-20 22:10:09 | 0.0006 | 0
2650 | 2025-12-20 22:10:12 | 0.0006 | 0
2651 | 2025-12-20 22:10:15 | 0.0006 | 0
2652 | 2025-12-20 22:10:18 | 0.0006 | 0
2653 | 2025-12-20 22:10:21 | 0.0006 | 0
2654 | 2025-12-20 22:10:24 | 0.0006 | 0
2655 | 2025-12-20 22:10:27 | 0.0006 | 0
2656 | 2025-12-20 22:10:30 | 0.0006 | 0
2657 | 2025-12-20 22:10:33 | 0.0007 | 0
2658 | 2025-12-20 22:10:36 | 0.0006 | 0
2659 | 2025-12-20 22:10:39 | 0.0006 | 0
2660 | 2025-12-20 22:10:42 | 0.0006 | 0
2661 | 2025-12-20 22:10:45 | 0.0006 | 0
2662 | 2025-12-20 22:10:48 | 0.0006 | 0
2663 | 2025-12-20 22:10:51 | 0.0006 | 0
2664 | 2025-12-20 22:10:54 | 0.0006 | 0
2665 | 2025-12-20 22:10:57 | 0.0006 | 0
2666 | 2025-12-20 22:11:00 | 0.0006 | 0
2667 | 2025-12-20 22:11:03 | 0.0006 | 0
2668 | 2025-12-20 22:11:06 | 0.0006 | 0
2669 | 2025-12-20 22:11:09 | 0.0006 | 0
2670 | 2025-12-20 22:11:12 | 0.0006 | 0
2671 | 2025-12-20 22:11:15 | 0.0004 | 0
2672 | 2025-12-20 22:11:18 | 0.0006 | 0
2673 | 2025-12-20 22:11:21 | 0.0006 | 0
2674 | 2025-12-20 22:11:24 | 0.0006 | 0
2675 | 2025-12-20 22:11:27 | 0.0006 | 0
2676 | 2025-12-20 22:11:30 | 0.0006 | 0
2677 | 2025-12-20 22:11:33 | 0.0006 | 0
2678 | 2025-12-20 22:11:36 | 0.0006 | 0
2679 | 2025-12-20 22:11:39 | 0.0006 | 0
2680 | 2025-12-20 22:11:42 | 0.0006 | 0
2681 | 2025-12-20 22:11:45 | 0.0007 | 0
2682 | 2025-12-20 22:11:48 | 0.0006 | 0
2683 | 2025-12-20 22:11:51 | 0.0006 | 0
2684 | 2025-12-20 22:11:54 | 0.0006 | 0
2685 | 2025-12-20 22:11:57 | 0.0006 | 0
2686 | 2025-12-20 22:12:00 | 0.0006 | 0
2687 | 2025-12-20 22:12:03 | 0.0006 | 0
2688 | 2025-12-20 22:12:06 | 0.0006 | 0
2689 | 2025-12-20 22:12:09 | 0.0006 | 0
2690 | 2025-12-20 22:12:12 | 0.0006 | 0
2691 | 2025-12-20 22:12:15 | 0.0006 | 0
2692 | 2025-12-20 22:12:18 | 0.0007 | 0
2693 | 2025-12-20 22:12:21 | 0.0006 | 0
2694 | 2025-12-20 22:12:24 | 0.0006 | 0
2695 | 2025-12-20 22:12:27 | 0.0006 | 0
2696 | 2025-12-20 22:12:30 | 0.0006 | 0
2697 | 2025-12-20 22:12:33 | 0.0006 | 0
2698 | 2025-12-20 22:12:36 | 0.0006 | 0
2699 | 2025-12-20 22:12:39 | 0.0006 | 0
2700 | 2025-12-20 22:12:42 | 0.0006 | 0
2701 | 2025-12-20 22:12:45 | 0.0006 | 0
2702 | 2025-12-20 22:12:48 | 0.0006 | 0
2703 | 2025-12-20 22:12:51 | 0.0006 | 0
2704 | 2025-12-20 22:12:54 | 0.0006 | 0
2705 | 2025-12-20 22:12:57 | 0.0006 | 0
2706 | 2025-12-20 22:13:00 | 0.0006 | 0
2707 | 2025-12-20 22:13:03 | 0.0006 | 0
2708 | 2025-12-20 22:13:06 | 0.0006 | 0
2709 | 2025-12-20 22:13:09 | 0.0004 | 0
2710 | 2025-12-20 22:13:12 | 0.0007 | 0
2711 | 2025-12-20 22:13:15 | 0.0006 | 0
2712 | 2025-12-20 22:13:18 | 0.0006 | 0
2713 | 2025-12-20 22:13:21 | 0.0006 | 0
2714 | 2025-12-20 22:13:24 | 0.0006 | 0
2715 | 2025-12-20 22:13:27 | 0.0006 | 0
2716 | 2025-12-20 22:13:27 | 0.0004 | 0
2717 | 2025-12-20 22:18:27 | 0.0007 | 0
2718 | 2025-12-20 22:23:27 | 0.0006 | 0
2719 | 2025-12-20 22:28:27 | 0.0006 | 0
2720 | 2025-12-20 22:33:27 | 0.0006 | 0
2721 | 2025-12-20 22:38:27 | 0.0007 | 0
2722 | 2025-12-20 22:43:27 | 0.0007 | 0
2723 | 2025-12-20 22:48:27 | 0.0006 | 0
2724 | 2025-12-20 22:53:27 | 0.0006 | 0
2725 | 2025-12-20 22:58:27 | 0.0006 | 0
2726 | 2025-12-20 23:03:27 | 0.0006 | 0
2727 | 2025-12-20 23:08:27 | 0.0004 | 0
2728 | 2025-12-20 23:13:27 | 0.0006 | 0
2729 | 2025-12-20 23:18:27 | 0.0007 | 0
2730 | 2025-12-20 23:23:27 | 0.0004 | 0
2731 | 2025-12-20 23:28:27 | 0.0006 | 0
2732 | 2025-12-20 23:33:27 | 0.0006 | 0
2733 | 2025-12-20 23:38:27 | 0.0006 | 0
2734 | 2025-12-20 23:43:27 | 0.0006 | 0
2735 | 2025-12-20 23:48:27 | 0.0006 | 0
2736 | 2025-12-20 23:53:27 | 0.0006 | 0
2737 | 2025-12-20 23:58:27 | 0.0006 | 0
2738 | 2025-12-21 00:03:27 | 0.0006 | 0
2739 | 2025-12-21 00:08:27 | 0.0006 | 0
2740 | 2025-12-21 00:13:27 | 0.0006 | 0
2741 | 2025-12-21 00:15:40 | 0.0007 | 0
2742 | 2025-12-21 00:15:40 | 0.0006 | 0
2743 | 2025-12-21 00:15:43 | 0.0004 | 0
2744 | 2025-12-21 00:15:46 | 0.0007 | 0
2745 | 2025-12-21 00:15:49 | 0.0006 | 0
2746 | 2025-12-21 00:15:52 | 0.0006 | 0
2747 | 2025-12-21 00:15:55 | 0.0006 | 0
2748 | 2025-12-21 00:15:58 | 0.0006 | 0
2749 | 2025-12-21 00:16:01 | 0.0006 | 0
2750 | 2025-12-21 00:16:04 | 0.0006 | 0
2751 | 2025-12-21 00:16:07 | 0.0006 | 0
2752 | 2025-12-21 00:16:10 | 0.0006 | 0
2753 | 2025-12-21 00:16:13 | 0.0006 | 0
2754 | 2025-12-21 00:16:16 | 0.0006 | 0
2755 | 2025-12-21 00:16:19 | 0.0007 | 0
2756 | 2025-12-21 00:16:22 | 0.0004 | 0
2757 | 2025-12-21 00:16:25 | 0.0006 | 0
2758 | 2025-12-21 00:16:28 | 0.0006 | 0
2759 | 2025-12-21 00:16:31 | 0.0006 | 0
2760 | 2025-12-21 00:16:34 | 0.0006 | 0
2761 | 2025-12-21 00:16:37 | 0.0006 | 0
2762 | 2025-12-21 00:16:40 | 0.0006 | 0
2763 | 2025-12-21 00:16:43 | 0.0006 | 0
2764 | 2025-12-21 00:16:46 | 0.0006 | 0
2765 | 2025-12-21 00:16:49 | 0.0006 | 0
2766 | 2025-12-21 00:16:52 | 0.0006 | 0
2767 | 2025-12-21 00:16:55 | 0.0006 | 0
2768 | 2025-12-21 00:16:58 | 0.0006 | 0
2769 | 2025-12-21 00:17:01 | 0.0006 | 0
2770 | 2025-12-21 00:17:04 | 0.0006 | 0
2771 | 2025-12-21 00:17:07 | 0.0006 | 0
2772 | 2025-12-21 00:17:10 | 0.0006 | 0
2773 | 2025-12-21 00:17:13 | 0.0006 | 0
2774 | 2025-12-21 00:17:16 | 0.0007 | 0
2775 | 2025-12-21 00:17:19 | 0.0006 | 0
2776 | 2025-12-21 00:17:22 | 0.0006 | 0
2777 | 2025-12-21 00:17:25 | 0.0007 | 0
2778 | 2025-12-21 00:17:28 | 0.0006 | 0
2779 | 2025-12-21 00:17:31 | 0.0006 | 0
2780 | 2025-12-21 00:17:34 | 0.0006 | 0
2781 | 2025-12-21 00:17:37 | 0.0006 | 0
2782 | 2025-12-21 00:17:40 | 0.0006 | 0
2783 | 2025-12-21 00:17:43 | 0.0006 | 0
2784 | 2025-12-21 00:17:46 | 0.0006 | 0
2785 | 2025-12-21 00:17:49 | 0.0006 | 0
2786 | 2025-12-21 00:17:52 | 0.0006 | 0
2787 | 2025-12-21 00:17:55 | 0.0007 | 0
2788 | 2025-12-21 00:17:58 | 0.0007 | 0
2789 | 2025-12-21 00:18:01 | 0.0006 | 0
2790 | 2025-12-21 00:18:04 | 0.0006 | 0
2791 | 2025-12-21 00:18:07 | 0.0006 | 0
2792 | 2025-12-21 00:18:10 | 0.0006 | 0
2793 | 2025-12-21 00:18:13 | 0.0006 | 0
2794 | 2025-12-21 00:18:16 | 0.0006 | 0
2795 | 2025-12-21 00:18:19 | 0.0006 | 0
2796 | 2025-12-21 00:18:22 | 0.0006 | 0
2797 | 2025-12-21 00:18:25 | 0.0004 | 0
2798 | 2025-12-21 00:18:28 | 0.0006 | 0
2799 | 2025-12-21 00:18:31 | 0.0006 | 0
2800 | 2025-12-21 00:18:34 | 0.0006 | 0
2801 | 2025-12-21 00:18:37 | 0.0006 | 0
2802 | 2025-12-21 00:18:40 | 0.0006 | 0
2803 | 2025-12-21 00:18:43 | 0.0007 | 0
2804 | 2025-12-21 00:18:46 | 0.0006 | 0
2805 | 2025-12-21 00:18:49 | 0.0006 | 0
2806 | 2025-12-21 00:18:52 | 0.0006 | 0
2807 | 2025-12-21 00:18:55 | 0.0006 | 0
2808 | 2025-12-21 00:18:58 | 0.0007 | 0
2809 | 2025-12-21 00:19:01 | 0.0006 | 0
2810 | 2025-12-21 00:19:04 | 0.0006 | 0
2811 | 2025-12-21 00:19:07 | 0.0006 | 0
2812 | 2025-12-21 00:19:10 | 0.0006 | 0
2813 | 2025-12-21 00:19:13 | 0.0006 | 0
2814 | 2025-12-21 00:19:16 | 0.0006 | 0
2815 | 2025-12-21 00:19:19 | 0.0004 | 0
2816 | 2025-12-21 00:19:22 | 0.0004 | 0
2817 | 2025-12-21 00:19:25 | 0.0006 | 0
2818 | 2025-12-21 00:19:28 | 0.0006 | 0
2819 | 2025-12-21 00:19:31 | 0.0004 | 0
2820 | 2025-12-21 00:19:34 | 0.0006 | 0
2821 | 2025-12-21 00:19:37 | 0.0006 | 0
2822 | 2025-12-21 00:19:40 | 0.0006 | 0
2823 | 2025-12-21 00:19:43 | 0.0006 | 0
2824 | 2025-12-21 00:19:46 | 0.0006 | 0
2825 | 2025-12-21 00:19:49 | 0.0006 | 0
2826 | 2025-12-21 00:19:52 | 0.0006 | 0
2827 | 2025-12-21 00:19:55 | 0.0006 | 0
2828 | 2025-12-21 00:19:58 | 0.0006 | 0
2829 | 2025-12-21 00:20:01 | 0.0006 | 0
2830 | 2025-12-21 00:20:04 | 0.0006 | 0
2831 | 2025-12-21 00:20:07 | 0.0006 | 0
2832 | 2025-12-21 00:20:10 | 0.0006 | 0
2833 | 2025-12-21 00:20:13 | 0.0006 | 0
2834 | 2025-12-21 00:20:16 | 0.0006 | 0
2835 | 2025-12-21 00:20:19 | 0.0006 | 0
2836 | 2025-12-21 00:20:22 | 0.0006 | 0
2837 | 2025-12-21 00:20:25 | 0.0006 | 0
2838 | 2025-12-21 00:20:28 | 0.0006 | 0
2839 | 2025-12-21 00:20:31 | 0.0006 | 0
2840 | 2025-12-21 00:20:34 | 0.0006 | 0
2841 | 2025-12-21 00:20:37 | 0.0006 | 0
2842 | 2025-12-21 00:20:40 | 0.0007 | 0
2843 | 2025-12-21 00:20:43 | 0.0006 | 0
2844 | 2025-12-21 00:20:46 | 0.0006 | 0
2845 | 2025-12-21 00:20:49 | 0.0006 | 0
2846 | 2025-12-21 00:20:52 | 0.0006 | 0
2847 | 2025-12-21 00:20:55 | 0.0006 | 0
2848 | 2025-12-21 00:20:58 | 0.0006 | 0
2849 | 2025-12-21 00:21:01 | 0.0006 | 0
2850 | 2025-12-21 00:21:04 | 0.0006 | 0
2851 | 2025-12-21 00:21:07 | 0.0006 | 0
2852 | 2025-12-21 00:21:10 | 0.0006 | 0
2853 | 2025-12-21 00:21:13 | 0.0006 | 0
2854 | 2025-12-21 00:21:16 | 0.0006 | 0
2855 | 2025-12-21 00:21:19 | 0.0006 | 0
2856 | 2025-12-21 00:21:22 | 0.0006 | 0
2857 | 2025-12-21 00:21:25 | 0.0006 | 0
2858 | 2025-12-21 00:21:28 | 0.0006 | 0
2859 | 2025-12-21 00:21:31 | 0.0006 | 0
2860 | 2025-12-21 00:21:34 | 0.0006 | 0
2861 | 2025-12-21 00:21:37 | 0.0006 | 0
2862 | 2025-12-21 00:21:40 | 0.0004 | 0
2863 | 2025-12-21 00:21:43 | 0.0006 | 0
2864 | 2025-12-21 00:21:46 | 0.0004 | 0
2865 | 2025-12-21 00:21:49 | 0.0006 | 0
2866 | 2025-12-21 00:21:52 | 0.0004 | 0
2867 | 2025-12-21 00:21:55 | 0.0004 | 0
2868 | 2025-12-21 00:21:58 | 0.0007 | 0
2869 | 2025-12-21 00:22:01 | 0.0006 | 0
2870 | 2025-12-21 00:22:04 | 0.0006 | 0
2871 | 2025-12-21 00:22:07 | 0.0006 | 0
2872 | 2025-12-21 00:22:10 | 0.0006 | 0
2873 | 2025-12-21 00:22:13 | 0.0006 | 0
2874 | 2025-12-21 00:22:16 | 0.0006 | 0
2875 | 2025-12-21 00:22:19 | 0.0006 | 0
2876 | 2025-12-21 00:22:22 | 0.0006 | 0
2877 | 2025-12-21 00:22:25 | 0.0006 | 0
2878 | 2025-12-21 00:22:28 | 0.0006 | 0
2879 | 2025-12-21 00:22:31 | 0.0006 | 0
2880 | 2025-12-21 00:22:34 | 0.0006 | 0
2881 | 2025-12-21 00:22:37 | 0.0006 | 0
2882 | 2025-12-21 00:22:40 | 0.0006 | 0
2883 | 2025-12-21 00:22:43 | 0.0006 | 0
2884 | 2025-12-21 00:22:46 | 0.0006 | 0
2885 | 2025-12-21 00:22:49 | 0.0004 | 0
2886 | 2025-12-21 00:22:52 | 0.0007 | 0
2887 | 2025-12-21 00:22:55 | 0.0006 | 0
2888 | 2025-12-21 00:22:58 | 0.0006 | 0
2889 | 2025-12-21 00:23:01 | 0.0007 | 0
2890 | 2025-12-21 00:23:04 | 0.0006 | 0
2891 | 2025-12-21 00:23:07 | 0.0006 | 0
2892 | 2025-12-21 00:23:10 | 0.0006 | 0
2893 | 2025-12-21 00:23:13 | 0.0006 | 0
2894 | 2025-12-21 00:23:16 | 0.0006 | 0
2895 | 2025-12-21 00:23:19 | 0.0006 | 0
2896 | 2025-12-21 00:23:22 | 0.0006 | 0
2897 | 2025-12-21 00:23:25 | 0.0006 | 0
2898 | 2025-12-21 00:23:28 | 0.0006 | 0
2899 | 2025-12-21 00:23:31 | 0.0006 | 0
2900 | 2025-12-21 00:23:34 | 0.0006 | 0
2901 | 2025-12-21 00:23:37 | 0.0006 | 0
2902 | 2025-12-21 00:23:40 | 0.0006 | 0
2903 | 2025-12-21 00:23:40 | 0.0006 | 0
2904 | 2025-12-21 00:28:40 | 0.0004 | 0
2905 | 2025-12-21 00:33:40 | 0.0006 | 0
2906 | 2025-12-21 00:38:40 | 0.0006 | 0
2907 | 2025-12-21 00:43:40 | 0.0006 | 0
2908 | 2025-12-21 00:48:40 | 0.0006 | 0
2909 | 2025-12-21 00:53:40 | 0.0006 | 0
2910 | 2025-12-21 00:58:40 | 0.0006 | 0
2911 | 2025-12-21 01:03:40 | 0.0006 | 0
2912 | 2025-12-21 01:08:40 | 0.0006 | 0
2913 | 2025-12-21 01:13:40 | 0.0006 | 0
2914 | 2025-12-21 01:18:40 | 0.0007 | 0
2915 | 2025-12-21 01:23:40 | 0.0007 | 0
2916 | 2025-12-21 01:28:40 | 0.0006 | 0
2917 | 2025-12-21 01:33:40 | 0.0006 | 0
2918 | 2025-12-21 01:38:40 | 0.0006 | 0
2919 | 2025-12-21 01:43:40 | 0.0006 | 0
2920 | 2025-12-21 01:48:40 | 0.0007 | 0
2921 | 2025-12-21 01:53:40 | 0.0007 | 0
2922 | 2025-12-21 01:58:40 | 0.0006 | 0
2923 | 2025-12-21 02:03:40 | 0.0006 | 0
2924 | 2025-12-21 02:08:40 | 0.0006 | 0
2925 | 2025-12-21 02:13:40 | 0.0006 | 0
2926 | 2025-12-21 02:18:40 | 0.0006 | 0
2927 | 2025-12-21 02:23:40 | 0.0006 | 0
2928 | 2025-12-21 02:25:51 | 0.0006 | 0
2929 | 2025-12-21 02:25:51 | 0.0006 | 0
2930 | 2025-12-21 02:25:54 | 0.0006 | 0
2931 | 2025-12-21 02:25:57 | 0.0006 | 0
2932 | 2025-12-21 02:26:00 | 0.0006 | 0
2933 | 2025-12-21 02:26:03 | 0.0006 | 0
2934 | 2025-12-21 02:26:06 | 0.0006 | 0
2935 | 2025-12-21 02:26:09 | 0.0006 | 0
2936 | 2025-12-21 02:26:12 | 0.0006 | 0
2937 | 2025-12-21 02:26:15 | 0.0006 | 0
2938 | 2025-12-21 02:26:18 | 0.0006 | 0
2939 | 2025-12-21 02:26:21 | 0.0006 | 0
2940 | 2025-12-21 02:26:24 | 0.0006 | 0
2941 | 2025-12-21 02:26:27 | 0.0006 | 0
2942 | 2025-12-21 02:26:30 | 0.0006 | 0
2943 | 2025-12-21 02:26:33 | 0.0006 | 0
2944 | 2025-12-21 02:26:36 | 0.0006 | 0
2945 | 2025-12-21 02:26:39 | 0.0006 | 0
2946 | 2025-12-21 02:26:42 | 0.0006 | 0
2947 | 2025-12-21 02:26:45 | 0.0006 | 0
2948 | 2025-12-21 02:26:48 | 0.0006 | 0
2949 | 2025-12-21 02:26:51 | 0.0006 | 0
2950 | 2025-12-21 02:26:54 | 0.0006 | 0
2951 | 2025-12-21 02:26:57 | 0.0006 | 0
2952 | 2025-12-21 02:27:00 | 0.0006 | 0
2953 | 2025-12-21 02:27:03 | 0.0006 | 0
2954 | 2025-12-21 02:27:06 | 0.0004 | 0
2955 | 2025-12-21 02:27:09 | 0.0006 | 0
2956 | 2025-12-21 02:27:12 | 0.0006 | 0
2957 | 2025-12-21 02:27:15 | 0.0006 | 0
2958 | 2025-12-21 02:27:18 | 0.0007 | 0
2959 | 2025-12-21 02:27:21 | 0.0006 | 0
2960 | 2025-12-21 02:27:24 | 0.0006 | 0
2961 | 2025-12-21 02:27:27 | 0.0006 | 0
2962 | 2025-12-21 02:27:30 | 0.0006 | 0
2963 | 2025-12-21 02:27:33 | 0.0006 | 0
2964 | 2025-12-21 02:27:36 | 0.0006 | 0
2965 | 2025-12-21 02:27:39 | 0.0004 | 0
2966 | 2025-12-21 02:27:42 | 0.0006 | 0
2967 | 2025-12-21 02:27:45 | 0.0006 | 0
2968 | 2025-12-21 02:27:48 | 0.0006 | 0
2969 | 2025-12-21 02:27:51 | 0.0006 | 0
2970 | 2025-12-21 02:27:54 | 0.0006 | 0
2971 | 2025-12-21 02:27:57 | 0.0006 | 0
2972 | 2025-12-21 02:28:00 | 0.0006 | 0
2973 | 2025-12-21 02:28:03 | 0.0006 | 0
2974 | 2025-12-21 02:28:06 | 0.0006 | 0
2975 | 2025-12-21 02:28:09 | 0.0006 | 0
2976 | 2025-12-21 02:28:12 | 0.0006 | 0
2977 | 2025-12-21 02:28:15 | 0.0006 | 0
2978 | 2025-12-21 02:28:18 | 0.0006 | 0
2979 | 2025-12-21 02:28:21 | 0.0006 | 0
2980 | 2025-12-21 02:28:24 | 0.0006 | 0
2981 | 2025-12-21 02:28:27 | 0.0007 | 0
2982 | 2025-12-21 02:28:30 | 0.0006 | 0
2983 | 2025-12-21 02:28:33 | 0.0006 | 0
2984 | 2025-12-21 02:28:36 | 0.0006 | 0
2985 | 2025-12-21 02:28:39 | 0.0006 | 0
2986 | 2025-12-21 02:28:42 | 0.0006 | 0
2987 | 2025-12-21 02:28:45 | 0.0006 | 0
2988 | 2025-12-21 02:28:48 | 0.0006 | 0
2989 | 2025-12-21 02:28:51 | 0.0006 | 0
2990 | 2025-12-21 02:28:54 | 0.0006 | 0
2991 | 2025-12-21 02:28:57 | 0.0006 | 0
2992 | 2025-12-21 02:29:00 | 0.0006 | 0
2993 | 2025-12-21 02:29:03 | 0.0006 | 0
2994 | 2025-12-21 02:29:06 | 0.0006 | 0
2995 | 2025-12-21 02:29:09 | 0.0006 | 0
2996 | 2025-12-21 02:29:12 | 0.0006 | 0
2997 | 2025-12-21 02:29:15 | 0.0007 | 0
2998 | 2025-12-21 02:29:18 | 0.0006 | 0
2999 | 2025-12-21 02:29:21 | 0.0007 | 0
3000 | 2025-12-21 02:29:24 | 0.0006 | 0
3001 | 2025-12-21 02:29:27 | 0.0006 | 0
3002 | 2025-12-21 02:29:30 | 0.0006 | 0
3003 | 2025-12-21 02:29:33 | 0.0006 | 0
3004 | 2025-12-21 02:29:36 | 0.0007 | 0
3005 | 2025-12-21 02:29:39 | 0.0004 | 0
3006 | 2025-12-21 02:29:42 | 0.0006 | 0
3007 | 2025-12-21 02:29:45 | 0.0006 | 0
3008 | 2025-12-21 02:29:48 | 0.0006 | 0
3009 | 2025-12-21 02:29:51 | 0.0006 | 0
3010 | 2025-12-21 02:29:54 | 0.0006 | 0
3011 | 2025-12-21 02:29:57 | 0.0006 | 0
3012 | 2025-12-21 02:30:00 | 0.0006 | 0
3013 | 2025-12-21 02:30:03 | 0.0006 | 0
3014 | 2025-12-21 02:30:06 | 0.0006 | 0
3015 | 2025-12-21 02:30:09 | 0.0006 | 0
3016 | 2025-12-21 02:30:12 | 0.0006 | 0
3017 | 2025-12-21 02:30:15 | 0.0006 | 0
3018 | 2025-12-21 02:30:18 | 0.0006 | 0
3019 | 2025-12-21 02:30:21 | 0.0006 | 0
3020 | 2025-12-21 02:30:24 | 0.0006 | 0
3021 | 2025-12-21 02:30:27 | 0.0006 | 0
3022 | 2025-12-21 02:30:30 | 0.0006 | 0
3023 | 2025-12-21 02:30:33 | 0.0006 | 0
3024 | 2025-12-21 02:30:36 | 0.0006 | 0
3025 | 2025-12-21 02:30:39 | 0.0006 | 0
3026 | 2025-12-21 02:30:42 | 0.0006 | 0
3027 | 2025-12-21 02:30:45 | 0.0006 | 0
3028 | 2025-12-21 02:30:48 | 0.0006 | 0
3029 | 2025-12-21 02:30:51 | 0.0006 | 0
3030 | 2025-12-21 02:30:54 | 0.0006 | 0
3031 | 2025-12-21 02:30:57 | 0.0006 | 0
3032 | 2025-12-21 02:31:00 | 0.0006 | 0
3033 | 2025-12-21 02:31:03 | 0.0006 | 0
3034 | 2025-12-21 02:31:06 | 0.0006 | 0
3035 | 2025-12-21 02:31:09 | 0.0006 | 0
3036 | 2025-12-21 02:31:12 | 0.0006 | 0
3037 | 2025-12-21 02:31:15 | 0.0006 | 0
3038 | 2025-12-21 02:31:18 | 0.0007 | 0
3039 | 2025-12-21 02:31:21 | 0.0006 | 0
3040 | 2025-12-21 02:31:24 | 0.0006 | 0
3041 | 2025-12-21 02:31:27 | 0.0006 | 0
3042 | 2025-12-21 02:31:30 | 0.0006 | 0
3043 | 2025-12-21 02:31:33 | 0.0006 | 0
3044 | 2025-12-21 02:31:36 | 0.0006 | 0
3045 | 2025-12-21 02:31:39 | 0.0006 | 0
3046 | 2025-12-21 02:31:42 | 0.0006 | 0
3047 | 2025-12-21 02:31:45 | 0.0007 | 0
3048 | 2025-12-21 02:31:48 | 0.0006 | 0
3049 | 2025-12-21 02:31:51 | 0.0006 | 0
3050 | 2025-12-21 02:31:54 | 0.0006 | 0
3051 | 2025-12-21 02:31:57 | 0.0006 | 0
3052 | 2025-12-21 02:32:00 | 0.0006 | 0
3053 | 2025-12-21 02:32:03 | 0.0006 | 0
3054 | 2025-12-21 02:32:06 | 0.0007 | 0
3055 | 2025-12-21 02:32:09 | 0.0006 | 0
3056 | 2025-12-21 02:32:12 | 0.0006 | 0
3057 | 2025-12-21 02:32:15 | 0.0006 | 0
3058 | 2025-12-21 02:32:18 | 0.0006 | 0
3059 | 2025-12-21 02:32:21 | 0.0006 | 0
3060 | 2025-12-21 02:32:24 | 0.0006 | 0
3061 | 2025-12-21 02:32:27 | 0.0006 | 0
3062 | 2025-12-21 02:32:30 | 0.0006 | 0
3063 | 2025-12-21 02:32:33 | 0.0006 | 0
3064 | 2025-12-21 02:32:36 | 0.0006 | 0
3065 | 2025-12-21 02:32:39 | 0.0006 | 0
3066 | 2025-12-21 02:32:42 | 0.0006 | 0
3067 | 2025-12-21 02:32:45 | 0.0006 | 0
3068 | 2025-12-21 02:32:48 | 0.0006 | 0
3069 | 2025-12-21 02:32:51 | 0.0007 | 0
3070 | 2025-12-21 02:32:54 | 0.0006 | 0
3071 | 2025-12-21 02:32:57 | 0.0006 | 0
3072 | 2025-12-21 02:33:00 | 0.0006 | 0
3073 | 2025-12-21 02:33:03 | 0.0006 | 0
3074 | 2025-12-21 02:33:06 | 0.0006 | 0
3075 | 2025-12-21 02:33:09 | 0.0006 | 0
3076 | 2025-12-21 02:33:12 | 0.0006 | 0
3077 | 2025-12-21 02:33:15 | 0.0006 | 0
3078 | 2025-12-21 02:33:18 | 0.0006 | 0
3079 | 2025-12-21 02:33:21 | 0.0006 | 0
3080 | 2025-12-21 02:33:24 | 0.0006 | 0
3081 | 2025-12-21 02:33:27 | 0.0006 | 0
3082 | 2025-12-21 02:33:30 | 0.0004 | 0
3083 | 2025-12-21 02:33:33 | 0.0006 | 0
3084 | 2025-12-21 02:33:36 | 0.0006 | 0
3085 | 2025-12-21 02:33:39 | 0.0006 | 0
3086 | 2025-12-21 02:33:42 | 0.0006 | 0
3087 | 2025-12-21 02:33:45 | 0.0006 | 0
3088 | 2025-12-21 02:33:48 | 0.0007 | 0
3089 | 2025-12-21 02:33:51 | 0.0006 | 0
3090 | 2025-12-21 02:33:51 | 0.0004 | 0
3091 | 2025-12-21 02:38:51 | 0.0004 | 0
3092 | 2025-12-21 02:43:51 | 0.0006 | 0
3093 | 2025-12-21 02:48:51 | 0.0006 | 0
3094 | 2025-12-21 02:53:51 | 0.0006 | 0
3095 | 2025-12-21 02:58:51 | 0.0006 | 0
3096 | 2025-12-21 03:03:51 | 0.0006 | 0
3097 | 2025-12-21 03:08:51 | 0.0006 | 0
3098 | 2025-12-21 03:13:51 | 0.0006 | 0
3099 | 2025-12-21 03:18:51 | 0.0006 | 0
3100 | 2025-12-21 03:23:51 | 0.0006 | 0
3101 | 2025-12-21 03:28:51 | 0.0007 | 0
3102 | 2025-12-21 03:33:51 | 0.0006 | 0
3103 | 2025-12-21 03:38:51 | 0.0006 | 0
3104 | 2025-12-21 03:43:51 | 0.0006 | 0
3105 | 2025-12-21 03:48:51 | 0.0004 | 0
3106 | 2025-12-21 03:53:51 | 0.0006 | 0
3107 | 2025-12-21 03:58:51 | 0.0006 | 0
3108 | 2025-12-21 04:03:51 | 0.0006 | 0
3109 | 2025-12-21 04:08:51 | 0.0006 | 0
3110 | 2025-12-21 04:13:51 | 0.0006 | 0
3111 | 2025-12-21 04:18:51 | 0.0006 | 0
3112 | 2025-12-21 04:23:51 | 0.0006 | 0
3113 | 2025-12-21 04:28:51 | 0.0006 | 0
3114 | 2025-12-21 04:33:51 | 0.0006 | 0
3115 | 2025-12-21 04:36:04 | 0.0006 | 0
3116 | 2025-12-21 04:36:04 | 0.0007 | 0
3117 | 2025-12-21 04:36:07 | 0.0006 | 0
3118 | 2025-12-21 04:36:10 | 0.0006 | 0
3119 | 2025-12-21 04:36:13 | 0.0007 | 0
3120 | 2025-12-21 04:36:16 | 0.0006 | 0
3121 | 2025-12-21 04:36:19 | 0.0006 | 0
3122 | 2025-12-21 04:36:22 | 0.0006 | 0
3123 | 2025-12-21 04:36:25 | 0.0006 | 0
3124 | 2025-12-21 04:36:28 | 0.0006 | 0
3125 | 2025-12-21 04:36:31 | 0.0006 | 0
3126 | 2025-12-21 04:36:34 | 0.0006 | 0
3127 | 2025-12-21 04:36:37 | 0.0006 | 0
3128 | 2025-12-21 04:36:40 | 0.0006 | 0
3129 | 2025-12-21 04:36:43 | 0.0006 | 0
3130 | 2025-12-21 04:36:46 | 0.0006 | 0
3131 | 2025-12-21 04:36:49 | 0.0006 | 0
3132 | 2025-12-21 04:36:52 | 0.0006 | 0
3133 | 2025-12-21 04:36:55 | 0.0006 | 0
3134 | 2025-12-21 04:36:58 | 0.0007 | 0
3135 | 2025-12-21 04:37:01 | 0.0007 | 0
3136 | 2025-12-21 04:37:04 | 0.0007 | 0
3137 | 2025-12-21 04:37:07 | 0.0006 | 0
3138 | 2025-12-21 04:37:10 | 0.0006 | 0
3139 | 2025-12-21 04:37:13 | 0.0006 | 0
3140 | 2025-12-21 04:37:16 | 0.0006 | 0
3141 | 2025-12-21 04:37:19 | 0.0006 | 0
3142 | 2025-12-21 04:37:22 | 0.0006 | 0
3143 | 2025-12-21 04:37:25 | 0.0006 | 0
3144 | 2025-12-21 04:37:28 | 0.0004 | 0
3145 | 2025-12-21 04:37:31 | 0.0006 | 0
3146 | 2025-12-21 04:37:34 | 0.0007 | 0
3147 | 2025-12-21 04:37:37 | 0.0004 | 0
3148 | 2025-12-21 04:37:40 | 0.0006 | 0
3149 | 2025-12-21 04:37:43 | 0.0006 | 0
3150 | 2025-12-21 04:37:46 | 0.0006 | 0
3151 | 2025-12-21 04:37:49 | 0.0006 | 0
3152 | 2025-12-21 04:37:52 | 0.0006 | 0
3153 | 2025-12-21 04:37:55 | 0.0006 | 0
3154 | 2025-12-21 04:37:58 | 0.0006 | 0
3155 | 2025-12-21 04:38:01 | 0.0007 | 0
3156 | 2025-12-21 04:38:04 | 0.0006 | 0
3157 | 2025-12-21 04:38:07 | 0.0006 | 0
3158 | 2025-12-21 04:38:10 | 0.0007 | 0
3159 | 2025-12-21 04:38:13 | 0.0006 | 0
3160 | 2025-12-21 04:38:16 | 0.0006 | 0
3161 | 2025-12-21 04:38:19 | 0.0006 | 0
3162 | 2025-12-21 04:38:22 | 0.0006 | 0
3163 | 2025-12-21 04:38:25 | 0.0006 | 0
3164 | 2025-12-21 04:38:28 | 0.0007 | 0
3165 | 2025-12-21 04:38:31 | 0.0006 | 0
3166 | 2025-12-21 04:38:34 | 0.0006 | 0
3167 | 2025-12-21 04:38:37 | 0.0006 | 0
3168 | 2025-12-21 04:38:40 | 0.0006 | 0
3169 | 2025-12-21 04:38:43 | 0.0006 | 0
3170 | 2025-12-21 04:38:46 | 0.0006 | 0
3171 | 2025-12-21 04:38:49 | 0.0004 | 0
3172 | 2025-12-21 04:38:52 | 0.0004 | 0
3173 | 2025-12-21 04:38:55 | 0.0006 | 0
3174 | 2025-12-21 04:38:58 | 0.0006 | 0
3175 | 2025-12-21 04:39:01 | 0.0006 | 0
3176 | 2025-12-21 04:39:04 | 0.0006 | 0
3177 | 2025-12-21 04:39:07 | 0.0006 | 0
3178 | 2025-12-21 04:39:10 | 0.0006 | 0
3179 | 2025-12-21 04:39:13 | 0.0006 | 0
3180 | 2025-12-21 04:39:16 | 0.0006 | 0
3181 | 2025-12-21 04:39:19 | 0.0006 | 0
3182 | 2025-12-21 04:39:22 | 0.0006 | 0
3183 | 2025-12-21 04:39:25 | 0.0006 | 0
3184 | 2025-12-21 04:39:28 | 0.0006 | 0
3185 | 2025-12-21 04:39:31 | 0.0007 | 0
3186 | 2025-12-21 04:39:34 | 0.0004 | 0
3187 | 2025-12-21 04:39:37 | 0.0006 | 0
3188 | 2025-12-21 04:39:40 | 0.0006 | 0
3189 | 2025-12-21 04:39:43 | 0.0006 | 0
3190 | 2025-12-21 04:39:46 | 0.0006 | 0
3191 | 2025-12-21 04:39:49 | 0.0006 | 0
3192 | 2025-12-21 04:39:52 | 0.0006 | 0
3193 | 2025-12-21 04:39:55 | 0.0006 | 0
3194 | 2025-12-21 04:39:58 | 0.0006 | 0
3195 | 2025-12-21 04:40:01 | 0.0006 | 0
3196 | 2025-12-21 04:40:04 | 0.0006 | 0
3197 | 2025-12-21 04:40:07 | 0.0006 | 0
3198 | 2025-12-21 04:40:10 | 0.0004 | 0
3199 | 2025-12-21 04:40:13 | 0.0006 | 0
3200 | 2025-12-21 04:40:16 | 0.0006 | 0
3201 | 2025-12-21 04:40:19 | 0.0007 | 0
3202 | 2025-12-21 04:40:22 | 0.0006 | 0
3203 | 2025-12-21 04:40:25 | 0.0007 | 0
3204 | 2025-12-21 04:40:28 | 0.0006 | 0
3205 | 2025-12-21 04:40:31 | 0.0006 | 0
3206 | 2025-12-21 04:40:34 | 0.0007 | 0
3207 | 2025-12-21 04:40:37 | 0.0006 | 0
3208 | 2025-12-21 04:40:40 | 0.0006 | 0
3209 | 2025-12-21 04:40:43 | 0.0006 | 0
3210 | 2025-12-21 04:40:46 | 0.0006 | 0
3211 | 2025-12-21 04:40:49 | 0.0006 | 0
3212 | 2025-12-21 04:40:52 | 0.0006 | 0
3213 | 2025-12-21 04:40:55 | 0.0006 | 0
3214 | 2025-12-21 04:40:58 | 0.0006 | 0
3215 | 2025-12-21 04:41:01 | 0.0007 | 0
3216 | 2025-12-21 04:41:04 | 0.0006 | 0
3217 | 2025-12-21 04:41:07 | 0.0006 | 0
3218 | 2025-12-21 04:41:10 | 0.0006 | 0
3219 | 2025-12-21 04:41:13 | 0.0006 | 0
3220 | 2025-12-21 04:41:16 | 0.0006 | 0
3221 | 2025-12-21 04:41:19 | 0.0007 | 0
3222 | 2025-12-21 04:41:22 | 0.0006 | 0
3223 | 2025-12-21 04:41:25 | 0.0006 | 0
3224 | 2025-12-21 04:41:28 | 0.0006 | 0
3225 | 2025-12-21 04:41:31 | 0.0006 | 0
3226 | 2025-12-21 04:41:34 | 0.0006 | 0
3227 | 2025-12-21 04:41:37 | 0.0006 | 0
3228 | 2025-12-21 04:41:40 | 0.0006 | 0
3229 | 2025-12-21 04:41:43 | 0.0006 | 0
3230 | 2025-12-21 04:41:46 | 0.0006 | 0
3231 | 2025-12-21 04:41:49 | 0.0006 | 0
3232 | 2025-12-21 04:41:52 | 0.0004 | 0
3233 | 2025-12-21 04:41:55 | 0.0007 | 0
3234 | 2025-12-21 04:41:58 | 0.0007 | 0
3235 | 2025-12-21 04:42:01 | 0.0007 | 0
3236 | 2025-12-21 04:42:04 | 0.0006 | 0
3237 | 2025-12-21 04:42:07 | 0.0006 | 0
3238 | 2025-12-21 04:42:10 | 0.0004 | 0
3239 | 2025-12-21 04:42:13 | 0.0006 | 0
3240 | 2025-12-21 04:42:16 | 0.0006 | 0
3241 | 2025-12-21 04:42:19 | 0.0006 | 0
3242 | 2025-12-21 04:42:22 | 0.0006 | 0
3243 | 2025-12-21 04:42:25 | 0.0007 | 0
3244 | 2025-12-21 04:42:28 | 0.0006 | 0
3245 | 2025-12-21 04:42:31 | 0.0007 | 0
3246 | 2025-12-21 04:42:34 | 0.0006 | 0
3247 | 2025-12-21 04:42:37 | 0.0007 | 0
3248 | 2025-12-21 04:42:40 | 0.0006 | 0
3249 | 2025-12-21 04:42:43 | 0.0006 | 0
3250 | 2025-12-21 04:42:46 | 0.0006 | 0
3251 | 2025-12-21 04:42:49 | 0.0004 | 0
3252 | 2025-12-21 04:42:52 | 0.0006 | 0
3253 | 2025-12-21 04:42:55 | 0.0006 | 0
3254 | 2025-12-21 04:42:58 | 0.0007 | 0
3255 | 2025-12-21 04:43:01 | 0.0006 | 0
3256 | 2025-12-21 04:43:04 | 0.0006 | 0
3257 | 2025-12-21 04:43:07 | 0.0006 | 0
3258 | 2025-12-21 04:43:10 | 0.0006 | 0
3259 | 2025-12-21 04:43:13 | 0.0006 | 0
3260 | 2025-12-21 04:43:16 | 0.0006 | 0
3261 | 2025-12-21 04:43:19 | 0.0006 | 0
3262 | 2025-12-21 04:43:22 | 0.0006 | 0
3263 | 2025-12-21 04:43:25 | 0.0006 | 0
3264 | 2025-12-21 04:43:28 | 0.0006 | 0
3265 | 2025-12-21 04:43:31 | 0.0006 | 0
3266 | 2025-12-21 04:43:34 | 0.0006 | 0
3267 | 2025-12-21 04:43:37 | 0.0007 | 0
3268 | 2025-12-21 04:43:40 | 0.0006 | 0
3269 | 2025-12-21 04:43:43 | 0.0006 | 0
3270 | 2025-12-21 04:43:46 | 0.0006 | 0
3271 | 2025-12-21 04:43:49 | 0.0006 | 0
3272 | 2025-12-21 04:43:52 | 0.0006 | 0
3273 | 2025-12-21 04:43:55 | 0.0006 | 0
3274 | 2025-12-21 04:43:58 | 0.0006 | 0
3275 | 2025-12-21 04:44:01 | 0.0006 | 0
3276 | 2025-12-21 04:44:04 | 0.0004 | 0
3277 | 2025-12-21 04:44:04 | 0.0006 | 0
3278 | 2025-12-21 04:49:04 | 0.0007 | 0
3279 | 2025-12-21 04:54:04 | 0.0004 | 0
3280 | 2025-12-21 04:59:04 | 0.0007 | 0
3281 | 2025-12-21 05:04:04 | 0.0007 | 0
3282 | 2025-12-21 05:09:04 | 0.0006 | 0
3283 | 2025-12-21 05:14:04 | 0.0006 | 0
3284 | 2025-12-21 05:19:04 | 0.0006 | 0
3285 | 2025-12-21 05:24:04 | 0.0006 | 0
3286 | 2025-12-21 05:29:04 | 0.0006 | 0
3287 | 2025-12-21 05:34:04 | 0.0006 | 0
3288 | 2025-12-21 05:39:04 | 0.0006 | 0
3289 | 2025-12-21 05:44:04 | 0.0006 | 0
3290 | 2025-12-21 05:49:04 | 0.0006 | 0
3291 | 2025-12-21 05:54:04 | 0.0006 | 0
3292 | 2025-12-21 05:59:04 | 0.0006 | 0
3293 | 2025-12-21 06:04:04 | 0.0006 | 0
3294 | 2025-12-21 06:09:04 | 0.0004 | 0
3295 | 2025-12-21 06:14:04 | 0.0006 | 0
3296 | 2025-12-21 06:19:04 | 0.0006 | 0
3297 | 2025-12-21 06:24:04 | 0.0006 | 0
3298 | 2025-12-21 06:29:04 | 0.0006 | 0
3299 | 2025-12-21 06:34:04 | 0.0006 | 0
3300 | 2025-12-21 06:39:04 | 0.0006 | 0
3301 | 2025-12-21 06:44:04 | 0.0007 | 0
3302 | 2025-12-21 06:46:19 | 0.0006 | 0
3303 | 2025-12-21 06:46:19 | 0.0006 | 0
3304 | 2025-12-21 06:46:22 | 0.0006 | 0
3305 | 2025-12-21 06:46:25 | 0.0007 | 0
3306 | 2025-12-21 06:46:28 | 0.0006 | 0
3307 | 2025-12-21 06:46:31 | 0.0006 | 0
3308 | 2025-12-21 06:46:34 | 0.0006 | 0
3309 | 2025-12-21 06:46:37 | 0.0007 | 0
3310 | 2025-12-21 06:46:40 | 0.0006 | 0
3311 | 2025-12-21 06:46:43 | 0.0006 | 0
3312 | 2025-12-21 06:46:46 | 0.0006 | 0
3313 | 2025-12-21 06:46:49 | 0.0006 | 0
3314 | 2025-12-21 06:46:52 | 0.0004 | 0
3315 | 2025-12-21 06:46:55 | 0.0007 | 0
3316 | 2025-12-21 06:46:58 | 0.0006 | 0
3317 | 2025-12-21 06:47:01 | 0.0006 | 0
3318 | 2025-12-21 06:47:04 | 0.0006 | 0
3319 | 2025-12-21 06:47:07 | 0.0006 | 0
3320 | 2025-12-21 06:47:10 | 0.0006 | 0
3321 | 2025-12-21 06:47:13 | 0.0007 | 0
3322 | 2025-12-21 06:47:16 | 0.0006 | 0
3323 | 2025-12-21 06:47:19 | 0.0006 | 0
3324 | 2025-12-21 06:47:22 | 0.0006 | 0
3325 | 2025-12-21 06:47:25 | 0.0004 | 0
3326 | 2025-12-21 06:47:28 | 0.0007 | 0
3327 | 2025-12-21 06:47:31 | 0.0006 | 0
3328 | 2025-12-21 06:47:34 | 0.0006 | 0
3329 | 2025-12-21 06:47:37 | 0.0006 | 0
3330 | 2025-12-21 06:47:40 | 0.0006 | 0
3331 | 2025-12-21 06:47:43 | 0.0006 | 0
3332 | 2025-12-21 06:47:46 | 0.0006 | 0
3333 | 2025-12-21 06:47:49 | 0.0006 | 0
3334 | 2025-12-21 06:47:52 | 0.0006 | 0
3335 | 2025-12-21 06:47:55 | 0.0006 | 0
3336 | 2025-12-21 06:47:58 | 0.0006 | 0
3337 | 2025-12-21 06:48:01 | 0.0006 | 0
3338 | 2025-12-21 06:48:04 | 0.0007 | 0
3339 | 2025-12-21 06:48:07 | 0.0006 | 0
3340 | 2025-12-21 06:48:10 | 0.0007 | 0
3341 | 2025-12-21 06:48:13 | 0.0006 | 0
3342 | 2025-12-21 06:48:16 | 0.0006 | 0
3343 | 2025-12-21 06:48:19 | 0.0007 | 0
3344 | 2025-12-21 06:48:22 | 0.0006 | 0
3345 | 2025-12-21 06:48:25 | 0.0006 | 0
3346 | 2025-12-21 06:48:28 | 0.0006 | 0
3347 | 2025-12-21 06:48:31 | 0.0007 | 0
3348 | 2025-12-21 06:48:34 | 0.0006 | 0
3349 | 2025-12-21 06:48:37 | 0.0006 | 0
3350 | 2025-12-21 06:48:40 | 0.0006 | 0
3351 | 2025-12-21 06:48:43 | 0.0006 | 0
3352 | 2025-12-21 06:48:46 | 0.0006 | 0
3353 | 2025-12-21 06:48:49 | 0.0006 | 0
3354 | 2025-12-21 06:48:52 | 0.0006 | 0
3355 | 2025-12-21 06:48:55 | 0.0006 | 0
3356 | 2025-12-21 06:48:58 | 0.0006 | 0
3357 | 2025-12-21 06:49:01 | 0.0006 | 0
3358 | 2025-12-21 06:49:04 | 0.0004 | 0
3359 | 2025-12-21 06:49:07 | 0.0006 | 0
3360 | 2025-12-21 06:49:10 | 0.0006 | 0
3361 | 2025-12-21 06:49:13 | 0.0006 | 0
3362 | 2025-12-21 06:49:16 | 0.0006 | 0
3363 | 2025-12-21 06:49:19 | 0.0006 | 0
3364 | 2025-12-21 06:49:22 | 0.0006 | 0
3365 | 2025-12-21 06:49:25 | 0.0006 | 0
3366 | 2025-12-21 06:49:28 | 0.0006 | 0
3367 | 2025-12-21 06:49:31 | 0.0007 | 0
3368 | 2025-12-21 06:49:34 | 0.0006 | 0
3369 | 2025-12-21 06:49:37 | 0.0006 | 0
3370 | 2025-12-21 06:49:40 | 0.0006 | 0
3371 | 2025-12-21 06:49:43 | 0.0006 | 0
3372 | 2025-12-21 06:49:46 | 0.0006 | 0
3373 | 2025-12-21 06:49:49 | 0.0006 | 0
3374 | 2025-12-21 06:49:52 | 0.0004 | 0
3375 | 2025-12-21 06:49:55 | 0.0006 | 0
3376 | 2025-12-21 06:49:58 | 0.0006 | 0
3377 | 2025-12-21 06:50:01 | 0.0006 | 0
3378 | 2025-12-21 06:50:04 | 0.0006 | 0
3379 | 2025-12-21 06:50:07 | 0.0004 | 0
3380 | 2025-12-21 06:50:10 | 0.0004 | 0
3381 | 2025-12-21 06:50:13 | 0.0006 | 0
3382 | 2025-12-21 06:50:16 | 0.0006 | 0
3383 | 2025-12-21 06:50:19 | 0.0006 | 0
3384 | 2025-12-21 06:50:22 | 0.0006 | 0
3385 | 2025-12-21 06:50:25 | 0.0007 | 0
3386 | 2025-12-21 06:50:28 | 0.0006 | 0
3387 | 2025-12-21 06:50:31 | 0.0006 | 0
3388 | 2025-12-21 06:50:34 | 0.0006 | 0
3389 | 2025-12-21 06:50:37 | 0.0007 | 0
3390 | 2025-12-21 06:50:40 | 0.0007 | 0
3391 | 2025-12-21 06:50:43 | 0.0006 | 0
3392 | 2025-12-21 06:50:46 | 0.0004 | 0
3393 | 2025-12-21 06:50:49 | 0.0006 | 0
3394 | 2025-12-21 06:50:52 | 0.0006 | 0
3395 | 2025-12-21 06:50:55 | 0.0006 | 0
3396 | 2025-12-21 06:50:58 | 0.0006 | 0
3397 | 2025-12-21 06:51:01 | 0.0004 | 0
3398 | 2025-12-21 06:51:04 | 0.0006 | 0
3399 | 2025-12-21 06:51:07 | 0.0007 | 0
3400 | 2025-12-21 06:51:10 | 0.0006 | 0
3401 | 2025-12-21 06:51:13 | 0.0006 | 0
3402 | 2025-12-21 06:51:16 | 0.0007 | 0
3403 | 2025-12-21 06:51:19 | 0.0006 | 0
3404 | 2025-12-21 06:51:22 | 0.0006 | 0
3405 | 2025-12-21 06:51:25 | 0.0006 | 0
3406 | 2025-12-21 06:51:28 | 0.0006 | 0
3407 | 2025-12-21 06:51:31 | 0.0006 | 0
3408 | 2025-12-21 06:51:34 | 0.0006 | 0
3409 | 2025-12-21 06:51:37 | 0.0006 | 0
3410 | 2025-12-21 06:51:40 | 0.0006 | 0
3411 | 2025-12-21 06:51:43 | 0.0006 | 0
3412 | 2025-12-21 06:51:46 | 0.0007 | 0
3413 | 2025-12-21 06:51:49 | 0.0006 | 0
3414 | 2025-12-21 06:51:52 | 0.0006 | 0
3415 | 2025-12-21 06:51:55 | 0.0006 | 0
3416 | 2025-12-21 06:51:58 | 0.0006 | 0
3417 | 2025-12-21 06:52:01 | 0.0004 | 0
3418 | 2025-12-21 06:52:04 | 0.0006 | 0
3419 | 2025-12-21 06:52:07 | 0.0007 | 0
3420 | 2025-12-21 06:52:10 | 0.0006 | 0
3421 | 2025-12-21 06:52:13 | 0.0007 | 0
3422 | 2025-12-21 06:52:16 | 0.0006 | 0
3423 | 2025-12-21 06:52:19 | 0.0004 | 0
3424 | 2025-12-21 06:52:22 | 0.0006 | 0
3425 | 2025-12-21 06:52:25 | 0.0006 | 0
3426 | 2025-12-21 06:52:28 | 0.0006 | 0
3427 | 2025-12-21 06:52:31 | 0.0006 | 0
3428 | 2025-12-21 06:52:34 | 0.0006 | 0
3429 | 2025-12-21 06:52:37 | 0.0006 | 0
3430 | 2025-12-21 06:52:40 | 0.0006 | 0
3431 | 2025-12-21 06:52:43 | 0.0006 | 0
3432 | 2025-12-21 06:52:46 | 0.0006 | 0
3433 | 2025-12-21 06:52:49 | 0.0006 | 0
3434 | 2025-12-21 06:52:52 | 0.0006 | 0
3435 | 2025-12-21 06:52:55 | 0.0006 | 0
3436 | 2025-12-21 06:52:58 | 0.0006 | 0
3437 | 2025-12-21 06:53:01 | 0.0006 | 0
3438 | 2025-12-21 06:53:04 | 0.0006 | 0
3439 | 2025-12-21 06:53:07 | 0.0006 | 0
3440 | 2025-12-21 06:53:10 | 0.0006 | 0
3441 | 2025-12-21 06:53:13 | 0.0006 | 0
3442 | 2025-12-21 06:53:16 | 0.0006 | 0
3443 | 2025-12-21 06:53:19 | 0.0007 | 0
3444 | 2025-12-21 06:53:22 | 0.0006 | 0
3445 | 2025-12-21 06:53:25 | 0.0006 | 0
3446 | 2025-12-21 06:53:28 | 0.0007 | 0
3447 | 2025-12-21 06:53:31 | 0.0006 | 0
3448 | 2025-12-21 06:53:34 | 0.0006 | 0
3449 | 2025-12-21 06:53:37 | 0.0006 | 0
3450 | 2025-12-21 06:53:40 | 0.0006 | 0
3451 | 2025-12-21 06:53:43 | 0.0006 | 0
3452 | 2025-12-21 06:53:46 | 0.0006 | 0
3453 | 2025-12-21 06:53:49 | 0.0006 | 0
3454 | 2025-12-21 06:53:52 | 0.0006 | 0
3455 | 2025-12-21 06:53:55 | 0.0007 | 0
3456 | 2025-12-21 06:53:58 | 0.0006 | 0
3457 | 2025-12-21 06:54:01 | 0.0006 | 0
3458 | 2025-12-21 06:54:04 | 0.0006 | 0
3459 | 2025-12-21 06:54:07 | 0.0006 | 0
3460 | 2025-12-21 06:54:10 | 0.0006 | 0
3461 | 2025-12-21 06:54:13 | 0.0006 | 0
3462 | 2025-12-21 06:54:16 | 0.0006 | 0
3463 | 2025-12-21 06:54:19 | 0.0006 | 0
3464 | 2025-12-21 06:54:19 | 0.0004 | 0
3465 | 2025-12-21 06:59:19 | 0.0006 | 0
3466 | 2025-12-21 07:04:19 | 0.0006 | 0
3467 | 2025-12-21 07:09:19 | 0.0006 | 0
3468 | 2025-12-21 07:14:19 | 0.0006 | 0
3469 | 2025-12-21 07:19:19 | 0.0006 | 0
3470 | 2025-12-21 07:24:19 | 0.0007 | 0
3471 | 2025-12-21 07:29:19 | 0.0006 | 0
3472 | 2025-12-21 07:34:19 | 0.0006 | 0
3473 | 2025-12-21 07:39:19 | 0.0006 | 0
3474 | 2025-12-21 07:44:19 | 0.0006 | 0
3475 | 2025-12-21 07:49:19 | 0.0006 | 0
3476 | 2025-12-21 07:54:19 | 0.0007 | 0
3477 | 2025-12-21 07:59:19 | 0.0006 | 0
3478 | 2025-12-21 08:04:19 | 0.0006 | 0
3479 | 2025-12-21 08:09:19 | 0.0006 | 0
3480 | 2025-12-21 08:14:19 | 0.0007 | 0
3481 | 2025-12-21 08:19:19 | 0.0006 | 0
3482 | 2025-12-21 08:24:19 | 0.0007 | 0
3483 | 2025-12-21 08:29:19 | 0.0006 | 0
3484 | 2025-12-21 08:34:19 | 0.0006 | 0
3485 | 2025-12-21 08:39:19 | 0.0006 | 0
3486 | 2025-12-21 08:44:19 | 0.0007 | 0
3487 | 2025-12-21 08:49:19 | 0.0006 | 0
3488 | 2025-12-21 08:54:19 | 0.0006 | 0
3489 | 2025-12-21 08:56:34 | 0.0006 | 0
3490 | 2025-12-21 08:56:34 | 0.0007 | 0
3491 | 2025-12-21 08:56:37 | 0.0006 | 0
3492 | 2025-12-21 08:56:40 | 0.0006 | 0
3493 | 2025-12-21 08:56:43 | 0.0006 | 0
3494 | 2025-12-21 08:56:46 | 0.0007 | 0
3495 | 2025-12-21 08:56:49 | 0.0006 | 0
3496 | 2025-12-21 08:56:52 | 0.0006 | 0
3497 | 2025-12-21 08:56:55 | 0.0006 | 0
3498 | 2025-12-21 08:56:58 | 0.0006 | 0
3499 | 2025-12-21 08:57:01 | 0.0006 | 0
3500 | 2025-12-21 08:57:04 | 0.0006 | 0
3501 | 2025-12-21 08:57:07 | 0.0006 | 0
3502 | 2025-12-21 08:57:10 | 0.0006 | 0
3503 | 2025-12-21 08:57:13 | 0.0006 | 0
3504 | 2025-12-21 08:57:16 | 0.0006 | 0
3505 | 2025-12-21 08:57:19 | 0.0006 | 0
3506 | 2025-12-21 08:57:22 | 0.0006 | 0
3507 | 2025-12-21 08:57:25 | 0.0006 | 0
3508 | 2025-12-21 08:57:28 | 0.0007 | 0
3509 | 2025-12-21 08:57:31 | 0.0007 | 0
3510 | 2025-12-21 08:57:34 | 0.0006 | 0
3511 | 2025-12-21 08:57:37 | 0.0006 | 0
3512 | 2025-12-21 08:57:40 | 0.0006 | 0
3513 | 2025-12-21 08:57:43 | 0.0006 | 0
3514 | 2025-12-21 08:57:46 | 0.0006 | 0
3515 | 2025-12-21 08:57:49 | 0.0006 | 0
3516 | 2025-12-21 08:57:52 | 0.0006 | 0
3517 | 2025-12-21 08:57:55 | 0.0006 | 0
3518 | 2025-12-21 08:57:58 | 0.0006 | 0
3519 | 2025-12-21 08:58:01 | 0.0006 | 0
3520 | 2025-12-21 08:58:04 | 0.0006 | 0
3521 | 2025-12-21 08:58:07 | 0.0006 | 0
3522 | 2025-12-21 08:58:10 | 0.0006 | 0
3523 | 2025-12-21 08:58:13 | 0.0006 | 0
3524 | 2025-12-21 08:58:16 | 0.0006 | 0
3525 | 2025-12-21 08:58:19 | 0.0006 | 0
3526 | 2025-12-21 08:58:22 | 0.0006 | 0
3527 | 2025-12-21 08:58:25 | 0.0006 | 0
3528 | 2025-12-21 08:58:28 | 0.0006 | 0
3529 | 2025-12-21 08:58:31 | 0.0006 | 0
3530 | 2025-12-21 08:58:34 | 0.0006 | 0
3531 | 2025-12-21 08:58:37 | 0.0006 | 0
3532 | 2025-12-21 08:58:40 | 0.0006 | 0
3533 | 2025-12-21 08:58:43 | 0.0004 | 0
3534 | 2025-12-21 08:58:46 | 0.0006 | 0
3535 | 2025-12-21 08:58:49 | 0.0006 | 0
3536 | 2025-12-21 08:58:52 | 0.0006 | 0
3537 | 2025-12-21 08:58:55 | 0.0006 | 0
3538 | 2025-12-21 08:58:58 | 0.0006 | 0
3539 | 2025-12-21 08:59:01 | 0.0006 | 0
3540 | 2025-12-21 08:59:04 | 0.0006 | 0
3541 | 2025-12-21 08:59:07 | 0.0006 | 0
3542 | 2025-12-21 08:59:10 | 0.0006 | 0
3543 | 2025-12-21 08:59:13 | 0.0006 | 0
3544 | 2025-12-21 08:59:16 | 0.0006 | 0
3545 | 2025-12-21 08:59:19 | 0.0006 | 0
3546 | 2025-12-21 08:59:22 | 0.0006 | 0
3547 | 2025-12-21 08:59:25 | 0.0006 | 0
3548 | 2025-12-21 08:59:28 | 0.0007 | 0
3549 | 2025-12-21 08:59:31 | 0.0006 | 0
3550 | 2025-12-21 08:59:34 | 0.0006 | 0
3551 | 2025-12-21 08:59:37 | 0.0006 | 0
3552 | 2025-12-21 08:59:40 | 0.0006 | 0
3553 | 2025-12-21 08:59:43 | 0.0006 | 0
3554 | 2025-12-21 08:59:46 | 0.0006 | 0
3555 | 2025-12-21 08:59:49 | 0.0006 | 0
3556 | 2025-12-21 08:59:52 | 0.0006 | 0
3557 | 2025-12-21 08:59:55 | 0.0006 | 0
3558 | 2025-12-21 08:59:58 | 0.0006 | 0
3559 | 2025-12-21 09:00:00 | 0.0006 | 0
3560 | 2025-12-21 09:00:03 | 0.0006 | 0
3561 | 2025-12-21 09:00:06 | 0.0006 | 0
3562 | 2025-12-21 09:00:09 | 0.0006 | 0
3563 | 2025-12-21 09:00:12 | 0.0006 | 0
3564 | 2025-12-21 09:00:15 | 0.0006 | 0
3565 | 2025-12-21 09:00:18 | 0.0006 | 0
3566 | 2025-12-21 09:00:21 | 0.0006 | 0
3567 | 2025-12-21 09:00:24 | 0.0006 | 0
3568 | 2025-12-21 09:00:27 | 0.0006 | 0
3569 | 2025-12-21 09:00:30 | 0.0006 | 0
3570 | 2025-12-21 09:00:33 | 0.0006 | 0
3571 | 2025-12-21 09:00:36 | 0.0006 | 0
3572 | 2025-12-21 09:00:39 | 0.0006 | 0
3573 | 2025-12-21 09:00:42 | 0.0006 | 0
3574 | 2025-12-21 09:00:45 | 0.0006 | 0
3575 | 2025-12-21 09:00:48 | 0.0007 | 0
3576 | 2025-12-21 09:00:51 | 0.0006 | 0
3577 | 2025-12-21 09:00:54 | 0.0006 | 0
3578 | 2025-12-21 09:00:57 | 0.0006 | 0
3579 | 2025-12-21 09:01:00 | 0.0006 | 0
3580 | 2025-12-21 09:01:03 | 0.0006 | 0
3581 | 2025-12-21 09:01:06 | 0.0006 | 0
3582 | 2025-12-21 09:01:09 | 0.0006 | 0
3583 | 2025-12-21 09:01:12 | 0.0006 | 0
3584 | 2025-12-21 09:01:15 | 0.0006 | 0
3585 | 2025-12-21 09:01:18 | 0.0006 | 0
3586 | 2025-12-21 09:01:21 | 0.0006 | 0
3587 | 2025-12-21 09:01:24 | 0.0006 | 0
3588 | 2025-12-21 09:01:27 | 0.0007 | 0
3589 | 2025-12-21 09:01:30 | 0.0006 | 0
3590 | 2025-12-21 09:01:33 | 0.0006 | 0
3591 | 2025-12-21 09:01:36 | 0.0007 | 0
3592 | 2025-12-21 09:01:39 | 0.0006 | 0
3593 | 2025-12-21 09:01:42 | 0.0006 | 0
3594 | 2025-12-21 09:01:45 | 0.0006 | 0
3595 | 2025-12-21 09:01:48 | 0.0004 | 0
3596 | 2025-12-21 09:01:51 | 0.0004 | 0
3597 | 2025-12-21 09:01:54 | 0.0006 | 0
3598 | 2025-12-21 09:01:57 | 0.0007 | 0
3599 | 2025-12-21 09:02:00 | 0.0006 | 0
3600 | 2025-12-21 09:02:03 | 0.0006 | 0
3601 | 2025-12-21 09:02:06 | 0.0007 | 0
3602 | 2025-12-21 09:02:09 | 0.0007 | 0
3603 | 2025-12-21 09:02:12 | 0.0006 | 0
3604 | 2025-12-21 09:02:15 | 0.0006 | 0
3605 | 2025-12-21 09:02:18 | 0.0006 | 0
3606 | 2025-12-21 09:02:21 | 0.0006 | 0
3607 | 2025-12-21 09:02:24 | 0.0006 | 0
3608 | 2025-12-21 09:02:27 | 0.0006 | 0
3609 | 2025-12-21 09:02:30 | 0.0006 | 0
3610 | 2025-12-21 09:02:33 | 0.0006 | 0
3611 | 2025-12-21 09:02:36 | 0.0006 | 0
3612 | 2025-12-21 09:02:39 | 0.0006 | 0
3613 | 2025-12-21 09:02:42 | 0.0006 | 0
3614 | 2025-12-21 09:02:45 | 0.0006 | 0
3615 | 2025-12-21 09:02:48 | 0.0006 | 0
3616 | 2025-12-21 09:02:51 | 0.0006 | 0
3617 | 2025-12-21 09:02:54 | 0.0006 | 0
3618 | 2025-12-21 09:02:57 | 0.0006 | 0
3619 | 2025-12-21 09:03:00 | 0.0006 | 0
3620 | 2025-12-21 09:03:03 | 0.0007 | 0
3621 | 2025-12-21 09:03:06 | 0.0007 | 0
3622 | 2025-12-21 09:03:09 | 0.0006 | 0
3623 | 2025-12-21 09:03:12 | 0.0006 | 0
3624 | 2025-12-21 09:03:15 | 0.0006 | 0
3625 | 2025-12-21 09:03:18 | 0.0006 | 0
3626 | 2025-12-21 09:03:21 | 0.0006 | 0
3627 | 2025-12-21 09:03:24 | 0.0006 | 0
3628 | 2025-12-21 09:03:27 | 0.0006 | 0
3629 | 2025-12-21 09:03:30 | 0.0006 | 0
3630 | 2025-12-21 09:03:33 | 0.0007 | 0
3631 | 2025-12-21 09:03:36 | 0.0006 | 0
3632 | 2025-12-21 09:03:39 | 0.0006 | 0
3633 | 2025-12-21 09:03:42 | 0.0007 | 0
3634 | 2025-12-21 09:03:45 | 0.0006 | 0
3635 | 2025-12-21 09:03:48 | 0.0006 | 0
3636 | 2025-12-21 09:03:51 | 0.0006 | 0
3637 | 2025-12-21 09:03:54 | 0.0006 | 0
3638 | 2025-12-21 09:03:57 | 0.0006 | 0
3639 | 2025-12-21 09:04:00 | 0.0006 | 0
3640 | 2025-12-21 09:04:03 | 0.0006 | 0
3641 | 2025-12-21 09:04:06 | 0.0006 | 0
3642 | 2025-12-21 09:04:09 | 0.0006 | 0
3643 | 2025-12-21 09:04:12 | 0.0006 | 0
3644 | 2025-12-21 09:04:15 | 0.0006 | 0
3645 | 2025-12-21 09:04:18 | 0.0006 | 0
3646 | 2025-12-21 09:04:21 | 0.0006 | 0
3647 | 2025-12-21 09:04:24 | 0.0006 | 0
3648 | 2025-12-21 09:04:27 | 0.0007 | 0
3649 | 2025-12-21 09:04:30 | 0.0006 | 0
3650 | 2025-12-21 09:04:33 | 0.0006 | 0
3651 | 2025-12-21 09:04:33 | 0.0006 | 0
3652 | 2025-12-21 09:09:33 | 0.0006 | 0
3653 | 2025-12-21 09:14:33 | 0.0006 | 0
3654 | 2025-12-21 09:19:33 | 0.0007 | 0
3655 | 2025-12-21 09:24:33 | 0.0004 | 0
3656 | 2025-12-21 09:29:33 | 0.0006 | 0
3657 | 2025-12-21 09:34:33 | 0.0006 | 0
3658 | 2025-12-21 09:39:33 | 0.0006 | 0
3659 | 2025-12-21 09:44:33 | 0.0006 | 0
3660 | 2025-12-21 09:49:33 | 0.0006 | 0
3661 | 2025-12-21 09:54:33 | 0.0006 | 0
3662 | 2025-12-21 09:59:33 | 0.0006 | 0
3663 | 2025-12-21 10:04:33 | 0.0007 | 0
3664 | 2025-12-21 10:09:33 | 0.0006 | 0
3665 | 2025-12-21 10:14:33 | 0.0006 | 0
3666 | 2025-12-21 10:19:33 | 0.0006 | 0
3667 | 2025-12-21 10:24:33 | 0.0006 | 0
3668 | 2025-12-21 10:29:33 | 0.0006 | 0
3669 | 2025-12-21 10:34:33 | 0.0006 | 0
3670 | 2025-12-21 10:39:33 | 0.0006 | 0
3671 | 2025-12-21 10:44:33 | 0.0006 | 0
3672 | 2025-12-21 10:49:33 | 0.0006 | 0
3673 | 2025-12-21 10:54:33 | 0.0006 | 0
3674 | 2025-12-21 10:59:33 | 0.0006 | 0
3675 | 2025-12-21 11:04:33 | 0.0006 | 0
3676 | 2025-12-21 11:06:54 | 0.0006 | 0
3677 | 2025-12-21 11:06:54 | 0.0006 | 0
3678 | 2025-12-21 11:06:57 | 0.0006 | 0
3679 | 2025-12-21 11:07:00 | 0.0006 | 0
3680 | 2025-12-21 11:07:03 | 0.0004 | 0
3681 | 2025-12-21 11:07:06 | 0.0006 | 0
3682 | 2025-12-21 11:07:09 | 0.0006 | 0
3683 | 2025-12-21 11:07:12 | 0.0006 | 0
3684 | 2025-12-21 11:07:15 | 0.0006 | 0
3685 | 2025-12-21 11:07:18 | 0.0006 | 0
3686 | 2025-12-21 11:07:21 | 0.0006 | 0
3687 | 2025-12-21 11:07:24 | 0.0006 | 0
3688 | 2025-12-21 11:07:27 | 0.0006 | 0
3689 | 2025-12-21 11:07:30 | 0.0006 | 0
3690 | 2025-12-21 11:07:33 | 0.0004 | 0
3691 | 2025-12-21 11:07:36 | 0.0006 | 0
3692 | 2025-12-21 11:07:39 | 0.0006 | 0
3693 | 2025-12-21 11:07:42 | 0.0006 | 0
3694 | 2025-12-21 11:07:45 | 0.0006 | 0
3695 | 2025-12-21 11:07:48 | 0.0006 | 0
3696 | 2025-12-21 11:07:51 | 0.0006 | 0
3697 | 2025-12-21 11:07:54 | 0.0006 | 0
3698 | 2025-12-21 11:07:57 | 0.0006 | 0
3699 | 2025-12-21 11:08:00 | 0.0006 | 0
3700 | 2025-12-21 11:08:03 | 0.0006 | 0
3701 | 2025-12-21 11:08:06 | 0.0006 | 0
3702 | 2025-12-21 11:08:09 | 0.0006 | 0
3703 | 2025-12-21 11:08:12 | 0.0006 | 0
3704 | 2025-12-21 11:08:15 | 0.0006 | 0
3705 | 2025-12-21 11:08:18 | 0.0006 | 0
3706 | 2025-12-21 11:08:21 | 0.0006 | 0
3707 | 2025-12-21 11:08:24 | 0.0006 | 0
3708 | 2025-12-21 11:08:27 | 0.0006 | 0
3709 | 2025-12-21 11:08:30 | 0.0006 | 0
3710 | 2025-12-21 11:08:33 | 0.0006 | 0
3711 | 2025-12-21 11:08:36 | 0.0006 | 0
3712 | 2025-12-21 11:08:39 | 0.0006 | 0
3713 | 2025-12-21 11:08:42 | 0.0006 | 0
3714 | 2025-12-21 11:08:45 | 0.0006 | 0
3715 | 2025-12-21 11:08:48 | 0.0007 | 0
3716 | 2025-12-21 11:08:51 | 0.0006 | 0
3717 | 2025-12-21 11:08:54 | 0.0006 | 0
3718 | 2025-12-21 11:08:57 | 0.0006 | 0
3719 | 2025-12-21 11:09:00 | 0.0006 | 0
3720 | 2025-12-21 11:09:03 | 0.0006 | 0
3721 | 2025-12-21 11:09:06 | 0.0006 | 0
3722 | 2025-12-21 11:09:09 | 0.0006 | 0
3723 | 2025-12-21 11:09:12 | 0.0007 | 0
3724 | 2025-12-21 11:09:15 | 0.0006 | 0
3725 | 2025-12-21 11:09:18 | 0.0006 | 0
3726 | 2025-12-21 11:09:21 | 0.0006 | 0
3727 | 2025-12-21 11:09:24 | 0.0006 | 0
3728 | 2025-12-21 11:09:27 | 0.0006 | 0
3729 | 2025-12-21 11:09:30 | 0.0006 | 0
3730 | 2025-12-21 11:09:33 | 0.0006 | 0
3731 | 2025-12-21 11:09:36 | 0.0006 | 0
3732 | 2025-12-21 11:09:39 | 0.0006 | 0
3733 | 2025-12-21 11:09:42 | 0.0007 | 0
3734 | 2025-12-21 11:09:45 | 0.0006 | 0
3735 | 2025-12-21 11:09:48 | 0.0007 | 0
3736 | 2025-12-21 11:09:51 | 0.0006 | 0
3737 | 2025-12-21 11:09:54 | 0.0006 | 0
3738 | 2025-12-21 11:09:57 | 0.0007 | 0
3739 | 2025-12-21 11:10:00 | 0.0006 | 0
3740 | 2025-12-21 11:10:03 | 0.0007 | 0
3741 | 2025-12-21 11:10:06 | 0.0006 | 0
3742 | 2025-12-21 11:10:09 | 0.0006 | 0
3743 | 2025-12-21 11:10:12 | 0.0006 | 0
3744 | 2025-12-21 11:10:15 | 0.0007 | 0
3745 | 2025-12-21 11:10:18 | 0.0006 | 0
3746 | 2025-12-21 11:10:21 | 0.0006 | 0
3747 | 2025-12-21 11:10:24 | 0.0006 | 0
3748 | 2025-12-21 11:10:27 | 0.0007 | 0
3749 | 2025-12-21 11:10:30 | 0.0006 | 0
3750 | 2025-12-21 11:10:33 | 0.0006 | 0
3751 | 2025-12-21 11:10:36 | 0.0006 | 0
3752 | 2025-12-21 11:10:39 | 0.0004 | 0
3753 | 2025-12-21 11:10:42 | 0.0006 | 0
3754 | 2025-12-21 11:10:45 | 0.0006 | 0
3755 | 2025-12-21 11:10:48 | 0.0006 | 0
3756 | 2025-12-21 11:10:51 | 0.0004 | 0
3757 | 2025-12-21 11:10:54 | 0.0007 | 0
3758 | 2025-12-21 11:10:57 | 0.0006 | 0
3759 | 2025-12-21 11:11:00 | 0.0006 | 0
3760 | 2025-12-21 11:11:03 | 0.0006 | 0
3761 | 2025-12-21 11:11:06 | 0.0006 | 0
3762 | 2025-12-21 11:11:09 | 0.0006 | 0
3763 | 2025-12-21 11:11:12 | 0.0006 | 0
3764 | 2025-12-21 11:11:15 | 0.0006 | 0
3765 | 2025-12-21 11:11:18 | 0.0006 | 0
3766 | 2025-12-21 11:11:21 | 0.0007 | 0
3767 | 2025-12-21 11:11:24 | 0.0006 | 0
3768 | 2025-12-21 11:11:27 | 0.0006 | 0
3769 | 2025-12-21 11:11:30 | 0.0006 | 0
3770 | 2025-12-21 11:11:33 | 0.0006 | 0
3771 | 2025-12-21 11:11:36 | 0.0006 | 0
3772 | 2025-12-21 11:11:39 | 0.0006 | 0
3773 | 2025-12-21 11:11:42 | 0.0006 | 0
3774 | 2025-12-21 11:11:45 | 0.0006 | 0
3775 | 2025-12-21 11:11:48 | 0.0006 | 0
3776 | 2025-12-21 11:11:51 | 0.0006 | 0
3777 | 2025-12-21 11:11:54 | 0.0006 | 0
3778 | 2025-12-21 11:11:57 | 0.0006 | 0
3779 | 2025-12-21 11:12:00 | 0.0006 | 0
3780 | 2025-12-21 11:12:03 | 0.0006 | 0
3781 | 2025-12-21 11:12:06 | 0.0006 | 0
3782 | 2025-12-21 11:12:09 | 0.0006 | 0
3783 | 2025-12-21 11:12:12 | 0.0006 | 0
3784 | 2025-12-21 11:12:15 | 0.0006 | 0
3785 | 2025-12-21 11:12:18 | 0.0006 | 0
3786 | 2025-12-21 11:12:21 | 0.0006 | 0
3787 | 2025-12-21 11:12:24 | 0.0006 | 0
3788 | 2025-12-21 11:12:27 | 0.0006 | 0
3789 | 2025-12-21 11:12:30 | 0.0007 | 0
3790 | 2025-12-21 11:12:33 | 0.0007 | 0
3791 | 2025-12-21 11:12:36 | 0.0006 | 0
3792 | 2025-12-21 11:12:39 | 0.0006 | 0
3793 | 2025-12-21 11:12:42 | 0.0007 | 0
3794 | 2025-12-21 11:12:45 | 0.0006 | 0
3795 | 2025-12-21 11:12:48 | 0.0006 | 0
3796 | 2025-12-21 11:12:51 | 0.0006 | 0
3797 | 2025-12-21 11:12:54 | 0.0006 | 0
3798 | 2025-12-21 11:12:57 | 0.0006 | 0
3799 | 2025-12-21 11:13:00 | 0.0006 | 0
3800 | 2025-12-21 11:13:03 | 0.0004 | 0
3801 | 2025-12-21 11:13:06 | 0.0006 | 0
3802 | 2025-12-21 11:13:09 | 0.0006 | 0
3803 | 2025-12-21 11:13:12 | 0.0006 | 0
3804 | 2025-12-21 11:13:15 | 0.0006 | 0
3805 | 2025-12-21 11:13:18 | 0.0006 | 0
3806 | 2025-12-21 11:13:21 | 0.0006 | 0
3807 | 2025-12-21 11:13:24 | 0.0006 | 0
3808 | 2025-12-21 11:13:27 | 0.0006 | 0
3809 | 2025-12-21 11:13:30 | 0.0006 | 0
3810 | 2025-12-21 11:13:33 | 0.0006 | 0
3811 | 2025-12-21 11:13:36 | 0.0006 | 0
3812 | 2025-12-21 11:13:39 | 0.0006 | 0
3813 | 2025-12-21 11:13:42 | 0.0006 | 0
3814 | 2025-12-21 11:13:45 | 0.0006 | 0
3815 | 2025-12-21 11:13:48 | 0.0006 | 0
3816 | 2025-12-21 11:13:51 | 0.0006 | 0
3817 | 2025-12-21 11:13:54 | 0.0006 | 0
3818 | 2025-12-21 11:13:57 | 0.0006 | 0
3819 | 2025-12-21 11:14:00 | 0.0006 | 0
3820 | 2025-12-21 11:14:03 | 0.0006 | 0
3821 | 2025-12-21 11:14:06 | 0.0006 | 0
3822 | 2025-12-21 11:14:09 | 0.0006 | 0
3823 | 2025-12-21 11:14:12 | 0.0006 | 0
3824 | 2025-12-21 11:14:15 | 0.0006 | 0
3825 | 2025-12-21 11:14:18 | 0.0006 | 0
3826 | 2025-12-21 11:14:21 | 0.0006 | 0
3827 | 2025-12-21 11:14:24 | 0.0006 | 0
3828 | 2025-12-21 11:14:27 | 0.0006 | 0
3829 | 2025-12-21 11:14:30 | 0.0006 | 0
3830 | 2025-12-21 11:14:33 | 0.0006 | 0
3831 | 2025-12-21 11:14:36 | 0.0006 | 0
3832 | 2025-12-21 11:14:39 | 0.0007 | 0
3833 | 2025-12-21 11:14:42 | 0.0007 | 0
3834 | 2025-12-21 11:14:45 | 0.0006 | 0
3835 | 2025-12-21 11:14:48 | 0.0004 | 0
3836 | 2025-12-21 11:14:51 | 0.0004 | 0
3837 | 2025-12-21 11:14:54 | 0.0006 | 0
3838 | 2025-12-21 11:14:54 | 0.0006 | 0
3839 | 2025-12-21 11:19:54 | 0.0006 | 0
3840 | 2025-12-21 11:24:54 | 0.0006 | 0
3841 | 2025-12-21 11:29:54 | 0.0006 | 0
3842 | 2025-12-21 11:34:54 | 0.0006 | 0
3843 | 2025-12-21 11:39:54 | 0.0006 | 0
3844 | 2025-12-21 11:44:54 | 0.0006 | 0
3845 | 2025-12-21 11:49:54 | 0.0006 | 0
3846 | 2025-12-21 11:54:54 | 0.0006 | 0
3847 | 2025-12-21 11:59:54 | 0.0006 | 0
3848 | 2025-12-21 12:04:54 | 0.0006 | 0
3849 | 2025-12-21 12:09:54 | 0.0006 | 0
3850 | 2025-12-21 12:14:54 | 0.0006 | 0
3851 | 2025-12-21 12:19:54 | 0.0006 | 0
3852 | 2025-12-21 12:24:54 | 0.0006 | 0
3853 | 2025-12-21 12:29:54 | 0.0006 | 0
3854 | 2025-12-21 12:34:54 | 0.0006 | 0
3855 | 2025-12-21 12:39:54 | 0.0007 | 0
3856 | 2025-12-21 12:44:54 | 0.0006 | 0
3857 | 2025-12-21 12:49:54 | 0.0007 | 0
3858 | 2025-12-21 12:54:54 | 0.0006 | 0
3859 | 2025-12-21 12:59:54 | 0.0006 | 0
3860 | 2025-12-21 13:04:54 | 0.0006 | 0
3861 | 2025-12-21 13:09:54 | 0.0007 | 0
3862 | 2025-12-21 13:14:54 | 0.0006 | 0
3863 | 2025-12-21 13:17:21 | 0.0006 | 0
3864 | 2025-12-21 13:17:21 | 0.0006 | 0
3865 | 2025-12-21 13:17:24 | 0.0006 | 0
3866 | 2025-12-21 13:17:27 | 0.0006 | 0
3867 | 2025-12-21 13:17:30 | 0.0006 | 0
3868 | 2025-12-21 13:17:33 | 0.0006 | 0
3869 | 2025-12-21 13:17:36 | 0.0006 | 0
3870 | 2025-12-21 13:17:39 | 0.0006 | 0
3871 | 2025-12-21 13:17:42 | 0.0006 | 0
3872 | 2025-12-21 13:17:45 | 0.0006 | 0
3873 | 2025-12-21 13:17:48 | 0.0006 | 0
3874 | 2025-12-21 13:17:51 | 0.0006 | 0
3875 | 2025-12-21 13:17:54 | 0.0006 | 0
3876 | 2025-12-21 13:17:57 | 0.0006 | 0
3877 | 2025-12-21 13:18:00 | 0.0006 | 0
3878 | 2025-12-21 13:18:03 | 0.0006 | 0
3879 | 2025-12-21 13:18:06 | 0.0006 | 0
3880 | 2025-12-21 13:18:09 | 0.0006 | 0
3881 | 2025-12-21 13:18:12 | 0.0006 | 0
3882 | 2025-12-21 13:18:15 | 0.0006 | 0
3883 | 2025-12-21 13:18:18 | 0.0006 | 0
3884 | 2025-12-21 13:18:21 | 0.0006 | 0
3885 | 2025-12-21 13:18:24 | 0.0004 | 0
3886 | 2025-12-21 13:18:27 | 0.0006 | 0
3887 | 2025-12-21 13:18:30 | 0.0006 | 0
3888 | 2025-12-21 13:18:33 | 0.0006 | 0
3889 | 2025-12-21 13:18:36 | 0.0006 | 0
3890 | 2025-12-21 13:18:39 | 0.0006 | 0
3891 | 2025-12-21 13:18:42 | 0.0006 | 0
3892 | 2025-12-21 13:18:45 | 0.0006 | 0
3893 | 2025-12-21 13:18:48 | 0.0007 | 0
3894 | 2025-12-21 13:18:51 | 0.0006 | 0
3895 | 2025-12-21 13:18:54 | 0.0007 | 0
3896 | 2025-12-21 13:18:57 | 0.0004 | 0
3897 | 2025-12-21 13:19:00 | 0.0006 | 0
3898 | 2025-12-21 13:19:03 | 0.0006 | 0
3899 | 2025-12-21 13:19:06 | 0.0006 | 0
3900 | 2025-12-21 13:19:09 | 0.0006 | 0
3901 | 2025-12-21 13:19:12 | 0.0006 | 0
3902 | 2025-12-21 13:19:15 | 0.0006 | 0
3903 | 2025-12-21 13:19:18 | 0.0006 | 0
3904 | 2025-12-21 13:19:21 | 0.0006 | 0
3905 | 2025-12-21 13:19:24 | 0.0006 | 0
3906 | 2025-12-21 13:19:27 | 0.0006 | 0
3907 | 2025-12-21 13:19:30 | 0.0006 | 0
3908 | 2025-12-21 13:19:33 | 0.0007 | 0
3909 | 2025-12-21 13:19:36 | 0.0006 | 0
3910 | 2025-12-21 13:19:39 | 0.0006 | 0
3911 | 2025-12-21 13:19:42 | 0.0006 | 0
3912 | 2025-12-21 13:19:45 | 0.0006 | 0
3913 | 2025-12-21 13:19:48 | 0.0006 | 0
3914 | 2025-12-21 13:19:51 | 0.0006 | 0
3915 | 2025-12-21 13:19:54 | 0.0006 | 0
3916 | 2025-12-21 13:19:57 | 0.0006 | 0
3917 | 2025-12-21 13:20:00 | 0.0007 | 0
3918 | 2025-12-21 13:20:03 | 0.0006 | 0
3919 | 2025-12-21 13:20:06 | 0.0006 | 0
3920 | 2025-12-21 13:20:09 | 0.0006 | 0
3921 | 2025-12-21 13:20:12 | 0.0007 | 0
3922 | 2025-12-21 13:20:15 | 0.0004 | 0
3923 | 2025-12-21 13:20:18 | 0.0006 | 0
3924 | 2025-12-21 13:20:21 | 0.0006 | 0
3925 | 2025-12-21 13:20:24 | 0.0006 | 0
3926 | 2025-12-21 13:20:27 | 0.0006 | 0
3927 | 2025-12-21 13:20:30 | 0.0006 | 0
3928 | 2025-12-21 13:20:33 | 0.0006 | 0
3929 | 2025-12-21 13:20:36 | 0.0004 | 0
3930 | 2025-12-21 13:20:39 | 0.0006 | 0
3931 | 2025-12-21 13:20:42 | 0.0006 | 0
3932 | 2025-12-21 13:20:45 | 0.0006 | 0
3933 | 2025-12-21 13:20:48 | 0.0007 | 0
3934 | 2025-12-21 13:20:51 | 0.0006 | 0
3935 | 2025-12-21 13:20:54 | 0.0006 | 0
3936 | 2025-12-21 13:20:57 | 0.0006 | 0
3937 | 2025-12-21 13:21:00 | 0.0006 | 0
3938 | 2025-12-21 13:21:03 | 0.0006 | 0
3939 | 2025-12-21 13:21:06 | 0.0006 | 0
3940 | 2025-12-21 13:21:09 | 0.0006 | 0
3941 | 2025-12-21 13:21:12 | 0.0006 | 0
3942 | 2025-12-21 13:21:15 | 0.0006 | 0
3943 | 2025-12-21 13:21:18 | 0.0006 | 0
3944 | 2025-12-21 13:21:21 | 0.0007 | 0
3945 | 2025-12-21 13:21:24 | 0.0006 | 0
3946 | 2025-12-21 13:21:27 | 0.0006 | 0
3947 | 2025-12-21 13:21:30 | 0.0006 | 0
3948 | 2025-12-21 13:21:33 | 0.0006 | 0
3949 | 2025-12-21 13:21:36 | 0.0006 | 0
3950 | 2025-12-21 13:21:39 | 0.0006 | 0
3951 | 2025-12-21 13:21:42 | 0.0006 | 0
3952 | 2025-12-21 13:21:45 | 0.0006 | 0
3953 | 2025-12-21 13:21:48 | 0.0007 | 0
3954 | 2025-12-21 13:21:51 | 0.0006 | 0
3955 | 2025-12-21 13:21:54 | 0.0004 | 0
3956 | 2025-12-21 13:21:57 | 0.0006 | 0
3957 | 2025-12-21 13:22:00 | 0.0006 | 0
3958 | 2025-12-21 13:22:03 | 0.0006 | 0
3959 | 2025-12-21 13:22:06 | 0.0006 | 0
3960 | 2025-12-21 13:22:09 | 0.0006 | 0
3961 | 2025-12-21 13:22:12 | 0.0006 | 0
3962 | 2025-12-21 13:22:15 | 0.0006 | 0
3963 | 2025-12-21 13:22:18 | 0.0006 | 0
3964 | 2025-12-21 13:22:21 | 0.0004 | 0
3965 | 2025-12-21 13:22:24 | 0.0006 | 0
3966 | 2025-12-21 13:22:27 | 0.0004 | 0
3967 | 2025-12-21 13:22:30 | 0.0006 | 0
3968 | 2025-12-21 13:22:33 | 0.0006 | 0
3969 | 2025-12-21 13:22:36 | 0.0006 | 0
3970 | 2025-12-21 13:22:39 | 0.0006 | 0
3971 | 2025-12-21 13:22:42 | 0.0006 | 0
3972 | 2025-12-21 13:22:45 | 0.0007 | 0
3973 | 2025-12-21 13:22:48 | 0.0004 | 0
3974 | 2025-12-21 13:22:51 | 0.0006 | 0
3975 | 2025-12-21 13:22:54 | 0.0006 | 0
3976 | 2025-12-21 13:22:57 | 0.0006 | 0
3977 | 2025-12-21 13:23:00 | 0.0006 | 0
3978 | 2025-12-21 13:23:03 | 0.0004 | 0
3979 | 2025-12-21 13:23:06 | 0.0007 | 0
3980 | 2025-12-21 13:23:09 | 0.0006 | 0
3981 | 2025-12-21 13:23:12 | 0.0006 | 0
3982 | 2025-12-21 13:23:15 | 0.0006 | 0
3983 | 2025-12-21 13:23:18 | 0.0006 | 0
3984 | 2025-12-21 13:23:21 | 0.0006 | 0
3985 | 2025-12-21 13:23:24 | 0.0006 | 0
3986 | 2025-12-21 13:23:27 | 0.0006 | 0
3987 | 2025-12-21 13:23:30 | 0.0006 | 0
3988 | 2025-12-21 13:23:33 | 0.0007 | 0
3989 | 2025-12-21 13:23:36 | 0.0007 | 0
3990 | 2025-12-21 13:23:39 | 0.0006 | 0
3991 | 2025-12-21 13:23:42 | 0.0007 | 0
3992 | 2025-12-21 13:23:45 | 0.0006 | 0
3993 | 2025-12-21 13:23:48 | 0.0006 | 0
3994 | 2025-12-21 13:23:51 | 0.0006 | 0
3995 | 2025-12-21 13:23:54 | 0.0004 | 0
3996 | 2025-12-21 13:23:57 | 0.0006 | 0
3997 | 2025-12-21 13:24:00 | 0.0004 | 0
3998 | 2025-12-21 13:24:03 | 0.0006 | 0
3999 | 2025-12-21 13:24:06 | 0.0006 | 0
4000 | 2025-12-21 13:24:09 | 0.0006 | 0
4001 | 2025-12-21 13:24:12 | 0.0006 | 0
4002 | 2025-12-21 13:24:15 | 0.0004 | 0
4003 | 2025-12-21 13:24:18 | 0.0006 | 0
4004 | 2025-12-21 13:24:21 | 0.0006 | 0
4005 | 2025-12-21 13:24:24 | 0.0006 | 0
4006 | 2025-12-21 13:24:27 | 0.0007 | 0
4007 | 2025-12-21 13:24:30 | 0.0006 | 0
4008 | 2025-12-21 13:24:33 | 0.0006 | 0
4009 | 2025-12-21 13:24:36 | 0.0006 | 0
4010 | 2025-12-21 13:24:39 | 0.0007 | 0
4011 | 2025-12-21 13:24:42 | 0.0006 | 0
4012 | 2025-12-21 13:24:45 | 0.0006 | 0
4013 | 2025-12-21 13:24:48 | 0.0006 | 0
4014 | 2025-12-21 13:24:51 | 0.0004 | 0
4015 | 2025-12-21 13:24:54 | 0.0006 | 0
4016 | 2025-12-21 13:24:57 | 0.0006 | 0
4017 | 2025-12-21 13:25:00 | 0.0006 | 0
4018 | 2025-12-21 13:25:03 | 0.0006 | 0
4019 | 2025-12-21 13:25:06 | 0.0007 | 0
4020 | 2025-12-21 13:25:09 | 0.0006 | 0
4021 | 2025-12-21 13:25:12 | 0.0006 | 0
4022 | 2025-12-21 13:25:15 | 0.0006 | 0
4023 | 2025-12-21 13:25:18 | 0.0007 | 0
4024 | 2025-12-21 13:25:21 | 0.0006 | 0
4025 | 2025-12-21 13:25:21 | 0.0006 | 0
4026 | 2025-12-21 13:30:21 | 0.0007 | 0
4027 | 2025-12-21 13:35:21 | 0.0006 | 0
4028 | 2025-12-21 13:40:21 | 0.0006 | 0
4029 | 2025-12-21 13:45:21 | 0.0006 | 0
4030 | 2025-12-21 13:50:21 | 0.0006 | 0
4031 | 2025-12-21 13:55:21 | 0.0006 | 0
4032 | 2025-12-21 14:00:21 | 0.0006 | 0
4033 | 2025-12-21 14:05:21 | 0.0006 | 0
4034 | 2025-12-21 14:10:21 | 0.0006 | 0
4035 | 2025-12-21 14:15:21 | 0.0006 | 0
4036 | 2025-12-21 14:20:21 | 0.0007 | 0
4037 | 2025-12-21 14:25:21 | 0.0004 | 0
4038 | 2025-12-21 14:30:21 | 0.0006 | 0
4039 | 2025-12-21 14:35:21 | 0.0006 | 0
4040 | 2025-12-21 14:40:21 | 0.0006 | 0
4041 | 2025-12-21 14:45:21 | 0.0006 | 0
4042 | 2025-12-21 14:50:21 | 0.0006 | 0
4043 | 2025-12-21 14:55:21 | 0.0006 | 0
4044 | 2025-12-21 15:00:21 | 0.0006 | 0
4045 | 2025-12-21 15:05:21 | 0.0004 | 0
4046 | 2025-12-21 15:10:21 | 0.0006 | 0
4047 | 2025-12-21 15:15:21 | 0.0006 | 0
4048 | 2025-12-21 15:20:21 | 0.0006 | 0
4049 | 2025-12-21 15:25:21 | 0.0007 | 0
4050 | 2025-12-21 15:27:54 | 0.0006 | 0
4051 | 2025-12-21 15:27:54 | 0.0004 | 0
4052 | 2025-12-21 15:27:57 | 0.0006 | 0
4053 | 2025-12-21 15:28:00 | 0.0006 | 0
4054 | 2025-12-21 15:28:03 | 0.0006 | 0
4055 | 2025-12-21 15:28:06 | 0.0006 | 0
4056 | 2025-12-21 15:28:09 | 0.0007 | 0
4057 | 2025-12-21 15:28:12 | 0.0006 | 0
4058 | 2025-12-21 15:28:15 | 0.0006 | 0
4059 | 2025-12-21 15:28:18 | 0.0006 | 0
4060 | 2025-12-21 15:28:21 | 0.0006 | 0
4061 | 2025-12-21 15:28:24 | 0.0006 | 0
4062 | 2025-12-21 15:28:27 | 0.0006 | 0
4063 | 2025-12-21 15:28:30 | 0.0006 | 0
4064 | 2025-12-21 15:28:33 | 0.0006 | 0
4065 | 2025-12-21 15:28:36 | 0.0006 | 0
4066 | 2025-12-21 15:28:39 | 0.0006 | 0
4067 | 2025-12-21 15:28:42 | 0.0006 | 0
4068 | 2025-12-21 15:28:45 | 0.0006 | 0
4069 | 2025-12-21 15:28:48 | 0.0006 | 0
4070 | 2025-12-21 15:28:51 | 0.0006 | 0
4071 | 2025-12-21 15:28:54 | 0.0006 | 0
4072 | 2025-12-21 15:28:57 | 0.0006 | 0
4073 | 2025-12-21 15:29:00 | 0.0006 | 0
4074 | 2025-12-21 15:29:03 | 0.0006 | 0
4075 | 2025-12-21 15:29:06 | 0.0006 | 0
4076 | 2025-12-21 15:29:09 | 0.0006 | 0
4077 | 2025-12-21 15:29:12 | 0.0006 | 0
4078 | 2025-12-21 15:29:15 | 0.0006 | 0
4079 | 2025-12-21 15:29:18 | 0.0006 | 0
4080 | 2025-12-21 15:29:21 | 0.0006 | 0
4081 | 2025-12-21 15:29:24 | 0.0006 | 0
4082 | 2025-12-21 15:29:27 | 0.0004 | 0
4083 | 2025-12-21 15:29:30 | 0.0006 | 0
4084 | 2025-12-21 15:29:33 | 0.0006 | 0
4085 | 2025-12-21 15:29:36 | 0.0007 | 0
4086 | 2025-12-21 15:29:39 | 0.0006 | 0
4087 | 2025-12-21 15:29:42 | 0.0006 | 0
4088 | 2025-12-21 15:29:45 | 0.0006 | 0
4089 | 2025-12-21 15:29:48 | 0.0006 | 0
4090 | 2025-12-21 15:29:51 | 0.0006 | 0
4091 | 2025-12-21 15:29:54 | 0.0006 | 0
4092 | 2025-12-21 15:29:57 | 0.0006 | 0
4093 | 2025-12-21 15:30:00 | 0.0006 | 0
4094 | 2025-12-21 15:30:03 | 0.0006 | 0
4095 | 2025-12-21 15:30:06 | 0.0006 | 0
4096 | 2025-12-21 15:30:09 | 0.0004 | 0
4097 | 2025-12-21 15:30:12 | 0.0006 | 0
4098 | 2025-12-21 15:30:15 | 0.0006 | 0
4099 | 2025-12-21 15:30:18 | 0.0006 | 0
4100 | 2025-12-21 15:30:21 | 0.0006 | 0
4101 | 2025-12-21 15:30:24 | 0.0006 | 0
4102 | 2025-12-21 15:30:27 | 0.0006 | 0
4103 | 2025-12-21 15:30:30 | 0.0006 | 0
4104 | 2025-12-21 15:30:33 | 0.0006 | 0
4105 | 2025-12-21 15:30:36 | 0.0007 | 0
4106 | 2025-12-21 15:30:39 | 0.0006 | 0
4107 | 2025-12-21 15:30:42 | 0.0006 | 0
4108 | 2025-12-21 15:30:45 | 0.0006 | 0
4109 | 2025-12-21 15:30:48 | 0.0006 | 0
4110 | 2025-12-21 15:30:51 | 0.0006 | 0
4111 | 2025-12-21 15:30:54 | 0.0006 | 0
4112 | 2025-12-21 15:30:57 | 0.0006 | 0
4113 | 2025-12-21 15:31:00 | 0.0006 | 0
4114 | 2025-12-21 15:31:03 | 0.0006 | 0
4115 | 2025-12-21 15:31:06 | 0.0006 | 0
4116 | 2025-12-21 15:31:09 | 0.0006 | 0
4117 | 2025-12-21 15:31:12 | 0.0006 | 0
4118 | 2025-12-21 15:31:15 | 0.0006 | 0
4119 | 2025-12-21 15:31:18 | 0.0006 | 0
4120 | 2025-12-21 15:31:21 | 0.0006 | 0
4121 | 2025-12-21 15:31:24 | 0.0006 | 0
4122 | 2025-12-21 15:31:27 | 0.0006 | 0
4123 | 2025-12-21 15:31:30 | 0.0006 | 0
4124 | 2025-12-21 15:31:33 | 0.0006 | 0
4125 | 2025-12-21 15:31:36 | 0.0004 | 0
4126 | 2025-12-21 15:31:39 | 0.0007 | 0
4127 | 2025-12-21 15:31:42 | 0.0007 | 0
4128 | 2025-12-21 15:31:45 | 0.0007 | 0
4129 | 2025-12-21 15:31:48 | 0.0006 | 0
4130 | 2025-12-21 15:31:51 | 0.0006 | 0
4131 | 2025-12-21 15:31:54 | 0.0004 | 0
4132 | 2025-12-21 15:31:57 | 0.0006 | 0
4133 | 2025-12-21 15:32:00 | 0.0007 | 0
4134 | 2025-12-21 15:32:03 | 0.0006 | 0
4135 | 2025-12-21 15:32:06 | 0.0006 | 0
4136 | 2025-12-21 15:32:09 | 0.0006 | 0
4137 | 2025-12-21 15:32:12 | 0.0006 | 0
4138 | 2025-12-21 15:32:15 | 0.0006 | 0
4139 | 2025-12-21 15:32:18 | 0.0006 | 0
4140 | 2025-12-21 15:32:21 | 0.0006 | 0
4141 | 2025-12-21 15:32:24 | 0.0006 | 0
4142 | 2025-12-21 15:32:27 | 0.0006 | 0
4143 | 2025-12-21 15:32:30 | 0.0006 | 0
4144 | 2025-12-21 15:32:33 | 0.0007 | 0
4145 | 2025-12-21 15:32:36 | 0.0007 | 0
4146 | 2025-12-21 15:32:39 | 0.0007 | 0
4147 | 2025-12-21 15:32:42 | 0.0006 | 0
4148 | 2025-12-21 15:32:45 | 0.0006 | 0
4149 | 2025-12-21 15:32:48 | 0.0006 | 0
4150 | 2025-12-21 15:32:51 | 0.0007 | 0
4151 | 2025-12-21 15:32:54 | 0.0006 | 0
4152 | 2025-12-21 15:32:57 | 0.0007 | 0
4153 | 2025-12-21 15:33:00 | 0.0006 | 0
4154 | 2025-12-21 15:33:03 | 0.0006 | 0
4155 | 2025-12-21 15:33:06 | 0.0006 | 0
4156 | 2025-12-21 15:33:09 | 0.0006 | 0
4157 | 2025-12-21 15:33:12 | 0.0006 | 0
4158 | 2025-12-21 15:33:15 | 0.0006 | 0
4159 | 2025-12-21 15:33:18 | 0.0006 | 0
4160 | 2025-12-21 15:33:21 | 0.0006 | 0
4161 | 2025-12-21 15:33:24 | 0.0006 | 0
4162 | 2025-12-21 15:33:27 | 0.0006 | 0
4163 | 2025-12-21 15:33:30 | 0.0006 | 0
4164 | 2025-12-21 15:33:33 | 0.0006 | 0
4165 | 2025-12-21 15:33:36 | 0.0006 | 0
4166 | 2025-12-21 15:33:39 | 0.0006 | 0
4167 | 2025-12-21 15:33:42 | 0.0006 | 0
4168 | 2025-12-21 15:33:45 | 0.0006 | 0
4169 | 2025-12-21 15:33:48 | 0.0006 | 0
4170 | 2025-12-21 15:33:51 | 0.0006 | 0
4171 | 2025-12-21 15:33:54 | 0.0006 | 0
4172 | 2025-12-21 15:33:57 | 0.0006 | 0
4173 | 2025-12-21 15:34:00 | 0.0006 | 0
4174 | 2025-12-21 15:34:03 | 0.0006 | 0
4175 | 2025-12-21 15:34:06 | 0.0006 | 0
4176 | 2025-12-21 15:34:09 | 0.0006 | 0
4177 | 2025-12-21 15:34:12 | 0.0006 | 0
4178 | 2025-12-21 15:34:15 | 0.0006 | 0
4179 | 2025-12-21 15:34:18 | 0.0007 | 0
4180 | 2025-12-21 15:34:21 | 0.0006 | 0
4181 | 2025-12-21 15:34:24 | 0.0006 | 0
4182 | 2025-12-21 15:34:27 | 0.0006 | 0
4183 | 2025-12-21 15:34:30 | 0.0006 | 0
4184 | 2025-12-21 15:34:33 | 0.0004 | 0
4185 | 2025-12-21 15:34:36 | 0.0006 | 0
4186 | 2025-12-21 15:34:39 | 0.0006 | 0
4187 | 2025-12-21 15:34:42 | 0.0006 | 0
4188 | 2025-12-21 15:34:45 | 0.0006 | 0
4189 | 2025-12-21 15:34:48 | 0.0006 | 0
4190 | 2025-12-21 15:34:51 | 0.0004 | 0
4191 | 2025-12-21 15:34:54 | 0.0006 | 0
4192 | 2025-12-21 15:34:57 | 0.0007 | 0
4193 | 2025-12-21 15:35:00 | 0.0006 | 0
4194 | 2025-12-21 15:35:03 | 0.0006 | 0
4195 | 2025-12-21 15:35:06 | 0.0006 | 0
4196 | 2025-12-21 15:35:09 | 0.0006 | 0
4197 | 2025-12-21 15:35:12 | 0.0006 | 0
4198 | 2025-12-21 15:35:15 | 0.0006 | 0
4199 | 2025-12-21 15:35:18 | 0.0006 | 0
4200 | 2025-12-21 15:35:21 | 0.0006 | 0
4201 | 2025-12-21 15:35:24 | 0.0006 | 0
4202 | 2025-12-21 15:35:27 | 0.0004 | 0
4203 | 2025-12-21 15:35:30 | 0.0006 | 0
4204 | 2025-12-21 15:35:33 | 0.0006 | 0
4205 | 2025-12-21 15:35:36 | 0.0006 | 0
4206 | 2025-12-21 15:35:39 | 0.0006 | 0
4207 | 2025-12-21 15:35:42 | 0.0006 | 0
4208 | 2025-12-21 15:35:45 | 0.0007 | 0
4209 | 2025-12-21 15:35:48 | 0.0006 | 0
4210 | 2025-12-21 15:35:51 | 0.0006 | 0
4211 | 2025-12-21 15:35:54 | 0.0006 | 0
4212 | 2025-12-21 15:35:54 | 0.0006 | 0
4213 | 2025-12-21 15:40:54 | 0.0006 | 0
4214 | 2025-12-21 15:45:54 | 0.0006 | 0
4215 | 2025-12-21 15:50:54 | 0.0006 | 0
4216 | 2025-12-21 15:55:54 | 0.0006 | 0
4217 | 2025-12-21 16:00:54 | 0.0006 | 0
4218 | 2025-12-21 16:05:54 | 0.0006 | 0
4219 | 2025-12-21 16:10:54 | 0.0006 | 0
4220 | 2025-12-21 16:15:54 | 0.0006 | 0
4221 | 2025-12-21 16:20:54 | 0.0006 | 0
4222 | 2025-12-21 16:25:54 | 0.0006 | 0
4223 | 2025-12-21 16:30:54 | 0.0006 | 0
4224 | 2025-12-21 16:35:54 | 0.0006 | 0
4225 | 2025-12-21 16:40:54 | 0.0006 | 0
4226 | 2025-12-21 16:45:54 | 0.0006 | 0
4227 | 2025-12-21 16:50:54 | 0.0006 | 0
4228 | 2025-12-21 16:55:54 | 0.0006 | 0
4229 | 2025-12-21 17:00:54 | 0.0006 | 0
4230 | 2025-12-21 17:05:54 | 0.0006 | 0
4231 | 2025-12-21 17:10:54 | 0.0006 | 0
4232 | 2025-12-21 17:15:54 | 0.0006 | 0
4233 | 2025-12-21 17:20:54 | 0.0006 | 0
4234 | 2025-12-21 17:25:54 | 0.0006 | 0
4235 | 2025-12-21 17:30:54 | 0.0006 | 0
4236 | 2025-12-21 17:35:54 | 0.0006 | 0
4237 | 2025-12-21 17:38:40 | 0.0006 | 0
4238 | 2025-12-21 17:38:40 | 0.0007 | 0
4239 | 2025-12-21 17:38:43 | 0.0006 | 0
4240 | 2025-12-21 17:38:46 | 0.0007 | 0
4241 | 2025-12-21 17:38:49 | 0.0006 | 0
4242 | 2025-12-21 17:38:52 | 0.0006 | 0
4243 | 2025-12-21 17:38:55 | 0.0006 | 0
4244 | 2025-12-21 17:38:58 | 0.0004 | 0
4245 | 2025-12-21 17:39:01 | 0.0004 | 0
4246 | 2025-12-21 17:39:04 | 0.0006 | 0
4247 | 2025-12-21 17:39:07 | 0.0006 | 0
4248 | 2025-12-21 17:39:10 | 0.0006 | 0
4249 | 2025-12-21 17:39:13 | 0.0006 | 0
4250 | 2025-12-21 17:39:16 | 0.0004 | 0
4251 | 2025-12-21 17:39:19 | 0.0006 | 0
4252 | 2025-12-21 17:39:22 | 0.0006 | 0
4253 | 2025-12-21 17:39:25 | 0.0006 | 0
4254 | 2025-12-21 17:39:28 | 0.0006 | 0
4255 | 2025-12-21 17:39:31 | 0.0006 | 0
4256 | 2025-12-21 17:39:34 | 0.0006 | 0
4257 | 2025-12-21 17:39:37 | 0.0006 | 0
4258 | 2025-12-21 17:39:40 | 0.0006 | 0
4259 | 2025-12-21 17:39:43 | 0.0006 | 0
4260 | 2025-12-21 17:39:46 | 0.0006 | 0
4261 | 2025-12-21 17:39:49 | 0.0006 | 0
4262 | 2025-12-21 17:39:52 | 0.0006 | 0
4263 | 2025-12-21 17:39:55 | 0.0006 | 0
4264 | 2025-12-21 17:39:58 | 0.0006 | 0
4265 | 2025-12-21 17:40:01 | 0.0006 | 0
4266 | 2025-12-21 17:40:04 | 0.0007 | 0
4267 | 2025-12-21 17:40:07 | 0.0006 | 0
4268 | 2025-12-21 17:40:10 | 0.0006 | 0
4269 | 2025-12-21 17:40:13 | 0.0006 | 0
4270 | 2025-12-21 17:40:16 | 0.0006 | 0
4271 | 2025-12-21 17:40:19 | 0.0006 | 0
4272 | 2025-12-21 17:40:22 | 0.0006 | 0
4273 | 2025-12-21 17:40:25 | 0.0006 | 0
4274 | 2025-12-21 17:40:28 | 0.0006 | 0
4275 | 2025-12-21 17:40:31 | 0.0006 | 0
4276 | 2025-12-21 17:40:34 | 0.0006 | 0
4277 | 2025-12-21 17:40:37 | 0.0006 | 0
4278 | 2025-12-21 17:40:40 | 0.0006 | 0
4279 | 2025-12-21 17:40:43 | 0.0006 | 0
4280 | 2025-12-21 17:40:46 | 0.0006 | 0
4281 | 2025-12-21 17:40:49 | 0.0006 | 0
4282 | 2025-12-21 17:40:52 | 0.0006 | 0
4283 | 2025-12-21 17:40:55 | 0.0004 | 0
4284 | 2025-12-21 17:40:58 | 0.0006 | 0
4285 | 2025-12-21 17:41:01 | 0.0006 | 0
4286 | 2025-12-21 17:41:04 | 0.0007 | 0
4287 | 2025-12-21 17:41:07 | 0.0006 | 0
4288 | 2025-12-21 17:41:10 | 0.0006 | 0
4289 | 2025-12-21 17:41:13 | 0.0006 | 0
4290 | 2025-12-21 17:41:16 | 0.0006 | 0
4291 | 2025-12-21 17:41:19 | 0.0006 | 0
4292 | 2025-12-21 17:41:22 | 0.0006 | 0
4293 | 2025-12-21 17:41:25 | 0.0007 | 0
4294 | 2025-12-21 17:41:28 | 0.0006 | 0
4295 | 2025-12-21 17:41:31 | 0.0006 | 0
4296 | 2025-12-21 17:41:34 | 0.0006 | 0
4297 | 2025-12-21 17:41:37 | 0.0006 | 0
4298 | 2025-12-21 17:41:40 | 0.0006 | 0
4299 | 2025-12-21 17:41:43 | 0.0006 | 0
4300 | 2025-12-21 17:41:46 | 0.0007 | 0
4301 | 2025-12-21 17:41:49 | 0.0006 | 0
4302 | 2025-12-21 17:41:52 | 0.0006 | 0
4303 | 2025-12-21 17:41:55 | 0.0006 | 0
4304 | 2025-12-21 17:41:58 | 0.0006 | 0
4305 | 2025-12-21 17:42:01 | 0.0006 | 0
4306 | 2025-12-21 17:42:04 | 0.0006 | 0
4307 | 2025-12-21 17:42:07 | 0.0007 | 0
4308 | 2025-12-21 17:42:10 | 0.0006 | 0
4309 | 2025-12-21 17:42:13 | 0.0006 | 0
4310 | 2025-12-21 17:42:16 | 0.0006 | 0
4311 | 2025-12-21 17:42:19 | 0.0006 | 0
4312 | 2025-12-21 17:42:22 | 0.0006 | 0
4313 | 2025-12-21 17:42:25 | 0.0006 | 0
4314 | 2025-12-21 17:42:28 | 0.0007 | 0
4315 | 2025-12-21 17:42:31 | 0.0006 | 0
4316 | 2025-12-21 17:42:34 | 0.0006 | 0
4317 | 2025-12-21 17:42:37 | 0.0007 | 0
4318 | 2025-12-21 17:42:40 | 0.0004 | 0
4319 | 2025-12-21 17:42:43 | 0.0007 | 0
4320 | 2025-12-21 17:42:46 | 0.0006 | 0
4321 | 2025-12-21 17:42:49 | 0.0006 | 0
4322 | 2025-12-21 17:42:52 | 0.0006 | 0
4323 | 2025-12-21 17:42:55 | 0.0006 | 0
4324 | 2025-12-21 17:42:58 | 0.0006 | 0
4325 | 2025-12-21 17:43:01 | 0.0006 | 0
4326 | 2025-12-21 17:43:04 | 0.0006 | 0
4327 | 2025-12-21 17:43:07 | 0.0006 | 0
4328 | 2025-12-21 17:43:10 | 0.0006 | 0
4329 | 2025-12-21 17:43:13 | 0.0007 | 0
4330 | 2025-12-21 17:43:16 | 0.0006 | 0
4331 | 2025-12-21 17:43:19 | 0.0006 | 0
4332 | 2025-12-21 17:43:22 | 0.0006 | 0
4333 | 2025-12-21 17:43:25 | 0.0006 | 0
4334 | 2025-12-21 17:43:28 | 0.0006 | 0
4335 | 2025-12-21 17:43:31 | 0.0006 | 0
4336 | 2025-12-21 17:43:34 | 0.0006 | 0
4337 | 2025-12-21 17:43:37 | 0.0006 | 0
4338 | 2025-12-21 17:43:40 | 0.0006 | 0
4339 | 2025-12-21 17:43:43 | 0.0006 | 0
4340 | 2025-12-21 17:43:46 | 0.0006 | 0
4341 | 2025-12-21 17:43:49 | 0.0006 | 0
4342 | 2025-12-21 17:43:52 | 0.0006 | 0
4343 | 2025-12-21 17:43:55 | 0.0006 | 0
4344 | 2025-12-21 17:43:58 | 0.0006 | 0
4345 | 2025-12-21 17:44:01 | 0.0006 | 0
4346 | 2025-12-21 17:44:04 | 0.0006 | 0
4347 | 2025-12-21 17:44:07 | 0.0007 | 0
4348 | 2025-12-21 17:44:10 | 0.0006 | 0
4349 | 2025-12-21 17:44:13 | 0.0004 | 0
4350 | 2025-12-21 17:44:16 | 0.0006 | 0
4351 | 2025-12-21 17:44:19 | 0.0007 | 0
4352 | 2025-12-21 17:44:22 | 0.0006 | 0
4353 | 2025-12-21 17:44:25 | 0.0007 | 0
4354 | 2025-12-21 17:44:28 | 0.0006 | 0
4355 | 2025-12-21 17:44:31 | 0.0007 | 0
4356 | 2025-12-21 17:44:34 | 0.0006 | 0
4357 | 2025-12-21 17:44:37 | 0.0007 | 0
4358 | 2025-12-21 17:44:40 | 0.0006 | 0
4359 | 2025-12-21 17:44:43 | 0.0006 | 0
4360 | 2025-12-21 17:44:46 | 0.0006 | 0
4361 | 2025-12-21 17:44:49 | 0.0006 | 0
4362 | 2025-12-21 17:44:52 | 0.0006 | 0
4363 | 2025-12-21 17:44:55 | 0.0006 | 0
4364 | 2025-12-21 17:44:58 | 0.0006 | 0
4365 | 2025-12-21 17:45:01 | 0.0007 | 0
4366 | 2025-12-21 17:45:04 | 0.0006 | 0
4367 | 2025-12-21 17:45:07 | 0.0006 | 0
4368 | 2025-12-21 17:45:10 | 0.0006 | 0
4369 | 2025-12-21 17:45:13 | 0.0006 | 0
4370 | 2025-12-21 17:45:16 | 0.0006 | 0
4371 | 2025-12-21 17:45:19 | 0.0007 | 0
4372 | 2025-12-21 17:45:22 | 0.0006 | 0
4373 | 2025-12-21 17:45:25 | 0.0006 | 0
4374 | 2025-12-21 17:45:28 | 0.0006 | 0
4375 | 2025-12-21 17:45:31 | 0.0006 | 0
4376 | 2025-12-21 17:45:34 | 0.0006 | 0
4377 | 2025-12-21 17:45:37 | 0.0006 | 0
4378 | 2025-12-21 17:45:40 | 0.0006 | 0
4379 | 2025-12-21 17:45:43 | 0.0006 | 0
4380 | 2025-12-21 17:45:46 | 0.0006 | 0
4381 | 2025-12-21 17:45:49 | 0.0006 | 0
4382 | 2025-12-21 17:45:52 | 0.0006 | 0
4383 | 2025-12-21 17:45:55 | 0.0007 | 0
4384 | 2025-12-21 17:45:58 | 0.0006 | 0
4385 | 2025-12-21 17:46:01 | 0.0006 | 0
4386 | 2025-12-21 17:46:04 | 0.0006 | 0
4387 | 2025-12-21 17:46:07 | 0.0006 | 0
4388 | 2025-12-21 17:46:10 | 0.0006 | 0
4389 | 2025-12-21 17:46:13 | 0.0007 | 0
4390 | 2025-12-21 17:46:16 | 0.0006 | 0
4391 | 2025-12-21 17:46:19 | 0.0006 | 0
4392 | 2025-12-21 17:46:22 | 0.0006 | 0
4393 | 2025-12-21 17:46:25 | 0.0006 | 0
4394 | 2025-12-21 17:46:28 | 0.0006 | 0
4395 | 2025-12-21 17:46:31 | 0.0006 | 0
4396 | 2025-12-21 17:46:34 | 0.0006 | 0
4397 | 2025-12-21 17:46:37 | 0.0007 | 0
4398 | 2025-12-21 17:46:40 | 0.0006 | 0
4399 | 2025-12-21 17:46:40 | 0.0006 | 0
4400 | 2025-12-21 17:51:40 | 0.0006 | 0
4401 | 2025-12-21 17:56:40 | 0.0004 | 0
4402 | 2025-12-21 18:01:38 | 0.0006 | 0
4403 | 2025-12-21 18:06:38 | 0.0007 | 0
4404 | 2025-12-21 18:11:38 | 0.0006 | 0
4405 | 2025-12-21 18:16:38 | 0.0006 | 0
4406 | 2025-12-21 18:21:38 | 0.0006 | 0
4407 | 2025-12-21 18:26:38 | 0.0006 | 0
4408 | 2025-12-21 18:31:38 | 0.0006 | 0
4409 | 2025-12-21 18:36:38 | 0.0006 | 0
4410 | 2025-12-21 18:41:38 | 0.0006 | 0
4411 | 2025-12-21 18:46:38 | 0.0006 | 0
4412 | 2025-12-21 18:51:38 | 0.0006 | 0
4413 | 2025-12-21 18:56:38 | 0.0006 | 0
4414 | 2025-12-21 19:01:38 | 0.0006 | 0
4415 | 2025-12-21 19:06:38 | 0.0006 | 0
4416 | 2025-12-21 19:11:38 | 0.0006 | 0
4417 | 2025-12-21 19:16:38 | 0.0006 | 0
4418 | 2025-12-21 19:21:38 | 0.0006 | 0
4419 | 2025-12-21 19:26:38 | 0.0006 | 0
4420 | 2025-12-21 19:31:38 | 0.0006 | 0
4421 | 2025-12-21 19:36:38 | 0.0006 | 0
4422 | 2025-12-21 19:41:38 | 0.0004 | 0
4423 | 2025-12-21 19:46:38 | 0.0006 | 0
4424 | 2025-12-21 19:49:20 | 0.0006 | 0
4425 | 2025-12-21 19:49:20 | 0.0007 | 0
4426 | 2025-12-21 19:49:23 | 0.0004 | 0
4427 | 2025-12-21 19:49:26 | 0.0004 | 0
4428 | 2025-12-21 19:49:29 | 0.0006 | 0
4429 | 2025-12-21 19:49:32 | 0.0006 | 0
4430 | 2025-12-21 19:49:35 | 0.0006 | 0
4431 | 2025-12-21 19:49:38 | 0.0006 | 0
4432 | 2025-12-21 19:49:41 | 0.0006 | 0
4433 | 2025-12-21 19:49:44 | 0.0006 | 0
4434 | 2025-12-21 19:49:47 | 0.0006 | 0
4435 | 2025-12-21 19:49:50 | 0.0006 | 0
4436 | 2025-12-21 19:49:53 | 0.0007 | 0
4437 | 2025-12-21 19:49:56 | 0.0006 | 0
4438 | 2025-12-21 19:49:59 | 0.0006 | 0
4439 | 2025-12-21 19:50:02 | 0.0006 | 0
4440 | 2025-12-21 19:50:05 | 0.0006 | 0
4441 | 2025-12-21 19:50:08 | 0.0006 | 0
4442 | 2025-12-21 19:50:11 | 0.0006 | 0
4443 | 2025-12-21 19:50:14 | 0.0006 | 0
4444 | 2025-12-21 19:50:17 | 0.0006 | 0
4445 | 2025-12-21 19:50:20 | 0.0006 | 0
4446 | 2025-12-21 19:50:23 | 0.0007 | 0
4447 | 2025-12-21 19:50:26 | 0.0006 | 0
4448 | 2025-12-21 19:50:29 | 0.0006 | 0
4449 | 2025-12-21 19:50:32 | 0.0006 | 0
4450 | 2025-12-21 19:50:35 | 0.0006 | 0
4451 | 2025-12-21 19:50:38 | 0.0006 | 0
4452 | 2025-12-21 19:50:41 | 0.0006 | 0
4453 | 2025-12-21 19:50:44 | 0.0006 | 0
4454 | 2025-12-21 19:50:47 | 0.0006 | 0
4455 | 2025-12-21 19:50:50 | 0.0006 | 0
4456 | 2025-12-21 19:50:53 | 0.0006 | 0
4457 | 2025-12-21 19:50:56 | 0.0006 | 0
4458 | 2025-12-21 19:50:59 | 0.0006 | 0
4459 | 2025-12-21 19:51:02 | 0.0006 | 0
4460 | 2025-12-21 19:51:05 | 0.0006 | 0
4461 | 2025-12-21 19:51:08 | 0.0006 | 0
4462 | 2025-12-21 19:51:11 | 0.0007 | 0
4463 | 2025-12-21 19:51:14 | 0.0004 | 0
4464 | 2025-12-21 19:51:17 | 0.0007 | 0
4465 | 2025-12-21 19:51:20 | 0.0006 | 0
4466 | 2025-12-21 19:51:23 | 0.0006 | 0
4467 | 2025-12-21 19:51:26 | 0.0006 | 0
4468 | 2025-12-21 19:51:29 | 0.0006 | 0
4469 | 2025-12-21 19:51:32 | 0.0006 | 0
4470 | 2025-12-21 19:51:35 | 0.0006 | 0
4471 | 2025-12-21 19:51:38 | 0.0006 | 0
4472 | 2025-12-21 19:51:41 | 0.0006 | 0
4473 | 2025-12-21 19:51:44 | 0.0006 | 0
4474 | 2025-12-21 19:51:47 | 0.0007 | 0
4475 | 2025-12-21 19:51:50 | 0.0006 | 0
4476 | 2025-12-21 19:51:53 | 0.0006 | 0
4477 | 2025-12-21 19:51:56 | 0.0006 | 0
4478 | 2025-12-21 19:51:59 | 0.0007 | 0
4479 | 2025-12-21 19:52:02 | 0.0006 | 0
4480 | 2025-12-21 19:52:05 | 0.0006 | 0
4481 | 2025-12-21 19:52:08 | 0.0006 | 0
4482 | 2025-12-21 19:52:11 | 0.0006 | 0
4483 | 2025-12-21 19:52:14 | 0.0006 | 0
4484 | 2025-12-21 19:52:17 | 0.0006 | 0
4485 | 2025-12-21 19:52:20 | 0.0006 | 0
4486 | 2025-12-21 19:52:23 | 0.0006 | 0
4487 | 2025-12-21 19:52:26 | 0.0006 | 0
4488 | 2025-12-21 19:52:29 | 0.0006 | 0
4489 | 2025-12-21 19:52:32 | 0.0007 | 0
4490 | 2025-12-21 19:52:35 | 0.0007 | 0
4491 | 2025-12-21 19:52:38 | 0.0006 | 0
4492 | 2025-12-21 19:52:41 | 0.0006 | 0
4493 | 2025-12-21 19:52:44 | 0.0006 | 0
4494 | 2025-12-21 19:52:47 | 0.0006 | 0
4495 | 2025-12-21 19:52:50 | 0.0006 | 0
4496 | 2025-12-21 19:52:53 | 0.0007 | 0
4497 | 2025-12-21 19:52:56 | 0.0006 | 0
4498 | 2025-12-21 19:52:59 | 0.0006 | 0
4499 | 2025-12-21 19:53:02 | 0.0006 | 0
4500 | 2025-12-21 19:53:05 | 0.0006 | 0
4501 | 2025-12-21 19:53:08 | 0.0006 | 0
4502 | 2025-12-21 19:53:11 | 0.0006 | 0
4503 | 2025-12-21 19:53:14 | 0.0006 | 0
4504 | 2025-12-21 19:53:17 | 0.0007 | 0
4505 | 2025-12-21 19:53:20 | 0.0006 | 0
4506 | 2025-12-21 19:53:23 | 0.0006 | 0
4507 | 2025-12-21 19:53:26 | 0.0006 | 0
4508 | 2025-12-21 19:53:29 | 0.0006 | 0
4509 | 2025-12-21 19:53:32 | 0.0006 | 0
4510 | 2025-12-21 19:53:35 | 0.0006 | 0
4511 | 2025-12-21 19:53:38 | 0.0006 | 0
4512 | 2025-12-21 19:53:41 | 0.0006 | 0
4513 | 2025-12-21 19:53:44 | 0.0007 | 0
4514 | 2025-12-21 19:53:47 | 0.0006 | 0
4515 | 2025-12-21 19:53:50 | 0.0006 | 0
4516 | 2025-12-21 19:53:53 | 0.0006 | 0
4517 | 2025-12-21 19:53:56 | 0.0007 | 0
4518 | 2025-12-21 19:53:59 | 0.0004 | 0
4519 | 2025-12-21 19:54:02 | 0.0006 | 0
4520 | 2025-12-21 19:54:05 | 0.0006 | 0
4521 | 2025-12-21 19:54:08 | 0.0006 | 0
4522 | 2025-12-21 19:54:11 | 0.0006 | 0
4523 | 2025-12-21 19:54:14 | 0.0006 | 0
4524 | 2025-12-21 19:54:17 | 0.0006 | 0
4525 | 2025-12-21 19:54:20 | 0.0006 | 0
4526 | 2025-12-21 19:54:23 | 0.0006 | 0
4527 | 2025-12-21 19:54:26 | 0.0006 | 0
4528 | 2025-12-21 19:54:29 | 0.0006 | 0
4529 | 2025-12-21 19:54:32 | 0.0006 | 0
4530 | 2025-12-21 19:54:35 | 0.0006 | 0
4531 | 2025-12-21 19:54:38 | 0.0006 | 0
4532 | 2025-12-21 19:54:41 | 0.0006 | 0
4533 | 2025-12-21 19:54:44 | 0.0006 | 0
4534 | 2025-12-21 19:54:47 | 0.0006 | 0
4535 | 2025-12-21 19:54:50 | 0.0006 | 0
4536 | 2025-12-21 19:54:53 | 0.0006 | 0
4537 | 2025-12-21 19:54:56 | 0.0006 | 0
4538 | 2025-12-21 19:54:59 | 0.0006 | 0
4539 | 2025-12-21 19:55:02 | 0.0007 | 0
4540 | 2025-12-21 19:55:05 | 0.0006 | 0
4541 | 2025-12-21 19:55:08 | 0.0006 | 0
4542 | 2025-12-21 19:55:11 | 0.0006 | 0
4543 | 2025-12-21 19:55:14 | 0.0006 | 0
4544 | 2025-12-21 19:55:17 | 0.0007 | 0
4545 | 2025-12-21 19:55:20 | 0.0007 | 0
4546 | 2025-12-21 19:55:23 | 0.0006 | 0
4547 | 2025-12-21 19:55:26 | 0.0006 | 0
4548 | 2025-12-21 19:55:29 | 0.0006 | 0
4549 | 2025-12-21 19:55:32 | 0.0006 | 0
4550 | 2025-12-21 19:55:35 | 0.0006 | 0
4551 | 2025-12-21 19:55:38 | 0.0006 | 0
4552 | 2025-12-21 19:55:41 | 0.0007 | 0
4553 | 2025-12-21 19:55:44 | 0.0007 | 0
4554 | 2025-12-21 19:55:47 | 0.0006 | 0
4555 | 2025-12-21 19:55:50 | 0.0006 | 0
4556 | 2025-12-21 19:55:53 | 0.0006 | 0
4557 | 2025-12-21 19:55:56 | 0.0006 | 0
4558 | 2025-12-21 19:55:59 | 0.0006 | 0
4559 | 2025-12-21 19:56:02 | 0.0006 | 0
4560 | 2025-12-21 19:56:05 | 0.0006 | 0
4561 | 2025-12-21 19:56:08 | 0.0006 | 0
4562 | 2025-12-21 19:56:11 | 0.0006 | 0
4563 | 2025-12-21 19:56:14 | 0.0006 | 0
4564 | 2025-12-21 19:56:17 | 0.0006 | 0
4565 | 2025-12-21 19:56:20 | 0.0006 | 0
4566 | 2025-12-21 19:56:23 | 0.0006 | 0
4567 | 2025-12-21 19:56:26 | 0.0006 | 0
4568 | 2025-12-21 19:56:29 | 0.0006 | 0
4569 | 2025-12-21 19:56:32 | 0.0006 | 0
4570 | 2025-12-21 19:56:35 | 0.0006 | 0
4571 | 2025-12-21 19:56:38 | 0.0006 | 0
4572 | 2025-12-21 19:56:41 | 0.0004 | 0
4573 | 2025-12-21 19:56:44 | 0.0007 | 0
4574 | 2025-12-21 19:56:47 | 0.0006 | 0
4575 | 2025-12-21 19:56:50 | 0.0006 | 0
4576 | 2025-12-21 19:56:53 | 0.0006 | 0
4577 | 2025-12-21 19:56:56 | 0.0006 | 0
4578 | 2025-12-21 19:56:59 | 0.0006 | 0
4579 | 2025-12-21 19:57:02 | 0.0006 | 0
4580 | 2025-12-21 19:57:05 | 0.0006 | 0
4581 | 2025-12-21 19:57:08 | 0.0006 | 0
4582 | 2025-12-21 19:57:11 | 0.0006 | 0
4583 | 2025-12-21 19:57:14 | 0.0006 | 0
4584 | 2025-12-21 19:57:17 | 0.0006 | 0
4585 | 2025-12-21 19:57:20 | 0.0006 | 0
4586 | 2025-12-21 19:57:20 | 0.0006 | 0
4587 | 2025-12-21 20:02:20 | 0.0006 | 0
4588 | 2025-12-21 20:07:20 | 0.0006 | 0
4589 | 2025-12-21 20:12:20 | 0.0006 | 0
4590 | 2025-12-21 20:17:20 | 0.0006 | 0
4591 | 2025-12-21 20:22:20 | 0.0006 | 0
4592 | 2025-12-21 20:27:20 | 0.0006 | 0
4593 | 2025-12-21 20:32:20 | 0.0006 | 0
4594 | 2025-12-21 20:37:20 | 0.0006 | 0
4595 | 2025-12-21 20:42:20 | 0.0006 | 0
4596 | 2025-12-21 20:47:20 | 0.0006 | 0
4597 | 2025-12-21 20:52:20 | 0.0006 | 0
4598 | 2025-12-21 20:57:20 | 0.0006 | 0
4599 | 2025-12-21 21:02:20 | 0.0006 | 0
4600 | 2025-12-21 21:07:20 | 0.0006 | 0
4601 | 2025-12-21 21:12:20 | 0.0006 | 0
4602 | 2025-12-21 21:17:20 | 0.0006 | 0
4603 | 2025-12-21 21:22:20 | 0.0006 | 0
4604 | 2025-12-21 21:27:20 | 0.0006 | 0
4605 | 2025-12-21 21:32:20 | 0.0006 | 0
4606 | 2025-12-21 21:37:20 | 0.0007 | 0
4607 | 2025-12-21 21:42:20 | 0.0006 | 0
4608 | 2025-12-21 21:47:20 | 0.0006 | 0
4609 | 2025-12-21 21:52:20 | 0.0006 | 0
4610 | 2025-12-21 21:57:20 | 0.0006 | 0
4611 | 2025-12-21 21:59:58 | 0.0006 | 0
4612 | 2025-12-21 21:59:58 | 0.0006 | 0
4613 | 2025-12-21 22:00:01 | 0.0006 | 0
4614 | 2025-12-21 22:00:04 | 0.0006 | 0
4615 | 2025-12-21 22:00:07 | 0.0006 | 0
4616 | 2025-12-21 22:00:10 | 0.0006 | 0
4617 | 2025-12-21 22:00:13 | 0.0007 | 0
4618 | 2025-12-21 22:00:16 | 0.0006 | 0
4619 | 2025-12-21 22:00:19 | 0.0006 | 0
4620 | 2025-12-21 22:00:22 | 0.0006 | 0
4621 | 2025-12-21 22:00:25 | 0.0004 | 0
4622 | 2025-12-21 22:00:28 | 0.0006 | 0
4623 | 2025-12-21 22:00:31 | 0.0006 | 0
4624 | 2025-12-21 22:00:34 | 0.0006 | 0
4625 | 2025-12-21 22:00:37 | 0.0006 | 0
4626 | 2025-12-21 22:00:40 | 0.0006 | 0
4627 | 2025-12-21 22:00:43 | 0.0004 | 0
4628 | 2025-12-21 22:00:46 | 0.0006 | 0
4629 | 2025-12-21 22:00:49 | 0.0006 | 0
4630 | 2025-12-21 22:00:52 | 0.0006 | 0
4631 | 2025-12-21 22:00:55 | 0.0006 | 0
4632 | 2025-12-21 22:00:58 | 0.0006 | 0
4633 | 2025-12-21 22:01:01 | 0.0006 | 0
4634 | 2025-12-21 22:01:04 | 0.0007 | 0
4635 | 2025-12-21 22:01:07 | 0.0006 | 0
4636 | 2025-12-21 22:01:10 | 0.0006 | 0
4637 | 2025-12-21 22:01:13 | 0.0006 | 0
4638 | 2025-12-21 22:01:16 | 0.0006 | 0
4639 | 2025-12-21 22:01:19 | 0.0006 | 0
4640 | 2025-12-21 22:01:22 | 0.0006 | 0
4641 | 2025-12-21 22:01:25 | 0.0007 | 0
4642 | 2025-12-21 22:01:28 | 0.0006 | 0
4643 | 2025-12-21 22:01:31 | 0.0006 | 0
4644 | 2025-12-21 22:01:34 | 0.0006 | 0
4645 | 2025-12-21 22:01:37 | 0.0006 | 0
4646 | 2025-12-21 22:01:40 | 0.0006 | 0
4647 | 2025-12-21 22:01:43 | 0.0006 | 0
4648 | 2025-12-21 22:01:46 | 0.0006 | 0
4649 | 2025-12-21 22:01:49 | 0.0006 | 0
4650 | 2025-12-21 22:01:52 | 0.0004 | 0
4651 | 2025-12-21 22:01:55 | 0.0006 | 0
4652 | 2025-12-21 22:01:58 | 0.0006 | 0
4653 | 2025-12-21 22:02:01 | 0.0006 | 0
4654 | 2025-12-21 22:02:04 | 0.0006 | 0
4655 | 2025-12-21 22:02:07 | 0.0006 | 0
4656 | 2025-12-21 22:02:10 | 0.0006 | 0
4657 | 2025-12-21 22:02:13 | 0.0006 | 0
4658 | 2025-12-21 22:02:16 | 0.0006 | 0
4659 | 2025-12-21 22:02:19 | 0.0006 | 0
4660 | 2025-12-21 22:02:22 | 0.0006 | 0
4661 | 2025-12-21 22:02:25 | 0.0006 | 0
4662 | 2025-12-21 22:02:28 | 0.0006 | 0
4663 | 2025-12-21 22:02:31 | 0.0006 | 0
4664 | 2025-12-21 22:02:34 | 0.0006 | 0
4665 | 2025-12-21 22:02:37 | 0.0006 | 0
4666 | 2025-12-21 22:02:40 | 0.0006 | 0
4667 | 2025-12-21 22:02:43 | 0.0006 | 0
4668 | 2025-12-21 22:02:46 | 0.0006 | 0
4669 | 2025-12-21 22:02:49 | 0.0006 | 0
4670 | 2025-12-21 22:02:52 | 0.0006 | 0
4671 | 2025-12-21 22:02:55 | 0.0006 | 0
4672 | 2025-12-21 22:02:58 | 0.0006 | 0
4673 | 2025-12-21 22:03:01 | 0.0006 | 0
4674 | 2025-12-21 22:03:04 | 0.0006 | 0
4675 | 2025-12-21 22:03:07 | 0.0007 | 0
4676 | 2025-12-21 22:03:10 | 0.0006 | 0
4677 | 2025-12-21 22:03:13 | 0.0007 | 0
4678 | 2025-12-21 22:03:16 | 0.0006 | 0
4679 | 2025-12-21 22:03:19 | 0.0006 | 0
4680 | 2025-12-21 22:03:22 | 0.0006 | 0
4681 | 2025-12-21 22:03:25 | 0.0006 | 0
4682 | 2025-12-21 22:03:28 | 0.0006 | 0
4683 | 2025-12-21 22:03:31 | 0.0006 | 0
4684 | 2025-12-21 22:03:34 | 0.0006 | 0
4685 | 2025-12-21 22:03:37 | 0.0006 | 0
4686 | 2025-12-21 22:03:40 | 0.0004 | 0
4687 | 2025-12-21 22:03:43 | 0.0007 | 0
4688 | 2025-12-21 22:03:46 | 0.0006 | 0
4689 | 2025-12-21 22:03:49 | 0.0006 | 0
4690 | 2025-12-21 22:03:52 | 0.0006 | 0
4691 | 2025-12-21 22:03:55 | 0.0007 | 0
4692 | 2025-12-21 22:03:58 | 0.0006 | 0
4693 | 2025-12-21 22:04:01 | 0.0006 | 0
4694 | 2025-12-21 22:04:04 | 0.0006 | 0
4695 | 2025-12-21 22:04:07 | 0.0006 | 0
4696 | 2025-12-21 22:04:10 | 0.0004 | 0
4697 | 2025-12-21 22:04:13 | 0.0006 | 0
4698 | 2025-12-21 22:04:16 | 0.0006 | 0
4699 | 2025-12-21 22:04:19 | 0.0006 | 0
4700 | 2025-12-21 22:04:22 | 0.0006 | 0
4701 | 2025-12-21 22:04:25 | 0.0006 | 0
4702 | 2025-12-21 22:04:28 | 0.0006 | 0
4703 | 2025-12-21 22:04:31 | 0.0006 | 0
4704 | 2025-12-21 22:04:34 | 0.0006 | 0
4705 | 2025-12-21 22:04:37 | 0.0006 | 0
4706 | 2025-12-21 22:04:40 | 0.0006 | 0
4707 | 2025-12-21 22:04:43 | 0.0006 | 0
4708 | 2025-12-21 22:04:46 | 0.0006 | 0
4709 | 2025-12-21 22:04:49 | 0.0006 | 0
4710 | 2025-12-21 22:04:52 | 0.0006 | 0
4711 | 2025-12-21 22:04:55 | 0.0006 | 0
4712 | 2025-12-21 22:04:58 | 0.0006 | 0
4713 | 2025-12-21 22:05:01 | 0.0006 | 0
4714 | 2025-12-21 22:05:04 | 0.0006 | 0
4715 | 2025-12-21 22:05:07 | 0.0006 | 0
4716 | 2025-12-21 22:05:10 | 0.0006 | 0
4717 | 2025-12-21 22:05:13 | 0.0006 | 0
4718 | 2025-12-21 22:05:16 | 0.0006 | 0
4719 | 2025-12-21 22:05:19 | 0.0006 | 0
4720 | 2025-12-21 22:05:22 | 0.0006 | 0
4721 | 2025-12-21 22:05:25 | 0.0006 | 0
4722 | 2025-12-21 22:05:28 | 0.0006 | 0
4723 | 2025-12-21 22:05:31 | 0.0006 | 0
4724 | 2025-12-21 22:05:34 | 0.0006 | 0
4725 | 2025-12-21 22:05:37 | 0.0006 | 0
4726 | 2025-12-21 22:05:40 | 0.0006 | 0
4727 | 2025-12-21 22:05:43 | 0.0006 | 0
4728 | 2025-12-21 22:05:46 | 0.0006 | 0
4729 | 2025-12-21 22:05:49 | 0.0006 | 0
4730 | 2025-12-21 22:05:52 | 0.0006 | 0
4731 | 2025-12-21 22:05:55 | 0.0006 | 0
4732 | 2025-12-21 22:05:58 | 0.0006 | 0
4733 | 2025-12-21 22:06:01 | 0.0007 | 0
4734 | 2025-12-21 22:06:04 | 0.0004 | 0
4735 | 2025-12-21 22:06:07 | 0.0007 | 0
4736 | 2025-12-21 22:06:10 | 0.0006 | 0
4737 | 2025-12-21 22:06:13 | 0.0004 | 0
4738 | 2025-12-21 22:06:16 | 0.0006 | 0
4739 | 2025-12-21 22:06:19 | 0.0006 | 0
4740 | 2025-12-21 22:06:22 | 0.0006 | 0
4741 | 2025-12-21 22:06:25 | 0.0006 | 0
4742 | 2025-12-21 22:06:28 | 0.0006 | 0
4743 | 2025-12-21 22:06:31 | 0.0006 | 0
4744 | 2025-12-21 22:06:34 | 0.0006 | 0
4745 | 2025-12-21 22:06:37 | 0.0006 | 0
4746 | 2025-12-21 22:06:40 | 0.0006 | 0
4747 | 2025-12-21 22:06:43 | 0.0006 | 0
4748 | 2025-12-21 22:06:46 | 0.0006 | 0
4749 | 2025-12-21 22:06:49 | 0.0007 | 0
4750 | 2025-12-21 22:06:52 | 0.0006 | 0
4751 | 2025-12-21 22:06:55 | 0.0006 | 0
4752 | 2025-12-21 22:06:58 | 0.0006 | 0
4753 | 2025-12-21 22:07:01 | 0.0006 | 0
4754 | 2025-12-21 22:07:04 | 0.0006 | 0
4755 | 2025-12-21 22:07:07 | 0.0006 | 0
4756 | 2025-12-21 22:07:10 | 0.0006 | 0
4757 | 2025-12-21 22:07:13 | 0.0006 | 0
4758 | 2025-12-21 22:07:16 | 0.0006 | 0
4759 | 2025-12-21 22:07:19 | 0.0006 | 0
4760 | 2025-12-21 22:07:22 | 0.0004 | 0
4761 | 2025-12-21 22:07:25 | 0.0006 | 0
4762 | 2025-12-21 22:07:28 | 0.0006 | 0
4763 | 2025-12-21 22:07:31 | 0.0006 | 0
4764 | 2025-12-21 22:07:34 | 0.0006 | 0
4765 | 2025-12-21 22:07:37 | 0.0004 | 0
4766 | 2025-12-21 22:07:40 | 0.0006 | 0
4767 | 2025-12-21 22:07:43 | 0.0006 | 0
4768 | 2025-12-21 22:07:46 | 0.0006 | 0
4769 | 2025-12-21 22:07:49 | 0.0006 | 0
4770 | 2025-12-21 22:07:52 | 0.0006 | 0
4771 | 2025-12-21 22:07:55 | 0.0006 | 0
4772 | 2025-12-21 22:07:58 | 0.0006 | 0
4773 | 2025-12-21 22:07:58 | 0.0006 | 0
4774 | 2025-12-21 22:12:58 | 0.0007 | 0
4775 | 2025-12-21 22:17:58 | 0.0006 | 0
4776 | 2025-12-21 22:22:58 | 0.0006 | 0
4777 | 2025-12-21 22:27:58 | 0.0006 | 0
4778 | 2025-12-21 22:32:58 | 0.0006 | 0
4779 | 2025-12-21 22:37:58 | 0.0006 | 0
4780 | 2025-12-21 22:42:58 | 0.0006 | 0
4781 | 2025-12-21 22:47:58 | 0.0006 | 0
4782 | 2025-12-21 22:52:58 | 0.0006 | 0
4783 | 2025-12-21 22:57:58 | 0.0006 | 0
4784 | 2025-12-21 23:02:58 | 0.0006 | 0
4785 | 2025-12-21 23:07:58 | 0.0006 | 0
4786 | 2025-12-21 23:12:58 | 0.0006 | 0
4787 | 2025-12-21 23:17:58 | 0.0006 | 0
4788 | 2025-12-21 23:22:58 | 0.0006 | 0
4789 | 2025-12-21 23:27:58 | 0.0006 | 0
4790 | 2025-12-21 23:32:58 | 0.0006 | 0
4791 | 2025-12-21 23:37:58 | 0.0006 | 0
4792 | 2025-12-21 23:42:58 | 0.0007 | 0
4793 | 2025-12-21 23:47:58 | 0.0006 | 0
4794 | 2025-12-21 23:52:58 | 0.0006 | 0
4795 | 2025-12-21 23:57:58 | 0.0006 | 0
4796 | 2025-12-22 00:02:57 | 0.0006 | 0
4797 | 2025-12-22 00:07:57 | 0.0006 | 0
4798 | 2025-12-22 00:10:28 | 0.0006 | 0
4799 | 2025-12-22 00:10:29 | 0.0007 | 0
4800 | 2025-12-22 00:10:31 | 0.0007 | 0
4801 | 2025-12-22 00:10:34 | 0.0006 | 0
4802 | 2025-12-22 00:10:37 | 0.0006 | 0
4803 | 2025-12-22 00:10:40 | 0.0006 | 0
4804 | 2025-12-22 00:10:43 | 0.0006 | 0
4805 | 2025-12-22 00:10:46 | 0.0006 | 0
4806 | 2025-12-22 00:10:49 | 0.0006 | 0
4807 | 2025-12-22 00:10:52 | 0.0006 | 0
4808 | 2025-12-22 00:10:55 | 0.0004 | 0
4809 | 2025-12-22 00:10:58 | 0.0006 | 0
4810 | 2025-12-22 00:11:01 | 0.0006 | 0
4811 | 2025-12-22 00:11:04 | 0.0004 | 0
4812 | 2025-12-22 00:11:07 | 0.0006 | 0
4813 | 2025-12-22 00:11:10 | 0.0006 | 0
4814 | 2025-12-22 00:11:13 | 0.0006 | 0
4815 | 2025-12-22 00:11:16 | 0.0006 | 0
4816 | 2025-12-22 00:11:19 | 0.0006 | 0
4817 | 2025-12-22 00:11:22 | 0.0006 | 0
4818 | 2025-12-22 00:11:25 | 0.0006 | 0
4819 | 2025-12-22 00:11:28 | 0.0006 | 0
4820 | 2025-12-22 00:11:31 | 0.0006 | 0
4821 | 2025-12-22 00:11:34 | 0.0006 | 0
4822 | 2025-12-22 00:11:37 | 0.0006 | 0
4823 | 2025-12-22 00:11:40 | 0.0007 | 0
4824 | 2025-12-22 00:11:43 | 0.0006 | 0
4825 | 2025-12-22 00:11:46 | 0.0006 | 0
4826 | 2025-12-22 00:11:49 | 0.0007 | 0
4827 | 2025-12-22 00:11:52 | 0.0004 | 0
4828 | 2025-12-22 00:11:55 | 0.0007 | 0
4829 | 2025-12-22 00:11:58 | 0.0006 | 0
4830 | 2025-12-22 00:12:01 | 0.0006 | 0
4831 | 2025-12-22 00:12:04 | 0.0006 | 0
4832 | 2025-12-22 00:12:07 | 0.0006 | 0
4833 | 2025-12-22 00:12:10 | 0.0006 | 0
4834 | 2025-12-22 00:12:13 | 0.0006 | 0
4835 | 2025-12-22 00:12:16 | 0.0006 | 0
4836 | 2025-12-22 00:12:19 | 0.0006 | 0
4837 | 2025-12-22 00:12:22 | 0.0006 | 0
4838 | 2025-12-22 00:12:25 | 0.0006 | 0
4839 | 2025-12-22 00:12:28 | 0.0006 | 0
4840 | 2025-12-22 00:12:31 | 0.0006 | 0
4841 | 2025-12-22 00:12:34 | 0.0004 | 0
4842 | 2025-12-22 00:12:37 | 0.0006 | 0
4843 | 2025-12-22 00:12:40 | 0.0006 | 0
4844 | 2025-12-22 00:12:43 | 0.0006 | 0
4845 | 2025-12-22 00:12:46 | 0.0006 | 0
4846 | 2025-12-22 00:12:49 | 0.0007 | 0
4847 | 2025-12-22 00:12:52 | 0.0006 | 0
4848 | 2025-12-22 00:12:55 | 0.0004 | 0
4849 | 2025-12-22 00:12:58 | 0.0006 | 0
4850 | 2025-12-22 00:13:01 | 0.0006 | 0
4851 | 2025-12-22 00:13:04 | 0.0006 | 0
4852 | 2025-12-22 00:13:07 | 0.0006 | 0
4853 | 2025-12-22 00:13:10 | 0.0006 | 0
4854 | 2025-12-22 00:13:13 | 0.0006 | 0
4855 | 2025-12-22 00:13:16 | 0.0006 | 0
4856 | 2025-12-22 00:13:19 | 0.0006 | 0
4857 | 2025-12-22 00:13:22 | 0.0006 | 0
4858 | 2025-12-22 00:13:25 | 0.0006 | 0
4859 | 2025-12-22 00:13:28 | 0.0006 | 0
4860 | 2025-12-22 00:13:31 | 0.0006 | 0
4861 | 2025-12-22 00:13:34 | 0.0007 | 0
4862 | 2025-12-22 00:13:37 | 0.0006 | 0
4863 | 2025-12-22 00:13:40 | 0.0006 | 0
4864 | 2025-12-22 00:13:43 | 0.0006 | 0
4865 | 2025-12-22 00:13:46 | 0.0006 | 0
4866 | 2025-12-22 00:13:49 | 0.0006 | 0
4867 | 2025-12-22 00:13:52 | 0.0006 | 0
4868 | 2025-12-22 00:13:55 | 0.0006 | 0
4869 | 2025-12-22 00:13:58 | 0.0006 | 0
4870 | 2025-12-22 00:14:01 | 0.0006 | 0
4871 | 2025-12-22 00:14:04 | 0.0006 | 0
4872 | 2025-12-22 00:14:07 | 0.0006 | 0
4873 | 2025-12-22 00:14:10 | 0.0006 | 0
4874 | 2025-12-22 00:14:13 | 0.0006 | 0
4875 | 2025-12-22 00:14:16 | 0.0006 | 0
4876 | 2025-12-22 00:14:19 | 0.0007 | 0
4877 | 2025-12-22 00:14:22 | 0.0004 | 0
4878 | 2025-12-22 00:14:25 | 0.0006 | 0
4879 | 2025-12-22 00:14:28 | 0.0006 | 0
4880 | 2025-12-22 00:14:31 | 0.0006 | 0
4881 | 2025-12-22 00:14:34 | 0.0006 | 0
4882 | 2025-12-22 00:14:37 | 0.0006 | 0
4883 | 2025-12-22 00:14:40 | 0.0006 | 0
4884 | 2025-12-22 00:14:43 | 0.0006 | 0
4885 | 2025-12-22 00:14:46 | 0.0007 | 0
4886 | 2025-12-22 00:14:49 | 0.0006 | 0
4887 | 2025-12-22 00:14:52 | 0.0006 | 0
4888 | 2025-12-22 00:14:55 | 0.0006 | 0
4889 | 2025-12-22 00:14:58 | 0.0006 | 0
4890 | 2025-12-22 00:15:01 | 0.0006 | 0
4891 | 2025-12-22 00:15:04 | 0.0006 | 0
4892 | 2025-12-22 00:15:07 | 0.0006 | 0
4893 | 2025-12-22 00:15:10 | 0.0007 | 0
4894 | 2025-12-22 00:15:13 | 0.0006 | 0
4895 | 2025-12-22 00:15:16 | 0.0006 | 0
4896 | 2025-12-22 00:15:19 | 0.0006 | 0
4897 | 2025-12-22 00:15:22 | 0.0006 | 0
4898 | 2025-12-22 00:15:25 | 0.0004 | 0
4899 | 2025-12-22 00:15:28 | 0.0006 | 0
4900 | 2025-12-22 00:15:31 | 0.0007 | 0
4901 | 2025-12-22 00:15:34 | 0.0006 | 0
4902 | 2025-12-22 00:15:37 | 0.0006 | 0
4903 | 2025-12-22 00:15:40 | 0.0006 | 0
4904 | 2025-12-22 00:15:43 | 0.0006 | 0
4905 | 2025-12-22 00:15:46 | 0.0006 | 0
4906 | 2025-12-22 00:15:49 | 0.0007 | 0
4907 | 2025-12-22 00:15:52 | 0.0007 | 0
4908 | 2025-12-22 00:15:55 | 0.0007 | 0
4909 | 2025-12-22 00:15:58 | 0.0006 | 0
4910 | 2025-12-22 00:16:01 | 0.0006 | 0
4911 | 2025-12-22 00:16:04 | 0.0006 | 0
4912 | 2025-12-22 00:16:07 | 0.0006 | 0
4913 | 2025-12-22 00:16:10 | 0.0006 | 0
4914 | 2025-12-22 00:16:13 | 0.0006 | 0
4915 | 2025-12-22 00:16:16 | 0.0006 | 0
4916 | 2025-12-22 00:16:19 | 0.0006 | 0
4917 | 2025-12-22 00:16:22 | 0.0006 | 0
4918 | 2025-12-22 00:16:25 | 0.0006 | 0
4919 | 2025-12-22 00:16:28 | 0.0006 | 0
4920 | 2025-12-22 00:16:31 | 0.0007 | 0
4921 | 2025-12-22 00:16:34 | 0.0006 | 0
4922 | 2025-12-22 00:16:37 | 0.0006 | 0
4923 | 2025-12-22 00:16:40 | 0.0006 | 0
4924 | 2025-12-22 00:16:43 | 0.0006 | 0
4925 | 2025-12-22 00:16:46 | 0.0007 | 0
4926 | 2025-12-22 00:16:49 | 0.0006 | 0
4927 | 2025-12-22 00:16:52 | 0.0007 | 0
4928 | 2025-12-22 00:16:55 | 0.0006 | 0
4929 | 2025-12-22 00:16:58 | 0.0006 | 0
4930 | 2025-12-22 00:17:01 | 0.0006 | 0
4931 | 2025-12-22 00:17:04 | 0.0006 | 0
4932 | 2025-12-22 00:17:07 | 0.0006 | 0
4933 | 2025-12-22 00:17:10 | 0.0006 | 0
4934 | 2025-12-22 00:17:13 | 0.0006 | 0
4935 | 2025-12-22 00:17:16 | 0.0006 | 0
4936 | 2025-12-22 00:17:19 | 0.0006 | 0
4937 | 2025-12-22 00:17:22 | 0.0006 | 0
4938 | 2025-12-22 00:17:25 | 0.0006 | 0
4939 | 2025-12-22 00:17:28 | 0.0006 | 0
4940 | 2025-12-22 00:17:31 | 0.0006 | 0
4941 | 2025-12-22 00:17:34 | 0.0006 | 0
4942 | 2025-12-22 00:17:37 | 0.0006 | 0
4943 | 2025-12-22 00:17:40 | 0.0006 | 0
4944 | 2025-12-22 00:17:43 | 0.0006 | 0
4945 | 2025-12-22 00:17:46 | 0.0006 | 0
4946 | 2025-12-22 00:17:49 | 0.0006 | 0
4947 | 2025-12-22 00:17:52 | 0.0006 | 0
4948 | 2025-12-22 00:17:55 | 0.0007 | 0
4949 | 2025-12-22 00:17:58 | 0.0006 | 0
4950 | 2025-12-22 00:18:01 | 0.0006 | 0
4951 | 2025-12-22 00:18:04 | 0.0006 | 0
4952 | 2025-12-22 00:18:07 | 0.0006 | 0
4953 | 2025-12-22 00:18:10 | 0.0007 | 0
4954 | 2025-12-22 00:18:13 | 0.0006 | 0
4955 | 2025-12-22 00:18:16 | 0.0006 | 0
4956 | 2025-12-22 00:18:19 | 0.0006 | 0
4957 | 2025-12-22 00:18:22 | 0.0006 | 0
4958 | 2025-12-22 00:18:25 | 0.0004 | 0
4959 | 2025-12-22 00:18:28 | 0.0006 | 0
4960 | 2025-12-22 00:18:29 | 0.0006 | 0
4961 | 2025-12-22 00:23:28 | 0.0006 | 0
4962 | 2025-12-22 00:28:28 | 0.0006 | 0
4963 | 2025-12-22 00:33:28 | 0.0007 | 0
4964 | 2025-12-22 00:38:28 | 0.0006 | 0
4965 | 2025-12-22 00:43:28 | 0.0006 | 0
4966 | 2025-12-22 00:48:28 | 0.0006 | 0
4967 | 2025-12-22 00:53:28 | 0.0006 | 0
4968 | 2025-12-22 00:58:28 | 0.0006 | 0
4969 | 2025-12-22 01:03:28 | 0.0006 | 0
4970 | 2025-12-22 01:08:28 | 0.0006 | 0
4971 | 2025-12-22 01:13:28 | 0.0006 | 0
4972 | 2025-12-22 01:18:28 | 0.0006 | 0
4973 | 2025-12-22 01:23:28 | 0.0006 | 0
4974 | 2025-12-22 01:28:28 | 0.0006 | 0
4975 | 2025-12-22 01:33:28 | 0.0006 | 0
4976 | 2025-12-22 01:38:28 | 0.0006 | 0
4977 | 2025-12-22 01:43:28 | 0.0007 | 0
4978 | 2025-12-22 01:48:28 | 0.0007 | 0
4979 | 2025-12-22 01:53:28 | 0.0006 | 0
4980 | 2025-12-22 01:58:28 | 0.0006 | 0
4981 | 2025-12-22 02:03:28 | 0.0006 | 0
4982 | 2025-12-22 02:08:28 | 0.0006 | 0
4983 | 2025-12-22 02:13:28 | 0.0006 | 0
4984 | 2025-12-22 02:18:28 | 0.0006 | 0
4985 | 2025-12-22 02:20:56 | 0.0006 | 0
4986 | 2025-12-22 02:20:56 | 0.0006 | 0
4987 | 2025-12-22 02:20:59 | 0.0007 | 0
4988 | 2025-12-22 02:21:02 | 0.0007 | 0
4989 | 2025-12-22 02:21:05 | 0.0006 | 0
4990 | 2025-12-22 02:21:08 | 0.0006 | 0
4991 | 2025-12-22 02:21:11 | 0.0006 | 0
4992 | 2025-12-22 02:21:14 | 0.0006 | 0
4993 | 2025-12-22 02:21:17 | 0.0006 | 0
4994 | 2025-12-22 02:21:20 | 0.0007 | 0
4995 | 2025-12-22 02:21:23 | 0.0006 | 0
4996 | 2025-12-22 02:21:26 | 0.0006 | 0
4997 | 2025-12-22 02:21:29 | 0.0007 | 0
4998 | 2025-12-22 02:21:32 | 0.0006 | 0
4999 | 2025-12-22 02:21:35 | 0.0006 | 0
5000 | 2025-12-22 02:21:38 | 0.0006 | 0
5001 | 2025-12-22 02:21:41 | 0.0006 | 0
5002 | 2025-12-22 02:21:44 | 0.0006 | 0
5003 | 2025-12-22 02:21:47 | 0.0006 | 0
5004 | 2025-12-22 02:21:50 | 0.0007 | 0
5005 | 2025-12-22 02:21:53 | 0.0006 | 0
5006 | 2025-12-22 02:21:56 | 0.0006 | 0
5007 | 2025-12-22 02:21:59 | 0.0006 | 0
5008 | 2025-12-22 02:22:02 | 0.0006 | 0
5009 | 2025-12-22 02:22:05 | 0.0006 | 0
5010 | 2025-12-22 02:22:08 | 0.0006 | 0
5011 | 2025-12-22 02:22:11 | 0.0006 | 0
5012 | 2025-12-22 02:22:14 | 0.0006 | 0
5013 | 2025-12-22 02:22:17 | 0.0006 | 0
5014 | 2025-12-22 02:22:20 | 0.0007 | 0
5015 | 2025-12-22 02:22:23 | 0.0006 | 0
5016 | 2025-12-22 02:22:26 | 0.0006 | 0
5017 | 2025-12-22 02:22:29 | 0.0007 | 0
5018 | 2025-12-22 02:22:32 | 0.0006 | 0
5019 | 2025-12-22 02:22:35 | 0.0004 | 0
5020 | 2025-12-22 02:22:38 | 0.0006 | 0
5021 | 2025-12-22 02:22:41 | 0.0006 | 0
5022 | 2025-12-22 02:22:44 | 0.0006 | 0
5023 | 2025-12-22 02:22:47 | 0.0006 | 0
5024 | 2025-12-22 02:22:50 | 0.0006 | 0
5025 | 2025-12-22 02:22:53 | 0.0006 | 0
5026 | 2025-12-22 02:22:56 | 0.0006 | 0
5027 | 2025-12-22 02:22:59 | 0.0006 | 0
5028 | 2025-12-22 02:23:02 | 0.0006 | 0
5029 | 2025-12-22 02:23:05 | 0.0006 | 0
5030 | 2025-12-22 02:23:08 | 0.0006 | 0
5031 | 2025-12-22 02:23:11 | 0.0006 | 0
5032 | 2025-12-22 02:23:14 | 0.0006 | 0
5033 | 2025-12-22 02:23:17 | 0.0006 | 0
5034 | 2025-12-22 02:23:20 | 0.0006 | 0
5035 | 2025-12-22 02:23:23 | 0.0006 | 0
5036 | 2025-12-22 02:23:26 | 0.0006 | 0
5037 | 2025-12-22 02:23:29 | 0.0006 | 0
5038 | 2025-12-22 02:23:32 | 0.0006 | 0
5039 | 2025-12-22 02:23:35 | 0.0006 | 0
5040 | 2025-12-22 02:23:38 | 0.0006 | 0
5041 | 2025-12-22 02:23:41 | 0.0006 | 0
5042 | 2025-12-22 02:23:44 | 0.0006 | 0
5043 | 2025-12-22 02:23:47 | 0.0007 | 0
5044 | 2025-12-22 02:23:50 | 0.0006 | 0
5045 | 2025-12-22 02:23:53 | 0.0006 | 0
5046 | 2025-12-22 02:23:56 | 0.0006 | 0
5047 | 2025-12-22 02:23:59 | 0.0006 | 0
5048 | 2025-12-22 02:24:02 | 0.0006 | 0
5049 | 2025-12-22 02:24:05 | 0.0007 | 0
5050 | 2025-12-22 02:24:08 | 0.0006 | 0
5051 | 2025-12-22 02:24:11 | 0.0006 | 0
5052 | 2025-12-22 02:24:14 | 0.0004 | 0
5053 | 2025-12-22 02:24:17 | 0.0007 | 0
5054 | 2025-12-22 02:24:20 | 0.0006 | 0
5055 | 2025-12-22 02:24:23 | 0.0006 | 0
5056 | 2025-12-22 02:24:26 | 0.0007 | 0
5057 | 2025-12-22 02:24:29 | 0.0006 | 0
5058 | 2025-12-22 02:24:32 | 0.0006 | 0
5059 | 2025-12-22 02:24:35 | 0.0006 | 0
5060 | 2025-12-22 02:24:38 | 0.0006 | 0
5061 | 2025-12-22 02:24:41 | 0.0006 | 0
5062 | 2025-12-22 02:24:44 | 0.0006 | 0
5063 | 2025-12-22 02:24:47 | 0.0006 | 0
5064 | 2025-12-22 02:24:50 | 0.0006 | 0
5065 | 2025-12-22 02:24:53 | 0.0006 | 0
5066 | 2025-12-22 02:24:56 | 0.0006 | 0
5067 | 2025-12-22 02:24:59 | 0.0006 | 0
5068 | 2025-12-22 02:25:02 | 0.0006 | 0
5069 | 2025-12-22 02:25:05 | 0.0007 | 0
5070 | 2025-12-22 02:25:08 | 0.0006 | 0
5071 | 2025-12-22 02:25:11 | 0.0006 | 0
5072 | 2025-12-22 02:25:14 | 0.0006 | 0
5073 | 2025-12-22 02:25:17 | 0.0006 | 0
5074 | 2025-12-22 02:25:20 | 0.0006 | 0
5075 | 2025-12-22 02:25:23 | 0.0006 | 0
5076 | 2025-12-22 02:25:26 | 0.0006 | 0
5077 | 2025-12-22 02:25:29 | 0.0006 | 0
5078 | 2025-12-22 02:25:32 | 0.0006 | 0
5079 | 2025-12-22 02:25:35 | 0.0006 | 0
5080 | 2025-12-22 02:25:38 | 0.0006 | 0
5081 | 2025-12-22 02:25:41 | 0.0006 | 0
5082 | 2025-12-22 02:25:44 | 0.0006 | 0
5083 | 2025-12-22 02:25:47 | 0.0006 | 0
5084 | 2025-12-22 02:25:50 | 0.0007 | 0
5085 | 2025-12-22 02:25:53 | 0.0006 | 0
5086 | 2025-12-22 02:25:56 | 0.0006 | 0
5087 | 2025-12-22 02:25:59 | 0.0006 | 0
5088 | 2025-12-22 02:26:02 | 0.0006 | 0
5089 | 2025-12-22 02:26:05 | 0.0006 | 0
5090 | 2025-12-22 02:26:08 | 0.0006 | 0
5091 | 2025-12-22 02:26:11 | 0.0006 | 0
5092 | 2025-12-22 02:26:14 | 0.0006 | 0
5093 | 2025-12-22 02:26:17 | 0.0006 | 0
5094 | 2025-12-22 02:26:20 | 0.0006 | 0
5095 | 2025-12-22 02:26:23 | 0.0006 | 0
5096 | 2025-12-22 02:26:26 | 0.0006 | 0
5097 | 2025-12-22 02:26:29 | 0.0006 | 0
5098 | 2025-12-22 02:26:32 | 0.0006 | 0
5099 | 2025-12-22 02:26:35 | 0.0006 | 0
5100 | 2025-12-22 02:26:38 | 0.0006 | 0
5101 | 2025-12-22 02:26:41 | 0.0004 | 0
5102 | 2025-12-22 02:26:44 | 0.0006 | 0
5103 | 2025-12-22 02:26:47 | 0.0007 | 0
5104 | 2025-12-22 02:26:50 | 0.0006 | 0
5105 | 2025-12-22 02:26:53 | 0.0006 | 0
5106 | 2025-12-22 02:26:56 | 0.0006 | 0
5107 | 2025-12-22 02:26:59 | 0.0006 | 0
5108 | 2025-12-22 02:27:02 | 0.0006 | 0
5109 | 2025-12-22 02:27:05 | 0.0006 | 0
5110 | 2025-12-22 02:27:08 | 0.0006 | 0
5111 | 2025-12-22 02:27:11 | 0.0006 | 0
5112 | 2025-12-22 02:27:14 | 0.0006 | 0
5113 | 2025-12-22 02:27:17 | 0.0006 | 0
5114 | 2025-12-22 02:27:20 | 0.0006 | 0
5115 | 2025-12-22 02:27:23 | 0.0006 | 0
5116 | 2025-12-22 02:27:26 | 0.0006 | 0
5117 | 2025-12-22 02:27:29 | 0.0006 | 0
5118 | 2025-12-22 02:27:32 | 0.0007 | 0
5119 | 2025-12-22 02:27:35 | 0.0006 | 0
5120 | 2025-12-22 02:27:38 | 0.0006 | 0
5121 | 2025-12-22 02:27:41 | 0.0006 | 0
5122 | 2025-12-22 02:27:44 | 0.0006 | 0
5123 | 2025-12-22 02:27:47 | 0.0006 | 0
5124 | 2025-12-22 02:27:50 | 0.0006 | 0
5125 | 2025-12-22 02:27:53 | 0.0006 | 0
5126 | 2025-12-22 02:27:56 | 0.0006 | 0
5127 | 2025-12-22 02:27:59 | 0.0006 | 0
5128 | 2025-12-22 02:28:02 | 0.0006 | 0
5129 | 2025-12-22 02:28:05 | 0.0006 | 0
5130 | 2025-12-22 02:28:08 | 0.0006 | 0
5131 | 2025-12-22 02:28:11 | 0.0006 | 0
5132 | 2025-12-22 02:28:14 | 0.0006 | 0
5133 | 2025-12-22 02:28:17 | 0.0006 | 0
5134 | 2025-12-22 02:28:20 | 0.0006 | 0
5135 | 2025-12-22 02:28:23 | 0.0006 | 0
5136 | 2025-12-22 02:28:26 | 0.0006 | 0
5137 | 2025-12-22 02:28:29 | 0.0006 | 0
5138 | 2025-12-22 02:28:32 | 0.0006 | 0
5139 | 2025-12-22 02:28:35 | 0.0006 | 0
5140 | 2025-12-22 02:28:38 | 0.0006 | 0
5141 | 2025-12-22 02:28:41 | 0.0006 | 0
5142 | 2025-12-22 02:28:44 | 0.0007 | 0
5143 | 2025-12-22 02:28:47 | 0.0006 | 0
5144 | 2025-12-22 02:28:50 | 0.0006 | 0
5145 | 2025-12-22 02:28:53 | 0.0006 | 0
5146 | 2025-12-22 02:28:56 | 0.0006 | 0
5147 | 2025-12-22 02:28:56 | 0.0006 | 0
5148 | 2025-12-22 02:33:56 | 0.0004 | 0
5149 | 2025-12-22 02:38:56 | 0.0006 | 0
5150 | 2025-12-22 02:43:56 | 0.0006 | 0
5151 | 2025-12-22 02:48:56 | 0.0006 | 0
5152 | 2025-12-22 02:53:56 | 0.0007 | 0
5153 | 2025-12-22 02:58:56 | 0.0007 | 0
5154 | 2025-12-22 03:03:56 | 0.0007 | 0
5155 | 2025-12-22 03:08:56 | 0.0006 | 0
5156 | 2025-12-22 03:13:56 | 0.0006 | 0
5157 | 2025-12-22 03:18:56 | 0.0006 | 0
5158 | 2025-12-22 03:23:56 | 0.0006 | 0
5159 | 2025-12-22 03:28:56 | 0.0006 | 0
5160 | 2025-12-22 03:33:56 | 0.0006 | 0
5161 | 2025-12-22 03:38:56 | 0.0004 | 0
5162 | 2025-12-22 03:43:56 | 0.0006 | 0
5163 | 2025-12-22 03:48:56 | 0.0006 | 0
5164 | 2025-12-22 03:53:56 | 0.0007 | 0
5165 | 2025-12-22 03:58:56 | 0.0004 | 0
5166 | 2025-12-22 04:03:56 | 0.0007 | 0
5167 | 2025-12-22 04:08:56 | 0.0006 | 0
5168 | 2025-12-22 04:13:56 | 0.0006 | 0
5169 | 2025-12-22 04:18:56 | 0.0006 | 0
5170 | 2025-12-22 04:23:56 | 0.0006 | 0
5171 | 2025-12-22 04:28:56 | 0.0006 | 0
5172 | 2025-12-22 04:31:16 | 0.0006 | 0
5173 | 2025-12-22 04:31:16 | 0.0006 | 0
5174 | 2025-12-22 04:31:19 | 0.0006 | 0
5175 | 2025-12-22 04:31:22 | 0.0006 | 0
5176 | 2025-12-22 04:31:25 | 0.0006 | 0
5177 | 2025-12-22 04:31:28 | 0.0006 | 0
5178 | 2025-12-22 04:31:31 | 0.0006 | 0
5179 | 2025-12-22 04:31:34 | 0.0006 | 0
5180 | 2025-12-22 04:31:37 | 0.0006 | 0
5181 | 2025-12-22 04:31:40 | 0.0006 | 0
5182 | 2025-12-22 04:31:43 | 0.0006 | 0
5183 | 2025-12-22 04:31:46 | 0.0006 | 0
5184 | 2025-12-22 04:31:49 | 0.0004 | 0
5185 | 2025-12-22 04:31:52 | 0.0007 | 0
5186 | 2025-12-22 04:31:55 | 0.0006 | 0
5187 | 2025-12-22 04:31:58 | 0.0006 | 0
5188 | 2025-12-22 04:32:01 | 0.0006 | 0
5189 | 2025-12-22 04:32:04 | 0.0007 | 0
5190 | 2025-12-22 04:32:07 | 0.0006 | 0
5191 | 2025-12-22 04:32:10 | 0.0006 | 0
5192 | 2025-12-22 04:32:13 | 0.0006 | 0
5193 | 2025-12-22 04:32:16 | 0.0006 | 0
5194 | 2025-12-22 04:32:19 | 0.0006 | 0
5195 | 2025-12-22 04:32:22 | 0.0006 | 0
5196 | 2025-12-22 04:32:25 | 0.0006 | 0
5197 | 2025-12-22 04:32:28 | 0.0006 | 0
5198 | 2025-12-22 04:32:31 | 0.0006 | 0
5199 | 2025-12-22 04:32:34 | 0.0006 | 0
5200 | 2025-12-22 04:32:37 | 0.0006 | 0
5201 | 2025-12-22 04:32:40 | 0.0006 | 0
5202 | 2025-12-22 04:32:43 | 0.0006 | 0
5203 | 2025-12-22 04:32:46 | 0.0006 | 0
5204 | 2025-12-22 04:32:49 | 0.0007 | 0
5205 | 2025-12-22 04:32:52 | 0.0006 | 0
5206 | 2025-12-22 04:32:55 | 0.0006 | 0
5207 | 2025-12-22 04:32:58 | 0.0006 | 0
5208 | 2025-12-22 04:33:01 | 0.0006 | 0
5209 | 2025-12-22 04:33:04 | 0.0006 | 0
5210 | 2025-12-22 04:33:07 | 0.0006 | 0
5211 | 2025-12-22 04:33:10 | 0.0006 | 0
5212 | 2025-12-22 04:33:13 | 0.0006 | 0
5213 | 2025-12-22 04:33:16 | 0.0007 | 0
5214 | 2025-12-22 04:33:19 | 0.0006 | 0
5215 | 2025-12-22 04:33:22 | 0.0006 | 0
5216 | 2025-12-22 04:33:25 | 0.0006 | 0
5217 | 2025-12-22 04:33:28 | 0.0006 | 0
5218 | 2025-12-22 04:33:31 | 0.0006 | 0
5219 | 2025-12-22 04:33:34 | 0.0006 | 0
5220 | 2025-12-22 04:33:37 | 0.0006 | 0
5221 | 2025-12-22 04:33:40 | 0.0006 | 0
5222 | 2025-12-22 04:33:43 | 0.0006 | 0
5223 | 2025-12-22 04:33:46 | 0.0006 | 0
5224 | 2025-12-22 04:33:49 | 0.0004 | 0
5225 | 2025-12-22 04:33:52 | 0.0006 | 0
5226 | 2025-12-22 04:33:55 | 0.0006 | 0
5227 | 2025-12-22 04:33:58 | 0.0004 | 0
5228 | 2025-12-22 04:34:01 | 0.0006 | 0
5229 | 2025-12-22 04:34:04 | 0.0006 | 0
5230 | 2025-12-22 04:34:07 | 0.0007 | 0
5231 | 2025-12-22 04:34:10 | 0.0006 | 0
5232 | 2025-12-22 04:34:13 | 0.0004 | 0
5233 | 2025-12-22 04:34:16 | 0.0006 | 0
5234 | 2025-12-22 04:34:19 | 0.0006 | 0
5235 | 2025-12-22 04:34:22 | 0.0006 | 0
5236 | 2025-12-22 04:34:25 | 0.0006 | 0
5237 | 2025-12-22 04:34:28 | 0.0006 | 0
5238 | 2025-12-22 04:34:31 | 0.0004 | 0
5239 | 2025-12-22 04:34:34 | 0.0006 | 0
5240 | 2025-12-22 04:34:37 | 0.0006 | 0
5241 | 2025-12-22 04:34:40 | 0.0006 | 0
5242 | 2025-12-22 04:34:43 | 0.0007 | 0
5243 | 2025-12-22 04:34:46 | 0.0006 | 0
5244 | 2025-12-22 04:34:49 | 0.0007 | 0
5245 | 2025-12-22 04:34:52 | 0.0006 | 0
5246 | 2025-12-22 04:34:55 | 0.0006 | 0
5247 | 2025-12-22 04:34:58 | 0.0006 | 0
5248 | 2025-12-22 04:35:01 | 0.0006 | 0
5249 | 2025-12-22 04:35:04 | 0.0006 | 0
5250 | 2025-12-22 04:35:07 | 0.0006 | 0
5251 | 2025-12-22 04:35:10 | 0.0006 | 0
5252 | 2025-12-22 04:35:13 | 0.0006 | 0
5253 | 2025-12-22 04:35:16 | 0.0006 | 0
5254 | 2025-12-22 04:35:19 | 0.0006 | 0
5255 | 2025-12-22 04:35:22 | 0.0006 | 0
5256 | 2025-12-22 04:35:25 | 0.0004 | 0
5257 | 2025-12-22 04:35:28 | 0.0006 | 0
5258 | 2025-12-22 04:35:31 | 0.0006 | 0
5259 | 2025-12-22 04:35:34 | 0.0007 | 0
5260 | 2025-12-22 04:35:37 | 0.0006 | 0
5261 | 2025-12-22 04:35:40 | 0.0006 | 0
5262 | 2025-12-22 04:35:43 | 0.0006 | 0
5263 | 2025-12-22 04:35:46 | 0.0006 | 0
5264 | 2025-12-22 04:35:49 | 0.0006 | 0
5265 | 2025-12-22 04:35:52 | 0.0006 | 0
5266 | 2025-12-22 04:35:55 | 0.0006 | 0
5267 | 2025-12-22 04:35:58 | 0.0006 | 0
5268 | 2025-12-22 04:36:01 | 0.0006 | 0
5269 | 2025-12-22 04:36:04 | 0.0006 | 0
5270 | 2025-12-22 04:36:07 | 0.0006 | 0
5271 | 2025-12-22 04:36:10 | 0.0006 | 0
5272 | 2025-12-22 04:36:13 | 0.0006 | 0
5273 | 2025-12-22 04:36:16 | 0.0006 | 0
5274 | 2025-12-22 04:36:19 | 0.0006 | 0
5275 | 2025-12-22 04:36:22 | 0.0006 | 0
5276 | 2025-12-22 04:36:25 | 0.0006 | 0
5277 | 2025-12-22 04:36:28 | 0.0006 | 0
5278 | 2025-12-22 04:36:31 | 0.0006 | 0
5279 | 2025-12-22 04:36:34 | 0.0006 | 0
5280 | 2025-12-22 04:36:37 | 0.0006 | 0
5281 | 2025-12-22 04:36:40 | 0.0006 | 0
5282 | 2025-12-22 04:36:43 | 0.0006 | 0
5283 | 2025-12-22 04:36:46 | 0.0006 | 0
5284 | 2025-12-22 04:36:49 | 0.0006 | 0
5285 | 2025-12-22 04:36:52 | 0.0006 | 0
5286 | 2025-12-22 04:36:55 | 0.0006 | 0
5287 | 2025-12-22 04:36:58 | 0.0006 | 0
5288 | 2025-12-22 04:37:01 | 0.0006 | 0
5289 | 2025-12-22 04:37:04 | 0.0006 | 0
5290 | 2025-12-22 04:37:07 | 0.0006 | 0
5291 | 2025-12-22 04:37:10 | 0.0006 | 0
5292 | 2025-12-22 04:37:13 | 0.0006 | 0
5293 | 2025-12-22 04:37:16 | 0.0006 | 0
5294 | 2025-12-22 04:37:19 | 0.0006 | 0
5295 | 2025-12-22 04:37:22 | 0.0006 | 0
5296 | 2025-12-22 04:37:25 | 0.0006 | 0
5297 | 2025-12-22 04:37:28 | 0.0006 | 0
5298 | 2025-12-22 04:37:31 | 0.0006 | 0
5299 | 2025-12-22 04:37:34 | 0.0006 | 0
5300 | 2025-12-22 04:37:37 | 0.0006 | 0
5301 | 2025-12-22 04:37:40 | 0.0006 | 0
5302 | 2025-12-22 04:37:43 | 0.0007 | 0
5303 | 2025-12-22 04:37:46 | 0.0007 | 0
5304 | 2025-12-22 04:37:49 | 0.0007 | 0
5305 | 2025-12-22 04:37:52 | 0.0006 | 0
5306 | 2025-12-22 04:37:55 | 0.0006 | 0
5307 | 2025-12-22 04:37:58 | 0.0006 | 0
5308 | 2025-12-22 04:38:01 | 0.0006 | 0
5309 | 2025-12-22 04:38:04 | 0.0006 | 0
5310 | 2025-12-22 04:38:07 | 0.0006 | 0
5311 | 2025-12-22 04:38:10 | 0.0006 | 0
5312 | 2025-12-22 04:38:13 | 0.0007 | 0
5313 | 2025-12-22 04:38:16 | 0.0006 | 0
5314 | 2025-12-22 04:38:19 | 0.0006 | 0
5315 | 2025-12-22 04:38:22 | 0.0006 | 0
5316 | 2025-12-22 04:38:25 | 0.0006 | 0
5317 | 2025-12-22 04:38:28 | 0.0006 | 0
5318 | 2025-12-22 04:38:31 | 0.0006 | 0
5319 | 2025-12-22 04:38:34 | 0.0006 | 0
5320 | 2025-12-22 04:38:37 | 0.0006 | 0
5321 | 2025-12-22 04:38:40 | 0.0006 | 0
5322 | 2025-12-22 04:38:43 | 0.0006 | 0
5323 | 2025-12-22 04:38:46 | 0.0006 | 0
5324 | 2025-12-22 04:38:49 | 0.0006 | 0
5325 | 2025-12-22 04:38:52 | 0.0006 | 0
5326 | 2025-12-22 04:38:55 | 0.0007 | 0
5327 | 2025-12-22 04:38:58 | 0.0006 | 0
5328 | 2025-12-22 04:39:01 | 0.0006 | 0
5329 | 2025-12-22 04:39:04 | 0.0006 | 0
5330 | 2025-12-22 04:39:07 | 0.0006 | 0
5331 | 2025-12-22 04:39:10 | 0.0006 | 0
5332 | 2025-12-22 04:39:13 | 0.0006 | 0
5333 | 2025-12-22 04:39:16 | 0.0006 | 0
5334 | 2025-12-22 04:39:16 | 0.0006 | 0
5335 | 2025-12-22 04:44:16 | 0.0006 | 0
5336 | 2025-12-22 04:49:16 | 0.0006 | 0
5337 | 2025-12-22 04:54:16 | 0.0007 | 0
5338 | 2025-12-22 04:59:16 | 0.0006 | 0
5339 | 2025-12-22 05:04:16 | 0.0006 | 0
5340 | 2025-12-22 05:09:16 | 0.0006 | 0
5341 | 2025-12-22 05:14:16 | 0.0006 | 0
5342 | 2025-12-22 05:19:16 | 0.0006 | 0
5343 | 2025-12-22 05:24:16 | 0.0006 | 0
5344 | 2025-12-22 05:29:16 | 0.0006 | 0
5345 | 2025-12-22 05:34:16 | 0.0004 | 0
5346 | 2025-12-22 05:39:16 | 0.0007 | 0
5347 | 2025-12-22 05:44:16 | 0.0004 | 0
5348 | 2025-12-22 05:49:16 | 0.0007 | 0
5349 | 2025-12-22 05:54:16 | 0.0006 | 0
5350 | 2025-12-22 05:59:16 | 0.0006 | 0
5351 | 2025-12-22 06:04:16 | 0.0006 | 0
5352 | 2025-12-22 06:09:16 | 0.0006 | 0
5353 | 2025-12-22 06:14:16 | 0.0006 | 0
5354 | 2025-12-22 06:19:16 | 0.0006 | 0
5355 | 2025-12-22 06:24:16 | 0.0006 | 0
5356 | 2025-12-22 06:29:16 | 0.0007 | 0
5357 | 2025-12-22 06:34:16 | 0.0006 | 0
5358 | 2025-12-22 06:39:16 | 0.0006 | 0
5359 | 2025-12-22 06:41:34 | 0.0006 | 0
5360 | 2025-12-22 06:41:34 | 0.0006 | 0
5361 | 2025-12-22 06:41:37 | 0.0006 | 0
5362 | 2025-12-22 06:41:40 | 0.0006 | 0
5363 | 2025-12-22 06:41:43 | 0.0006 | 0
5364 | 2025-12-22 06:41:46 | 0.0006 | 0
5365 | 2025-12-22 06:41:49 | 0.0006 | 0
5366 | 2025-12-22 06:41:52 | 0.0006 | 0
5367 | 2025-12-22 06:41:55 | 0.0006 | 0
5368 | 2025-12-22 06:41:58 | 0.0006 | 0
5369 | 2025-12-22 06:42:01 | 0.0006 | 0
5370 | 2025-12-22 06:42:04 | 0.0006 | 0
5371 | 2025-12-22 06:42:07 | 0.0006 | 0
5372 | 2025-12-22 06:42:10 | 0.0006 | 0
5373 | 2025-12-22 06:42:13 | 0.0006 | 0
5374 | 2025-12-22 06:42:16 | 0.0006 | 0
5375 | 2025-12-22 06:42:19 | 0.0006 | 0
5376 | 2025-12-22 06:42:22 | 0.0006 | 0
5377 | 2025-12-22 06:42:25 | 0.0007 | 0
5378 | 2025-12-22 06:42:28 | 0.0006 | 0
5379 | 2025-12-22 06:42:31 | 0.0006 | 0
5380 | 2025-12-22 06:42:34 | 0.0006 | 0
5381 | 2025-12-22 06:42:37 | 0.0006 | 0
5382 | 2025-12-22 06:42:40 | 0.0006 | 0
5383 | 2025-12-22 06:42:43 | 0.0006 | 0
5384 | 2025-12-22 06:42:46 | 0.0006 | 0
5385 | 2025-12-22 06:42:49 | 0.0006 | 0
5386 | 2025-12-22 06:42:52 | 0.0006 | 0
5387 | 2025-12-22 06:42:55 | 0.0006 | 0
5388 | 2025-12-22 06:42:58 | 0.0006 | 0
5389 | 2025-12-22 06:43:01 | 0.0006 | 0
5390 | 2025-12-22 06:43:04 | 0.0004 | 0
5391 | 2025-12-22 06:43:07 | 0.0006 | 0
5392 | 2025-12-22 06:43:10 | 0.0006 | 0
5393 | 2025-12-22 06:43:13 | 0.0007 | 0
5394 | 2025-12-22 06:43:16 | 0.0006 | 0
5395 | 2025-12-22 06:43:19 | 0.0006 | 0
5396 | 2025-12-22 06:43:22 | 0.0006 | 0
5397 | 2025-12-22 06:43:25 | 0.0006 | 0
5398 | 2025-12-22 06:43:28 | 0.0006 | 0
5399 | 2025-12-22 06:43:31 | 0.0006 | 0
5400 | 2025-12-22 06:43:34 | 0.0006 | 0
5401 | 2025-12-22 06:43:37 | 0.0006 | 0
5402 | 2025-12-22 06:43:40 | 0.0006 | 0
5403 | 2025-12-22 06:43:43 | 0.0006 | 0
5404 | 2025-12-22 06:43:46 | 0.0006 | 0
5405 | 2025-12-22 06:43:49 | 0.0006 | 0
5406 | 2025-12-22 06:43:52 | 0.0007 | 0
5407 | 2025-12-22 06:43:55 | 0.0006 | 0
5408 | 2025-12-22 06:43:58 | 0.0006 | 0
5409 | 2025-12-22 06:44:01 | 0.0006 | 0
5410 | 2025-12-22 06:44:04 | 0.0006 | 0
5411 | 2025-12-22 06:44:07 | 0.0006 | 0
5412 | 2025-12-22 06:44:10 | 0.0006 | 0
5413 | 2025-12-22 06:44:13 | 0.0006 | 0
5414 | 2025-12-22 06:44:16 | 0.0006 | 0
5415 | 2025-12-22 06:44:19 | 0.0006 | 0
5416 | 2025-12-22 06:44:22 | 0.0006 | 0
5417 | 2025-12-22 06:44:25 | 0.0006 | 0
5418 | 2025-12-22 06:44:28 | 0.0006 | 0
5419 | 2025-12-22 06:44:31 | 0.0006 | 0
5420 | 2025-12-22 06:44:34 | 0.0006 | 0
5421 | 2025-12-22 06:44:37 | 0.0006 | 0
5422 | 2025-12-22 06:44:40 | 0.0006 | 0
5423 | 2025-12-22 06:44:43 | 0.0007 | 0
5424 | 2025-12-22 06:44:46 | 0.0006 | 0
5425 | 2025-12-22 06:44:49 | 0.0006 | 0
5426 | 2025-12-22 06:44:52 | 0.0006 | 0
5427 | 2025-12-22 06:44:55 | 0.0004 | 0
5428 | 2025-12-22 06:44:58 | 0.0006 | 0
5429 | 2025-12-22 06:45:01 | 0.0006 | 0
5430 | 2025-12-22 06:45:04 | 0.0006 | 0
5431 | 2025-12-22 06:45:07 | 0.0006 | 0
5432 | 2025-12-22 06:45:10 | 0.0007 | 0
5433 | 2025-12-22 06:45:13 | 0.0007 | 0
5434 | 2025-12-22 06:45:16 | 0.0006 | 0
5435 | 2025-12-22 06:45:19 | 0.0004 | 0
5436 | 2025-12-22 06:45:22 | 0.0006 | 0
5437 | 2025-12-22 06:45:25 | 0.0006 | 0
5438 | 2025-12-22 06:45:28 | 0.0006 | 0
5439 | 2025-12-22 06:45:31 | 0.0006 | 0
5440 | 2025-12-22 06:45:34 | 0.0006 | 0
5441 | 2025-12-22 06:45:37 | 0.0006 | 0
5442 | 2025-12-22 06:45:40 | 0.0006 | 0
5443 | 2025-12-22 06:45:43 | 0.0007 | 0
5444 | 2025-12-22 06:45:46 | 0.0006 | 0
5445 | 2025-12-22 06:45:49 | 0.0006 | 0
5446 | 2025-12-22 06:45:52 | 0.0006 | 0
5447 | 2025-12-22 06:45:55 | 0.0006 | 0
5448 | 2025-12-22 06:45:58 | 0.0006 | 0
5449 | 2025-12-22 06:46:01 | 0.0007 | 0
5450 | 2025-12-22 06:46:04 | 0.0006 | 0
5451 | 2025-12-22 06:46:07 | 0.0006 | 0
5452 | 2025-12-22 06:46:10 | 0.0006 | 0
5453 | 2025-12-22 06:46:13 | 0.0006 | 0
5454 | 2025-12-22 06:46:16 | 0.0006 | 0
5455 | 2025-12-22 06:46:19 | 0.0006 | 0
5456 | 2025-12-22 06:46:22 | 0.0006 | 0
5457 | 2025-12-22 06:46:25 | 0.0006 | 0
5458 | 2025-12-22 06:46:28 | 0.0004 | 0
5459 | 2025-12-22 06:46:31 | 0.0007 | 0
5460 | 2025-12-22 06:46:34 | 0.0007 | 0
5461 | 2025-12-22 06:46:37 | 0.0006 | 0
5462 | 2025-12-22 06:46:40 | 0.0006 | 0
5463 | 2025-12-22 06:46:43 | 0.0006 | 0
5464 | 2025-12-22 06:46:46 | 0.0006 | 0
5465 | 2025-12-22 06:46:49 | 0.0006 | 0
5466 | 2025-12-22 06:46:52 | 0.0006 | 0
5467 | 2025-12-22 06:46:55 | 0.0006 | 0
5468 | 2025-12-22 06:46:58 | 0.0006 | 0
5469 | 2025-12-22 06:47:01 | 0.0006 | 0
5470 | 2025-12-22 06:47:04 | 0.0006 | 0
5471 | 2025-12-22 06:47:07 | 0.0006 | 0
5472 | 2025-12-22 06:47:10 | 0.0006 | 0
5473 | 2025-12-22 06:47:13 | 0.0006 | 0
5474 | 2025-12-22 06:47:16 | 0.0006 | 0
5475 | 2025-12-22 06:47:19 | 0.0006 | 0
5476 | 2025-12-22 06:47:22 | 0.0006 | 0
5477 | 2025-12-22 06:47:25 | 0.0004 | 0
5478 | 2025-12-22 06:47:28 | 0.0006 | 0
5479 | 2025-12-22 06:47:31 | 0.0006 | 0
5480 | 2025-12-22 06:47:34 | 0.0006 | 0
5481 | 2025-12-22 06:47:37 | 0.0006 | 0
5482 | 2025-12-22 06:47:40 | 0.0006 | 0
5483 | 2025-12-22 06:47:43 | 0.0006 | 0
5484 | 2025-12-22 06:47:46 | 0.0006 | 0
5485 | 2025-12-22 06:47:49 | 0.0006 | 0
5486 | 2025-12-22 06:47:52 | 0.0006 | 0
5487 | 2025-12-22 06:47:55 | 0.0006 | 0
5488 | 2025-12-22 06:47:58 | 0.0006 | 0
5489 | 2025-12-22 06:48:01 | 0.0006 | 0
5490 | 2025-12-22 06:48:04 | 0.0006 | 0
5491 | 2025-12-22 06:48:07 | 0.0006 | 0
5492 | 2025-12-22 06:48:10 | 0.0006 | 0
5493 | 2025-12-22 06:48:13 | 0.0006 | 0
5494 | 2025-12-22 06:48:16 | 0.0006 | 0
5495 | 2025-12-22 06:48:19 | 0.0007 | 0
5496 | 2025-12-22 06:48:22 | 0.0006 | 0
5497 | 2025-12-22 06:48:25 | 0.0006 | 0
5498 | 2025-12-22 06:48:28 | 0.0006 | 0
5499 | 2025-12-22 06:48:31 | 0.0006 | 0
5500 | 2025-12-22 06:48:34 | 0.0006 | 0
5501 | 2025-12-22 06:48:37 | 0.0006 | 0
5502 | 2025-12-22 06:48:40 | 0.0006 | 0
5503 | 2025-12-22 06:48:43 | 0.0006 | 0
5504 | 2025-12-22 06:48:46 | 0.0004 | 0
5505 | 2025-12-22 06:48:49 | 0.0006 | 0
5506 | 2025-12-22 06:48:52 | 0.0006 | 0
5507 | 2025-12-22 06:48:55 | 0.0006 | 0
5508 | 2025-12-22 06:48:58 | 0.0006 | 0
5509 | 2025-12-22 06:49:01 | 0.0006 | 0
5510 | 2025-12-22 06:49:04 | 0.0006 | 0
5511 | 2025-12-22 06:49:07 | 0.0006 | 0
5512 | 2025-12-22 06:49:10 | 0.0006 | 0
5513 | 2025-12-22 06:49:13 | 0.0007 | 0
5514 | 2025-12-22 06:49:16 | 0.0006 | 0
5515 | 2025-12-22 06:49:19 | 0.0006 | 0
5516 | 2025-12-22 06:49:22 | 0.0006 | 0
5517 | 2025-12-22 06:49:25 | 0.0006 | 0
5518 | 2025-12-22 06:49:28 | 0.0007 | 0
5519 | 2025-12-22 06:49:31 | 0.0006 | 0
5520 | 2025-12-22 06:49:34 | 0.0007 | 0
5521 | 2025-12-22 06:49:34 | 0.0006 | 0
5522 | 2025-12-22 06:54:34 | 0.0004 | 0
5523 | 2025-12-22 06:59:34 | 0.0006 | 0
5524 | 2025-12-22 07:04:34 | 0.0006 | 0
5525 | 2025-12-22 07:09:34 | 0.0007 | 0
5526 | 2025-12-22 07:14:34 | 0.0006 | 0
5527 | 2025-12-22 07:19:34 | 0.0006 | 0
5528 | 2025-12-22 07:24:34 | 0.0006 | 0
5529 | 2025-12-22 07:29:34 | 0.0006 | 0
5530 | 2025-12-22 07:34:34 | 0.0007 | 0
5531 | 2025-12-22 07:39:34 | 0.0006 | 0
5532 | 2025-12-22 07:44:34 | 0.0006 | 0
5533 | 2025-12-22 07:49:34 | 0.0006 | 0
5534 | 2025-12-22 07:54:34 | 0.0006 | 0
5535 | 2025-12-22 07:59:34 | 0.0006 | 0
5536 | 2025-12-22 08:04:34 | 0.0006 | 0
5537 | 2025-12-22 08:09:34 | 0.0006 | 0
5538 | 2025-12-22 08:14:34 | 0.0006 | 0
5539 | 2025-12-22 08:19:34 | 0.0007 | 0
5540 | 2025-12-22 08:24:34 | 0.0006 | 0
5541 | 2025-12-22 08:29:34 | 0.0007 | 0
5542 | 2025-12-22 08:34:34 | 0.0006 | 0
5543 | 2025-12-22 08:39:34 | 0.0006 | 0
5544 | 2025-12-22 08:44:34 | 0.0006 | 0
5545 | 2025-12-22 08:49:34 | 0.0006 | 0
5546 | 2025-12-22 08:51:54 | 0.0006 | 0
5547 | 2025-12-22 08:51:54 | 0.0006 | 0
5548 | 2025-12-22 08:51:57 | 0.0006 | 0
5549 | 2025-12-22 08:52:00 | 0.0006 | 0
5550 | 2025-12-22 08:52:03 | 0.0006 | 0
5551 | 2025-12-22 08:52:06 | 0.0006 | 0
5552 | 2025-12-22 08:52:09 | 0.0006 | 0
5553 | 2025-12-22 08:52:12 | 0.0006 | 0
5554 | 2025-12-22 08:52:15 | 0.0006 | 0
5555 | 2025-12-22 08:52:18 | 0.0006 | 0
5556 | 2025-12-22 08:52:21 | 0.0006 | 0
5557 | 2025-12-22 08:52:24 | 0.0006 | 0
5558 | 2025-12-22 08:52:27 | 0.0004 | 0
5559 | 2025-12-22 08:52:30 | 0.0006 | 0
5560 | 2025-12-22 08:52:33 | 0.0006 | 0
5561 | 2025-12-22 08:52:36 | 0.0006 | 0
5562 | 2025-12-22 08:52:39 | 0.0006 | 0
5563 | 2025-12-22 08:52:42 | 0.0006 | 0
5564 | 2025-12-22 08:52:45 | 0.0006 | 0
5565 | 2025-12-22 08:52:48 | 0.0007 | 0
5566 | 2025-12-22 08:52:51 | 0.0006 | 0
5567 | 2025-12-22 08:52:54 | 0.0006 | 0
5568 | 2025-12-22 08:52:57 | 0.0006 | 0
5569 | 2025-12-22 08:53:00 | 0.0006 | 0
5570 | 2025-12-22 08:53:03 | 0.0007 | 0
5571 | 2025-12-22 08:53:06 | 0.0006 | 0
5572 | 2025-12-22 08:53:09 | 0.0006 | 0
5573 | 2025-12-22 08:53:12 | 0.0006 | 0
5574 | 2025-12-22 08:53:15 | 0.0006 | 0
5575 | 2025-12-22 08:53:18 | 0.0006 | 0
5576 | 2025-12-22 08:53:21 | 0.0007 | 0
5577 | 2025-12-22 08:53:24 | 0.0006 | 0
5578 | 2025-12-22 08:53:27 | 0.0006 | 0
5579 | 2025-12-22 08:53:30 | 0.0006 | 0
5580 | 2025-12-22 08:53:33 | 0.0006 | 0
5581 | 2025-12-22 08:53:36 | 0.0006 | 0
5582 | 2025-12-22 08:53:39 | 0.0006 | 0
5583 | 2025-12-22 08:53:42 | 0.0006 | 0
5584 | 2025-12-22 08:53:45 | 0.0006 | 0
5585 | 2025-12-22 08:53:48 | 0.0006 | 0
5586 | 2025-12-22 08:53:51 | 0.0004 | 0
5587 | 2025-12-22 08:53:54 | 0.0006 | 0
5588 | 2025-12-22 08:53:57 | 0.0006 | 0
5589 | 2025-12-22 08:54:00 | 0.0006 | 0
5590 | 2025-12-22 08:54:03 | 0.0006 | 0
5591 | 2025-12-22 08:54:06 | 0.0004 | 0
5592 | 2025-12-22 08:54:09 | 0.0006 | 0
5593 | 2025-12-22 08:54:12 | 0.0006 | 0
5594 | 2025-12-22 08:54:15 | 0.0006 | 0
5595 | 2025-12-22 08:54:18 | 0.0006 | 0
5596 | 2025-12-22 08:54:21 | 0.0006 | 0
5597 | 2025-12-22 08:54:24 | 0.0006 | 0
5598 | 2025-12-22 08:54:27 | 0.0006 | 0
5599 | 2025-12-22 08:54:30 | 0.0006 | 0
5600 | 2025-12-22 08:54:33 | 0.0006 | 0
5601 | 2025-12-22 08:54:36 | 0.0004 | 0
5602 | 2025-12-22 08:54:39 | 0.0006 | 0
5603 | 2025-12-22 08:54:42 | 0.0006 | 0
5604 | 2025-12-22 08:54:45 | 0.0006 | 0
5605 | 2025-12-22 08:54:48 | 0.0006 | 0
5606 | 2025-12-22 08:54:51 | 0.0006 | 0
5607 | 2025-12-22 08:54:54 | 0.0006 | 0
5608 | 2025-12-22 08:54:57 | 0.0006 | 0
5609 | 2025-12-22 08:55:00 | 0.0006 | 0
5610 | 2025-12-22 08:55:03 | 0.0006 | 0
5611 | 2025-12-22 08:55:06 | 0.0006 | 0
5612 | 2025-12-22 08:55:09 | 0.0007 | 0
5613 | 2025-12-22 08:55:12 | 0.0006 | 0
5614 | 2025-12-22 08:55:15 | 0.0007 | 0
5615 | 2025-12-22 08:55:18 | 0.0004 | 0
5616 | 2025-12-22 08:55:21 | 0.0006 | 0
5617 | 2025-12-22 08:55:24 | 0.0006 | 0
5618 | 2025-12-22 08:55:27 | 0.0006 | 0
5619 | 2025-12-22 08:55:30 | 0.0006 | 0
5620 | 2025-12-22 08:55:33 | 0.0006 | 0
5621 | 2025-12-22 08:55:36 | 0.0004 | 0
5622 | 2025-12-22 08:55:39 | 0.0006 | 0
5623 | 2025-12-22 08:55:42 | 0.0006 | 0
5624 | 2025-12-22 08:55:45 | 0.0006 | 0
5625 | 2025-12-22 08:55:48 | 0.0006 | 0
5626 | 2025-12-22 08:55:51 | 0.0006 | 0
5627 | 2025-12-22 08:55:54 | 0.0006 | 0
5628 | 2025-12-22 08:55:57 | 0.0004 | 0
5629 | 2025-12-22 08:56:00 | 0.0007 | 0
5630 | 2025-12-22 08:56:03 | 0.0004 | 0
5631 | 2025-12-22 08:56:06 | 0.0006 | 0
5632 | 2025-12-22 08:56:09 | 0.0006 | 0
5633 | 2025-12-22 08:56:12 | 0.0006 | 0
5634 | 2025-12-22 08:56:15 | 0.0006 | 0
5635 | 2025-12-22 08:56:18 | 0.0006 | 0
5636 | 2025-12-22 08:56:21 | 0.0006 | 0
5637 | 2025-12-22 08:56:24 | 0.0006 | 0
5638 | 2025-12-22 08:56:27 | 0.0006 | 0
5639 | 2025-12-22 08:56:30 | 0.0006 | 0
5640 | 2025-12-22 08:56:33 | 0.0006 | 0
5641 | 2025-12-22 08:56:36 | 0.0006 | 0
5642 | 2025-12-22 08:56:39 | 0.0006 | 0
5643 | 2025-12-22 08:56:42 | 0.0006 | 0
5644 | 2025-12-22 08:56:45 | 0.0006 | 0
5645 | 2025-12-22 08:56:48 | 0.0006 | 0
5646 | 2025-12-22 08:56:51 | 0.0006 | 0
5647 | 2025-12-22 08:56:54 | 0.0006 | 0
5648 | 2025-12-22 08:56:57 | 0.0006 | 0
5649 | 2025-12-22 08:57:00 | 0.0006 | 0
5650 | 2025-12-22 08:57:03 | 0.0006 | 0
5651 | 2025-12-22 08:57:06 | 0.0006 | 0
5652 | 2025-12-22 08:57:09 | 0.0006 | 0
5653 | 2025-12-22 08:57:12 | 0.0006 | 0
5654 | 2025-12-22 08:57:15 | 0.0006 | 0
5655 | 2025-12-22 08:57:18 | 0.0006 | 0
5656 | 2025-12-22 08:57:21 | 0.0006 | 0
5657 | 2025-12-22 08:57:24 | 0.0006 | 0
5658 | 2025-12-22 08:57:27 | 0.0006 | 0
5659 | 2025-12-22 08:57:30 | 0.0007 | 0
5660 | 2025-12-22 08:57:33 | 0.0006 | 0
5661 | 2025-12-22 08:57:36 | 0.0004 | 0
5662 | 2025-12-22 08:57:39 | 0.0004 | 0
5663 | 2025-12-22 08:57:42 | 0.0006 | 0
5664 | 2025-12-22 08:57:45 | 0.0006 | 0
5665 | 2025-12-22 08:57:48 | 0.0006 | 0
5666 | 2025-12-22 08:57:51 | 0.0006 | 0
5667 | 2025-12-22 08:57:54 | 0.0006 | 0
5668 | 2025-12-22 08:57:57 | 0.0006 | 0
5669 | 2025-12-22 08:58:00 | 0.0006 | 0
5670 | 2025-12-22 08:58:03 | 0.0006 | 0
5671 | 2025-12-22 08:58:06 | 0.0006 | 0
5672 | 2025-12-22 08:58:09 | 0.0006 | 0
5673 | 2025-12-22 08:58:12 | 0.0006 | 0
5674 | 2025-12-22 08:58:15 | 0.0006 | 0
5675 | 2025-12-22 08:58:18 | 0.0006 | 0
5676 | 2025-12-22 08:58:21 | 0.0006 | 0
5677 | 2025-12-22 08:58:24 | 0.0006 | 0
5678 | 2025-12-22 08:58:27 | 0.0006 | 0
5679 | 2025-12-22 08:58:30 | 0.0004 | 0
5680 | 2025-12-22 08:58:33 | 0.0006 | 0
5681 | 2025-12-22 08:58:36 | 0.0004 | 0
5682 | 2025-12-22 08:58:39 | 0.0006 | 0
5683 | 2025-12-22 08:58:42 | 0.0007 | 0
5684 | 2025-12-22 08:58:45 | 0.0006 | 0
5685 | 2025-12-22 08:58:48 | 0.0006 | 0
5686 | 2025-12-22 08:58:51 | 0.0006 | 0
5687 | 2025-12-22 08:58:54 | 0.0006 | 0
5688 | 2025-12-22 08:58:57 | 0.0006 | 0
5689 | 2025-12-22 08:59:00 | 0.0004 | 0
5690 | 2025-12-22 08:59:03 | 0.0007 | 0
5691 | 2025-12-22 08:59:06 | 0.0006 | 0
5692 | 2025-12-22 08:59:09 | 0.0006 | 0
5693 | 2025-12-22 08:59:12 | 0.0006 | 0
5694 | 2025-12-22 08:59:15 | 0.0006 | 0
5695 | 2025-12-22 08:59:18 | 0.0006 | 0
5696 | 2025-12-22 08:59:21 | 0.0006 | 0
5697 | 2025-12-22 08:59:24 | 0.0006 | 0
5698 | 2025-12-22 08:59:27 | 0.0006 | 0
5699 | 2025-12-22 08:59:30 | 0.0006 | 0
5700 | 2025-12-22 08:59:33 | 0.0006 | 0
5701 | 2025-12-22 08:59:36 | 0.0006 | 0
5702 | 2025-12-22 08:59:39 | 0.0006 | 0
5703 | 2025-12-22 08:59:42 | 0.0006 | 0
5704 | 2025-12-22 08:59:45 | 0.0006 | 0
5705 | 2025-12-22 08:59:48 | 0.0006 | 0
5706 | 2025-12-22 08:59:51 | 0.0006 | 0
5707 | 2025-12-22 08:59:54 | 0.0006 | 0
5708 | 2025-12-22 08:59:54 | 0.0006 | 0

## auxTemp
Single cell temperature(℃)
DataPoint | Date | T1 | Aux. ΔT
1 | 2025-12-19 15:59:32 | 24.5 | 0
2 | 2025-12-19 16:04:32 | 24.5 | 0
3 | 2025-12-19 16:09:32 | 24.5 | 0
4 | 2025-12-19 16:09:38 | 24.5 | 0
5 | 2025-12-19 16:09:39 | 24.5 | 0
6 | 2025-12-19 16:09:53 | 24.7 | 0
7 | 2025-12-19 16:10:08 | 25.1 | 0
8 | 2025-12-19 16:10:23 | 25.4 | 0
9 | 2025-12-19 16:10:38 | 25.6 | 0
10 | 2025-12-19 16:10:53 | 25.8 | 0
11 | 2025-12-19 16:11:08 | 26 | 0
12 | 2025-12-19 16:11:23 | 26 | 0
13 | 2025-12-19 16:11:38 | 26.1 | 0
14 | 2025-12-19 16:11:53 | 26.2 | 0
15 | 2025-12-19 16:12:08 | 26.2 | 0
16 | 2025-12-19 16:12:23 | 26.2 | 0
17 | 2025-12-19 16:12:38 | 26.3 | 0
18 | 2025-12-19 16:12:53 | 26.3 | 0
19 | 2025-12-19 16:13:08 | 26.3 | 0
20 | 2025-12-19 16:13:23 | 26.3 | 0
21 | 2025-12-19 16:13:38 | 26.3 | 0
22 | 2025-12-19 16:13:53 | 26.4 | 0
23 | 2025-12-19 16:14:08 | 26.3 | 0
24 | 2025-12-19 16:14:23 | 26.3 | 0
25 | 2025-12-19 16:14:38 | 26.3 | 0
26 | 2025-12-19 16:14:53 | 26.3 | 0
27 | 2025-12-19 16:15:08 | 26.3 | 0
28 | 2025-12-19 16:15:23 | 26.3 | 0
29 | 2025-12-19 16:15:38 | 26.4 | 0
30 | 2025-12-19 16:15:53 | 26.4 | 0
31 | 2025-12-19 16:16:08 | 26.3 | 0
32 | 2025-12-19 16:16:23 | 26.3 | 0
33 | 2025-12-19 16:16:38 | 26.3 | 0
34 | 2025-12-19 16:16:53 | 26.4 | 0
35 | 2025-12-19 16:17:08 | 26.4 | 0
36 | 2025-12-19 16:17:23 | 26.4 | 0
37 | 2025-12-19 16:17:38 | 26.4 | 0
38 | 2025-12-19 16:17:53 | 26.4 | 0
39 | 2025-12-19 16:18:08 | 26.4 | 0
40 | 2025-12-19 16:18:23 | 26.4 | 0
41 | 2025-12-19 16:18:38 | 26.4 | 0
42 | 2025-12-19 16:18:53 | 26.4 | 0
43 | 2025-12-19 16:19:08 | 26.4 | 0
44 | 2025-12-19 16:19:23 | 26.4 | 0
45 | 2025-12-19 16:19:38 | 26.4 | 0
46 | 2025-12-19 16:19:53 | 26.4 | 0
47 | 2025-12-19 16:20:08 | 26.4 | 0
48 | 2025-12-19 16:20:23 | 26.4 | 0
49 | 2025-12-19 16:20:38 | 26.4 | 0
50 | 2025-12-19 16:20:53 | 26.4 | 0
51 | 2025-12-19 16:21:08 | 26.4 | 0
52 | 2025-12-19 16:21:23 | 26.4 | 0
53 | 2025-12-19 16:21:38 | 26.4 | 0
54 | 2025-12-19 16:21:53 | 26.4 | 0
55 | 2025-12-19 16:22:08 | 26.4 | 0
56 | 2025-12-19 16:22:23 | 26.4 | 0
57 | 2025-12-19 16:22:38 | 26.4 | 0
58 | 2025-12-19 16:22:53 | 26.4 | 0
59 | 2025-12-19 16:23:08 | 26.4 | 0
60 | 2025-12-19 16:23:23 | 26.4 | 0
61 | 2025-12-19 16:23:38 | 26.4 | 0
62 | 2025-12-19 16:23:53 | 26.4 | 0
63 | 2025-12-19 16:24:08 | 26.4 | 0
64 | 2025-12-19 16:24:23 | 26.4 | 0
65 | 2025-12-19 16:24:38 | 26.4 | 0
66 | 2025-12-19 16:24:53 | 26.4 | 0
67 | 2025-12-19 16:25:08 | 26.4 | 0
68 | 2025-12-19 16:25:23 | 26.4 | 0
69 | 2025-12-19 16:25:38 | 26.4 | 0
70 | 2025-12-19 16:25:53 | 26.4 | 0
71 | 2025-12-19 16:26:08 | 26.4 | 0
72 | 2025-12-19 16:26:23 | 26.4 | 0
73 | 2025-12-19 16:26:38 | 26.4 | 0
74 | 2025-12-19 16:26:53 | 26.5 | 0
75 | 2025-12-19 16:27:08 | 26.5 | 0
76 | 2025-12-19 16:27:23 | 26.6 | 0
77 | 2025-12-19 16:27:38 | 26.5 | 0
78 | 2025-12-19 16:27:53 | 26.5 | 0
79 | 2025-12-19 16:28:08 | 26.5 | 0
80 | 2025-12-19 16:28:23 | 26.5 | 0
81 | 2025-12-19 16:28:38 | 26.5 | 0
82 | 2025-12-19 16:28:53 | 26.5 | 0
83 | 2025-12-19 16:29:08 | 26.5 | 0
84 | 2025-12-19 16:29:23 | 26.5 | 0
85 | 2025-12-19 16:29:38 | 26.5 | 0
86 | 2025-12-19 16:29:53 | 26.5 | 0
87 | 2025-12-19 16:30:08 | 26.4 | 0
88 | 2025-12-19 16:30:23 | 26.4 | 0
89 | 2025-12-19 16:30:38 | 26.4 | 0
90 | 2025-12-19 16:30:53 | 26.5 | 0
91 | 2025-12-19 16:31:08 | 26.5 | 0
92 | 2025-12-19 16:31:23 | 26.5 | 0
93 | 2025-12-19 16:31:38 | 26.5 | 0
94 | 2025-12-19 16:31:53 | 26.6 | 0
95 | 2025-12-19 16:32:08 | 26.6 | 0
96 | 2025-12-19 16:32:23 | 26.6 | 0
97 | 2025-12-19 16:32:38 | 26.6 | 0
98 | 2025-12-19 16:32:53 | 26.6 | 0
99 | 2025-12-19 16:33:08 | 26.6 | 0
100 | 2025-12-19 16:33:23 | 26.6 | 0
101 | 2025-12-19 16:33:38 | 26.6 | 0
102 | 2025-12-19 16:33:49 | 26.6 | 0
103 | 2025-12-19 16:33:49 | 26.6 | 0
104 | 2025-12-19 16:34:04 | 26.6 | 0
105 | 2025-12-19 16:34:19 | 26.6 | 0
106 | 2025-12-19 16:34:34 | 26.5 | 0
107 | 2025-12-19 16:34:49 | 26.6 | 0
108 | 2025-12-19 16:35:04 | 26.6 | 0
109 | 2025-12-19 16:35:19 | 26.6 | 0
110 | 2025-12-19 16:35:34 | 26.6 | 0
111 | 2025-12-19 16:35:49 | 26.5 | 0
112 | 2025-12-19 16:36:04 | 26.5 | 0
113 | 2025-12-19 16:36:19 | 26.5 | 0
114 | 2025-12-19 16:36:34 | 26.5 | 0
115 | 2025-12-19 16:36:49 | 26.5 | 0
116 | 2025-12-19 16:37:04 | 26.6 | 0
117 | 2025-12-19 16:37:19 | 26.5 | 0
118 | 2025-12-19 16:37:34 | 26.6 | 0
119 | 2025-12-19 16:37:49 | 26.5 | 0
120 | 2025-12-19 16:38:04 | 26.5 | 0
121 | 2025-12-19 16:38:19 | 26.6 | 0
122 | 2025-12-19 16:38:34 | 26.6 | 0
123 | 2025-12-19 16:38:49 | 26.6 | 0
124 | 2025-12-19 16:39:04 | 26.6 | 0
125 | 2025-12-19 16:39:19 | 26.6 | 0
126 | 2025-12-19 16:39:34 | 26.6 | 0
127 | 2025-12-19 16:39:49 | 26.6 | 0
128 | 2025-12-19 16:40:04 | 26.6 | 0
129 | 2025-12-19 16:40:19 | 26.6 | 0
130 | 2025-12-19 16:40:34 | 26.5 | 0
131 | 2025-12-19 16:40:49 | 26.5 | 0
132 | 2025-12-19 16:41:04 | 26.5 | 0
133 | 2025-12-19 16:41:19 | 26.5 | 0
134 | 2025-12-19 16:41:34 | 26.6 | 0
135 | 2025-12-19 16:41:49 | 26.6 | 0
136 | 2025-12-19 16:42:04 | 26.5 | 0
137 | 2025-12-19 16:42:19 | 26.6 | 0
138 | 2025-12-19 16:42:34 | 26.6 | 0
139 | 2025-12-19 16:42:49 | 26.7 | 0
140 | 2025-12-19 16:43:04 | 26.6 | 0
141 | 2025-12-19 16:43:19 | 26.6 | 0
142 | 2025-12-19 16:43:34 | 26.6 | 0
143 | 2025-12-19 16:43:49 | 26.6 | 0
144 | 2025-12-19 16:44:04 | 26.6 | 0
145 | 2025-12-19 16:44:19 | 26.5 | 0
146 | 2025-12-19 16:44:34 | 26.5 | 0
147 | 2025-12-19 16:44:49 | 26.5 | 0
148 | 2025-12-19 16:45:04 | 26.5 | 0
149 | 2025-12-19 16:45:19 | 26.5 | 0
150 | 2025-12-19 16:45:34 | 26.5 | 0
151 | 2025-12-19 16:45:49 | 26.6 | 0
152 | 2025-12-19 16:46:04 | 26.6 | 0
153 | 2025-12-19 16:46:19 | 26.5 | 0
154 | 2025-12-19 16:46:34 | 26.5 | 0
155 | 2025-12-19 16:46:49 | 26.5 | 0
156 | 2025-12-19 16:47:04 | 26.6 | 0
157 | 2025-12-19 16:47:19 | 26.6 | 0
158 | 2025-12-19 16:47:34 | 26.5 | 0
159 | 2025-12-19 16:47:49 | 26.5 | 0
160 | 2025-12-19 16:48:04 | 26.4 | 0
161 | 2025-12-19 16:48:19 | 26.4 | 0
162 | 2025-12-19 16:48:34 | 26.5 | 0
163 | 2025-12-19 16:48:49 | 26.5 | 0
164 | 2025-12-19 16:49:04 | 26.5 | 0
165 | 2025-12-19 16:49:19 | 26.5 | 0
166 | 2025-12-19 16:49:34 | 26.6 | 0
167 | 2025-12-19 16:49:49 | 26.5 | 0
168 | 2025-12-19 16:50:04 | 26.5 | 0
169 | 2025-12-19 16:50:19 | 26.5 | 0
170 | 2025-12-19 16:50:24 | 26.5 | 0
171 | 2025-12-19 16:50:24 | 26.5 | 0
172 | 2025-12-19 16:50:27 | 26.5 | 0
173 | 2025-12-19 16:50:30 | 26.6 | 0
174 | 2025-12-19 16:50:33 | 26.7 | 0
175 | 2025-12-19 16:50:36 | 26.8 | 0
176 | 2025-12-19 16:50:39 | 26.9 | 0
177 | 2025-12-19 16:50:42 | 27.1 | 0
178 | 2025-12-19 16:50:45 | 27.3 | 0
179 | 2025-12-19 16:50:48 | 27.5 | 0
180 | 2025-12-19 16:50:51 | 27.7 | 0
181 | 2025-12-19 16:50:54 | 27.8 | 0
182 | 2025-12-19 16:50:57 | 28 | 0
183 | 2025-12-19 16:51:00 | 28.2 | 0
184 | 2025-12-19 16:51:03 | 28.3 | 0
185 | 2025-12-19 16:51:06 | 28.5 | 0
186 | 2025-12-19 16:51:09 | 28.6 | 0
187 | 2025-12-19 16:51:12 | 28.8 | 0
188 | 2025-12-19 16:51:15 | 28.9 | 0
189 | 2025-12-19 16:51:18 | 29 | 0
190 | 2025-12-19 16:51:21 | 29.2 | 0
191 | 2025-12-19 16:51:24 | 29.3 | 0
192 | 2025-12-19 16:51:27 | 29.4 | 0
193 | 2025-12-19 16:51:30 | 29.5 | 0
194 | 2025-12-19 16:51:33 | 29.6 | 0
195 | 2025-12-19 16:51:36 | 29.6 | 0
196 | 2025-12-19 16:51:39 | 29.7 | 0
197 | 2025-12-19 16:51:42 | 29.8 | 0
198 | 2025-12-19 16:51:45 | 29.8 | 0
199 | 2025-12-19 16:51:48 | 29.9 | 0
200 | 2025-12-19 16:51:51 | 29.9 | 0
201 | 2025-12-19 16:51:54 | 29.9 | 0
202 | 2025-12-19 16:51:57 | 30 | 0
203 | 2025-12-19 16:52:00 | 30 | 0
204 | 2025-12-19 16:52:03 | 30 | 0
205 | 2025-12-19 16:52:06 | 30.1 | 0
206 | 2025-12-19 16:52:09 | 30.1 | 0
207 | 2025-12-19 16:52:12 | 30.1 | 0
208 | 2025-12-19 16:52:15 | 30.1 | 0
209 | 2025-12-19 16:52:18 | 30.1 | 0
210 | 2025-12-19 16:52:21 | 30.1 | 0
211 | 2025-12-19 16:52:24 | 30.2 | 0
212 | 2025-12-19 16:52:27 | 30.2 | 0
213 | 2025-12-19 16:52:30 | 30.2 | 0
214 | 2025-12-19 16:52:33 | 30.3 | 0
215 | 2025-12-19 16:52:36 | 30.3 | 0
216 | 2025-12-19 16:52:39 | 30.3 | 0
217 | 2025-12-19 16:52:42 | 30.3 | 0
218 | 2025-12-19 16:52:45 | 30.4 | 0
219 | 2025-12-19 16:52:48 | 30.4 | 0
220 | 2025-12-19 16:52:51 | 30.4 | 0
221 | 2025-12-19 16:52:54 | 30.4 | 0
222 | 2025-12-19 16:52:57 | 30.4 | 0
223 | 2025-12-19 16:53:00 | 30.4 | 0
224 | 2025-12-19 16:53:03 | 30.4 | 0
225 | 2025-12-19 16:53:06 | 30.4 | 0
226 | 2025-12-19 16:53:09 | 30.4 | 0
227 | 2025-12-19 16:53:12 | 30.4 | 0
228 | 2025-12-19 16:53:15 | 30.4 | 0
229 | 2025-12-19 16:53:18 | 30.4 | 0
230 | 2025-12-19 16:53:21 | 30.4 | 0
231 | 2025-12-19 16:53:24 | 30.5 | 0
232 | 2025-12-19 16:53:27 | 30.5 | 0
233 | 2025-12-19 16:53:30 | 30.5 | 0
234 | 2025-12-19 16:53:33 | 30.5 | 0
235 | 2025-12-19 16:53:36 | 30.5 | 0
236 | 2025-12-19 16:53:39 | 30.6 | 0
237 | 2025-12-19 16:53:42 | 30.6 | 0
238 | 2025-12-19 16:53:45 | 30.6 | 0
239 | 2025-12-19 16:53:48 | 30.7 | 0
240 | 2025-12-19 16:53:51 | 30.7 | 0
241 | 2025-12-19 16:53:54 | 30.7 | 0
242 | 2025-12-19 16:53:57 | 30.7 | 0
243 | 2025-12-19 16:54:00 | 30.7 | 0
244 | 2025-12-19 16:54:03 | 30.7 | 0
245 | 2025-12-19 16:54:06 | 30.7 | 0
246 | 2025-12-19 16:54:09 | 30.7 | 0
247 | 2025-12-19 16:54:12 | 30.7 | 0
248 | 2025-12-19 16:54:15 | 30.7 | 0
249 | 2025-12-19 16:54:18 | 30.7 | 0
250 | 2025-12-19 16:54:21 | 30.6 | 0
251 | 2025-12-19 16:54:24 | 30.7 | 0
252 | 2025-12-19 16:54:27 | 30.7 | 0
253 | 2025-12-19 16:54:30 | 30.7 | 0
254 | 2025-12-19 16:54:33 | 30.7 | 0
255 | 2025-12-19 16:54:36 | 30.7 | 0
256 | 2025-12-19 16:54:39 | 30.7 | 0
257 | 2025-12-19 16:54:42 | 30.6 | 0
258 | 2025-12-19 16:54:45 | 30.6 | 0
259 | 2025-12-19 16:54:48 | 30.6 | 0
260 | 2025-12-19 16:54:51 | 30.6 | 0
261 | 2025-12-19 16:54:54 | 30.6 | 0
262 | 2025-12-19 16:54:57 | 30.6 | 0
263 | 2025-12-19 16:55:00 | 30.6 | 0
264 | 2025-12-19 16:55:03 | 30.5 | 0
265 | 2025-12-19 16:55:06 | 30.5 | 0
266 | 2025-12-19 16:55:09 | 30.5 | 0
267 | 2025-12-19 16:55:12 | 30.5 | 0
268 | 2025-12-19 16:55:15 | 30.5 | 0
269 | 2025-12-19 16:55:18 | 30.5 | 0
270 | 2025-12-19 16:55:21 | 30.6 | 0
271 | 2025-12-19 16:55:24 | 30.6 | 0
272 | 2025-12-19 16:55:26 | 30.6 | 0
273 | 2025-12-19 16:55:26 | 30.6 | 0
274 | 2025-12-19 17:00:26 | 25 | 0
275 | 2025-12-19 17:05:26 | 24.8 | 0
276 | 2025-12-19 17:10:26 | 24.8 | 0
277 | 2025-12-19 17:15:26 | 24.7 | 0
278 | 2025-12-19 17:20:26 | 24.7 | 0
279 | 2025-12-19 17:25:26 | 24.7 | 0
280 | 2025-12-19 17:30:26 | 24.7 | 0
281 | 2025-12-19 17:35:26 | 24.6 | 0
282 | 2025-12-19 17:40:26 | 24.6 | 0
283 | 2025-12-19 17:45:26 | 24.6 | 0
284 | 2025-12-19 17:50:26 | 24.6 | 0
285 | 2025-12-19 17:55:26 | 24.6 | 0
286 | 2025-12-19 18:00:24 | 24.6 | 0
287 | 2025-12-19 18:05:24 | 24.6 | 0
288 | 2025-12-19 18:10:24 | 24.6 | 0
289 | 2025-12-19 18:15:24 | 24.6 | 0
290 | 2025-12-19 18:20:24 | 24.6 | 0
291 | 2025-12-19 18:25:24 | 24.6 | 0
292 | 2025-12-19 18:30:24 | 24.6 | 0
293 | 2025-12-19 18:35:24 | 24.6 | 0
294 | 2025-12-19 18:40:24 | 24.6 | 0
295 | 2025-12-19 18:45:24 | 24.6 | 0
296 | 2025-12-19 18:50:24 | 24.6 | 0
297 | 2025-12-19 18:55:24 | 24.6 | 0
298 | 2025-12-19 19:00:24 | 24.6 | 0
299 | 2025-12-19 19:05:24 | 24.6 | 0
300 | 2025-12-19 19:10:24 | 24.6 | 0
301 | 2025-12-19 19:15:24 | 24.6 | 0
302 | 2025-12-19 19:20:24 | 24.6 | 0
303 | 2025-12-19 19:25:24 | 24.5 | 0
304 | 2025-12-19 19:30:24 | 24.6 | 0
305 | 2025-12-19 19:35:24 | 24.6 | 0
306 | 2025-12-19 19:40:24 | 24.6 | 0
307 | 2025-12-19 19:45:24 | 24.6 | 0
308 | 2025-12-19 19:50:24 | 24.6 | 0
309 | 2025-12-19 19:55:24 | 24.6 | 0
310 | 2025-12-19 19:57:32 | 24.6 | 0
311 | 2025-12-19 19:57:32 | 24.6 | 0
312 | 2025-12-19 19:57:35 | 24.6 | 0
313 | 2025-12-19 19:57:38 | 24.7 | 0
314 | 2025-12-19 19:57:41 | 24.8 | 0
315 | 2025-12-19 19:57:44 | 25 | 0
316 | 2025-12-19 19:57:47 | 25.2 | 0
317 | 2025-12-19 19:57:50 | 25.5 | 0
318 | 2025-12-19 19:57:53 | 25.8 | 0
319 | 2025-12-19 19:57:56 | 26.1 | 0
320 | 2025-12-19 19:57:59 | 26.4 | 0
321 | 2025-12-19 19:58:02 | 26.6 | 0
322 | 2025-12-19 19:58:05 | 26.9 | 0
323 | 2025-12-19 19:58:08 | 27.1 | 0
324 | 2025-12-19 19:58:11 | 27.3 | 0
325 | 2025-12-19 19:58:14 | 27.5 | 0
326 | 2025-12-19 19:58:17 | 27.7 | 0
327 | 2025-12-19 19:58:20 | 27.9 | 0
328 | 2025-12-19 19:58:23 | 28.1 | 0
329 | 2025-12-19 19:58:26 | 28.2 | 0
330 | 2025-12-19 19:58:29 | 28.4 | 0
331 | 2025-12-19 19:58:32 | 28.5 | 0
332 | 2025-12-19 19:58:35 | 28.6 | 0
333 | 2025-12-19 19:58:38 | 28.8 | 0
334 | 2025-12-19 19:58:41 | 28.9 | 0
335 | 2025-12-19 19:58:44 | 29 | 0
336 | 2025-12-19 19:58:47 | 29.1 | 0
337 | 2025-12-19 19:58:50 | 29.2 | 0
338 | 2025-12-19 19:58:53 | 29.2 | 0
339 | 2025-12-19 19:58:56 | 29.3 | 0
340 | 2025-12-19 19:58:59 | 29.3 | 0
341 | 2025-12-19 19:59:02 | 29.4 | 0
342 | 2025-12-19 19:59:05 | 29.5 | 0
343 | 2025-12-19 19:59:08 | 29.6 | 0
344 | 2025-12-19 19:59:11 | 29.6 | 0
345 | 2025-12-19 19:59:14 | 29.7 | 0
346 | 2025-12-19 19:59:17 | 29.7 | 0
347 | 2025-12-19 19:59:20 | 29.7 | 0
348 | 2025-12-19 19:59:23 | 29.7 | 0
349 | 2025-12-19 19:59:26 | 29.7 | 0
350 | 2025-12-19 19:59:29 | 29.7 | 0
351 | 2025-12-19 19:59:32 | 29.8 | 0
352 | 2025-12-19 19:59:35 | 29.8 | 0
353 | 2025-12-19 19:59:38 | 29.9 | 0
354 | 2025-12-19 19:59:41 | 29.9 | 0
355 | 2025-12-19 19:59:44 | 30 | 0
356 | 2025-12-19 19:59:47 | 30.1 | 0
357 | 2025-12-19 19:59:50 | 30.1 | 0
358 | 2025-12-19 19:59:53 | 30.1 | 0
359 | 2025-12-19 19:59:56 | 30.2 | 0
360 | 2025-12-19 19:59:59 | 30.2 | 0
361 | 2025-12-19 20:00:02 | 30.2 | 0
362 | 2025-12-19 20:00:05 | 30.3 | 0
363 | 2025-12-19 20:00:08 | 30.3 | 0
364 | 2025-12-19 20:00:11 | 30.3 | 0
365 | 2025-12-19 20:00:14 | 30.4 | 0
366 | 2025-12-19 20:00:17 | 30.4 | 0
367 | 2025-12-19 20:00:20 | 30.4 | 0
368 | 2025-12-19 20:00:23 | 30.4 | 0
369 | 2025-12-19 20:00:26 | 30.4 | 0
370 | 2025-12-19 20:00:29 | 30.5 | 0
371 | 2025-12-19 20:00:32 | 30.6 | 0
372 | 2025-12-19 20:00:35 | 30.6 | 0
373 | 2025-12-19 20:00:38 | 30.6 | 0
374 | 2025-12-19 20:00:41 | 30.6 | 0
375 | 2025-12-19 20:00:44 | 30.6 | 0
376 | 2025-12-19 20:00:47 | 30.6 | 0
377 | 2025-12-19 20:00:50 | 30.6 | 0
378 | 2025-12-19 20:00:53 | 30.5 | 0
379 | 2025-12-19 20:00:56 | 30.5 | 0
380 | 2025-12-19 20:00:59 | 30.5 | 0
381 | 2025-12-19 20:01:02 | 30.5 | 0
382 | 2025-12-19 20:01:05 | 30.5 | 0
383 | 2025-12-19 20:01:08 | 30.5 | 0
384 | 2025-12-19 20:01:11 | 30.5 | 0
385 | 2025-12-19 20:01:14 | 30.5 | 0
386 | 2025-12-19 20:01:17 | 30.5 | 0
387 | 2025-12-19 20:01:20 | 30.5 | 0
388 | 2025-12-19 20:01:23 | 30.4 | 0
389 | 2025-12-19 20:01:26 | 30.4 | 0
390 | 2025-12-19 20:01:29 | 30.4 | 0
391 | 2025-12-19 20:01:32 | 30.4 | 0
392 | 2025-12-19 20:01:35 | 30.4 | 0
393 | 2025-12-19 20:01:38 | 30.4 | 0
394 | 2025-12-19 20:01:41 | 30.4 | 0
395 | 2025-12-19 20:01:44 | 30.5 | 0
396 | 2025-12-19 20:01:47 | 30.5 | 0
397 | 2025-12-19 20:01:50 | 30.5 | 0
398 | 2025-12-19 20:01:53 | 30.5 | 0
399 | 2025-12-19 20:01:56 | 30.5 | 0
400 | 2025-12-19 20:01:59 | 30.6 | 0
401 | 2025-12-19 20:02:02 | 30.6 | 0
402 | 2025-12-19 20:02:05 | 30.6 | 0
403 | 2025-12-19 20:02:08 | 30.7 | 0
404 | 2025-12-19 20:02:11 | 30.7 | 0
405 | 2025-12-19 20:02:14 | 30.7 | 0
406 | 2025-12-19 20:02:17 | 30.7 | 0
407 | 2025-12-19 20:02:20 | 30.7 | 0
408 | 2025-12-19 20:02:23 | 30.7 | 0
409 | 2025-12-19 20:02:26 | 30.7 | 0
410 | 2025-12-19 20:02:29 | 30.8 | 0
411 | 2025-12-19 20:02:32 | 30.8 | 0
412 | 2025-12-19 20:02:35 | 30.8 | 0
413 | 2025-12-19 20:02:38 | 30.8 | 0
414 | 2025-12-19 20:02:41 | 30.7 | 0
415 | 2025-12-19 20:02:44 | 30.7 | 0
416 | 2025-12-19 20:02:47 | 30.7 | 0
417 | 2025-12-19 20:02:50 | 30.7 | 0
418 | 2025-12-19 20:02:53 | 30.7 | 0
419 | 2025-12-19 20:02:56 | 30.7 | 0
420 | 2025-12-19 20:02:59 | 30.7 | 0
421 | 2025-12-19 20:03:02 | 30.7 | 0
422 | 2025-12-19 20:03:05 | 30.7 | 0
423 | 2025-12-19 20:03:08 | 30.7 | 0
424 | 2025-12-19 20:03:11 | 30.7 | 0
425 | 2025-12-19 20:03:14 | 30.6 | 0
426 | 2025-12-19 20:03:17 | 30.6 | 0
427 | 2025-12-19 20:03:20 | 30.6 | 0
428 | 2025-12-19 20:03:23 | 30.6 | 0
429 | 2025-12-19 20:03:26 | 30.7 | 0
430 | 2025-12-19 20:03:29 | 30.7 | 0
431 | 2025-12-19 20:03:32 | 30.7 | 0
432 | 2025-12-19 20:03:35 | 30.8 | 0
433 | 2025-12-19 20:03:38 | 30.8 | 0
434 | 2025-12-19 20:03:41 | 30.8 | 0
435 | 2025-12-19 20:03:44 | 30.8 | 0
436 | 2025-12-19 20:03:47 | 30.8 | 0
437 | 2025-12-19 20:03:50 | 30.8 | 0
438 | 2025-12-19 20:03:53 | 30.8 | 0
439 | 2025-12-19 20:03:56 | 30.8 | 0
440 | 2025-12-19 20:03:59 | 30.8 | 0
441 | 2025-12-19 20:04:02 | 30.7 | 0
442 | 2025-12-19 20:04:05 | 30.7 | 0
443 | 2025-12-19 20:04:08 | 30.7 | 0
444 | 2025-12-19 20:04:11 | 30.7 | 0
445 | 2025-12-19 20:04:14 | 30.6 | 0
446 | 2025-12-19 20:04:17 | 30.6 | 0
447 | 2025-12-19 20:04:20 | 30.7 | 0
448 | 2025-12-19 20:04:23 | 30.7 | 0
449 | 2025-12-19 20:04:26 | 30.7 | 0
450 | 2025-12-19 20:04:29 | 30.8 | 0
451 | 2025-12-19 20:04:32 | 30.8 | 0
452 | 2025-12-19 20:04:35 | 30.8 | 0
453 | 2025-12-19 20:04:38 | 30.9 | 0
454 | 2025-12-19 20:04:41 | 30.8 | 0
455 | 2025-12-19 20:04:44 | 30.8 | 0
456 | 2025-12-19 20:04:47 | 30.9 | 0
457 | 2025-12-19 20:04:50 | 30.9 | 0
458 | 2025-12-19 20:04:53 | 30.9 | 0
459 | 2025-12-19 20:04:56 | 30.9 | 0
460 | 2025-12-19 20:04:59 | 30.9 | 0
461 | 2025-12-19 20:05:02 | 30.8 | 0
462 | 2025-12-19 20:05:05 | 30.8 | 0
463 | 2025-12-19 20:05:08 | 30.8 | 0
464 | 2025-12-19 20:05:11 | 30.8 | 0
465 | 2025-12-19 20:05:14 | 30.8 | 0
466 | 2025-12-19 20:05:17 | 30.8 | 0
467 | 2025-12-19 20:05:20 | 30.9 | 0
468 | 2025-12-19 20:05:23 | 30.9 | 0
469 | 2025-12-19 20:05:26 | 30.9 | 0
470 | 2025-12-19 20:05:29 | 30.9 | 0
471 | 2025-12-19 20:05:32 | 30.9 | 0
472 | 2025-12-19 20:05:32 | 30.9 | 0
473 | 2025-12-19 20:10:32 | 24.9 | 0
474 | 2025-12-19 20:15:32 | 24.8 | 0
475 | 2025-12-19 20:20:32 | 24.7 | 0
476 | 2025-12-19 20:25:32 | 24.7 | 0
477 | 2025-12-19 20:30:32 | 24.7 | 0
478 | 2025-12-19 20:35:32 | 24.6 | 0
479 | 2025-12-19 20:40:32 | 24.6 | 0
480 | 2025-12-19 20:45:32 | 24.6 | 0
481 | 2025-12-19 20:50:32 | 24.6 | 0
482 | 2025-12-19 20:55:32 | 24.6 | 0
483 | 2025-12-19 21:00:32 | 24.6 | 0
484 | 2025-12-19 21:05:32 | 24.6 | 0
485 | 2025-12-19 21:10:32 | 24.6 | 0
486 | 2025-12-19 21:15:32 | 24.6 | 0
487 | 2025-12-19 21:20:32 | 24.6 | 0
488 | 2025-12-19 21:25:32 | 24.6 | 0
489 | 2025-12-19 21:30:32 | 24.6 | 0
490 | 2025-12-19 21:35:32 | 24.6 | 0
491 | 2025-12-19 21:40:32 | 24.6 | 0
492 | 2025-12-19 21:45:32 | 24.6 | 0
493 | 2025-12-19 21:50:32 | 24.6 | 0
494 | 2025-12-19 21:55:32 | 24.6 | 0
495 | 2025-12-19 22:00:32 | 24.6 | 0
496 | 2025-12-19 22:05:32 | 24.6 | 0
497 | 2025-12-19 22:08:23 | 24.6 | 0
498 | 2025-12-19 22:08:23 | 24.6 | 0
499 | 2025-12-19 22:08:26 | 24.6 | 0
500 | 2025-12-19 22:08:29 | 24.7 | 0
501 | 2025-12-19 22:08:32 | 24.8 | 0
502 | 2025-12-19 22:08:35 | 25 | 0
503 | 2025-12-19 22:08:38 | 25.2 | 0
504 | 2025-12-19 22:08:41 | 25.5 | 0
505 | 2025-12-19 22:08:44 | 25.7 | 0
506 | 2025-12-19 22:08:47 | 26 | 0
507 | 2025-12-19 22:08:50 | 26.3 | 0
508 | 2025-12-19 22:08:53 | 26.6 | 0
509 | 2025-12-19 22:08:56 | 26.9 | 0
510 | 2025-12-19 22:08:59 | 27.1 | 0
511 | 2025-12-19 22:09:02 | 27.3 | 0
512 | 2025-12-19 22:09:05 | 27.6 | 0
513 | 2025-12-19 22:09:08 | 27.8 | 0
514 | 2025-12-19 22:09:11 | 27.9 | 0
515 | 2025-12-19 22:09:14 | 28.1 | 0
516 | 2025-12-19 22:09:17 | 28.3 | 0
517 | 2025-12-19 22:09:20 | 28.5 | 0
518 | 2025-12-19 22:09:23 | 28.7 | 0
519 | 2025-12-19 22:09:26 | 28.8 | 0
520 | 2025-12-19 22:09:29 | 28.9 | 0
521 | 2025-12-19 22:09:32 | 29 | 0
522 | 2025-12-19 22:09:35 | 29.1 | 0
523 | 2025-12-19 22:09:38 | 29.2 | 0
524 | 2025-12-19 22:09:41 | 29.3 | 0
525 | 2025-12-19 22:09:44 | 29.3 | 0
526 | 2025-12-19 22:09:47 | 29.4 | 0
527 | 2025-12-19 22:09:50 | 29.5 | 0
528 | 2025-12-19 22:09:53 | 29.6 | 0
529 | 2025-12-19 22:09:56 | 29.6 | 0
530 | 2025-12-19 22:09:59 | 29.7 | 0
531 | 2025-12-19 22:10:02 | 29.7 | 0
532 | 2025-12-19 22:10:05 | 29.8 | 0
533 | 2025-12-19 22:10:08 | 29.8 | 0
534 | 2025-12-19 22:10:11 | 29.9 | 0
535 | 2025-12-19 22:10:14 | 29.9 | 0
536 | 2025-12-19 22:10:17 | 30 | 0
537 | 2025-12-19 22:10:20 | 30 | 0
538 | 2025-12-19 22:10:23 | 30.1 | 0
539 | 2025-12-19 22:10:26 | 30.2 | 0
540 | 2025-12-19 22:10:29 | 30.2 | 0
541 | 2025-12-19 22:10:32 | 30.3 | 0
542 | 2025-12-19 22:10:35 | 30.3 | 0
543 | 2025-12-19 22:10:38 | 30.3 | 0
544 | 2025-12-19 22:10:41 | 30.4 | 0
545 | 2025-12-19 22:10:44 | 30.4 | 0
546 | 2025-12-19 22:10:47 | 30.3 | 0
547 | 2025-12-19 22:10:50 | 30.3 | 0
548 | 2025-12-19 22:10:53 | 30.3 | 0
549 | 2025-12-19 22:10:56 | 30.3 | 0
550 | 2025-12-19 22:10:59 | 30.3 | 0
551 | 2025-12-19 22:11:02 | 30.2 | 0
552 | 2025-12-19 22:11:05 | 30.2 | 0
553 | 2025-12-19 22:11:08 | 30.2 | 0
554 | 2025-12-19 22:11:11 | 30.2 | 0
555 | 2025-12-19 22:11:14 | 30.2 | 0
556 | 2025-12-19 22:11:17 | 30.3 | 0
557 | 2025-12-19 22:11:20 | 30.3 | 0
558 | 2025-12-19 22:11:23 | 30.3 | 0
559 | 2025-12-19 22:11:26 | 30.3 | 0
560 | 2025-12-19 22:11:29 | 30.3 | 0
561 | 2025-12-19 22:11:32 | 30.4 | 0
562 | 2025-12-19 22:11:35 | 30.4 | 0
563 | 2025-12-19 22:11:38 | 30.4 | 0
564 | 2025-12-19 22:11:41 | 30.4 | 0
565 | 2025-12-19 22:11:44 | 30.4 | 0
566 | 2025-12-19 22:11:47 | 30.5 | 0
567 | 2025-12-19 22:11:50 | 30.5 | 0
568 | 2025-12-19 22:11:53 | 30.5 | 0
569 | 2025-12-19 22:11:56 | 30.6 | 0
570 | 2025-12-19 22:11:59 | 30.6 | 0
571 | 2025-12-19 22:12:02 | 30.6 | 0
572 | 2025-12-19 22:12:05 | 30.5 | 0
573 | 2025-12-19 22:12:08 | 30.5 | 0
574 | 2025-12-19 22:12:11 | 30.5 | 0
575 | 2025-12-19 22:12:14 | 30.5 | 0
576 | 2025-12-19 22:12:17 | 30.5 | 0
577 | 2025-12-19 22:12:20 | 30.5 | 0
578 | 2025-12-19 22:12:23 | 30.4 | 0
579 | 2025-12-19 22:12:26 | 30.4 | 0
580 | 2025-12-19 22:12:29 | 30.4 | 0
581 | 2025-12-19 22:12:32 | 30.4 | 0
582 | 2025-12-19 22:12:35 | 30.4 | 0
583 | 2025-12-19 22:12:38 | 30.4 | 0
584 | 2025-12-19 22:12:41 | 30.4 | 0
585 | 2025-12-19 22:12:44 | 30.4 | 0
586 | 2025-12-19 22:12:47 | 30.4 | 0
587 | 2025-12-19 22:12:50 | 30.4 | 0
588 | 2025-12-19 22:12:53 | 30.4 | 0
589 | 2025-12-19 22:12:56 | 30.4 | 0
590 | 2025-12-19 22:12:59 | 30.5 | 0
591 | 2025-12-19 22:13:02 | 30.5 | 0
592 | 2025-12-19 22:13:05 | 30.5 | 0
593 | 2025-12-19 22:13:08 | 30.5 | 0
594 | 2025-12-19 22:13:11 | 30.5 | 0
595 | 2025-12-19 22:13:14 | 30.6 | 0
596 | 2025-12-19 22:13:17 | 30.6 | 0
597 | 2025-12-19 22:13:20 | 30.6 | 0
598 | 2025-12-19 22:13:23 | 30.6 | 0
599 | 2025-12-19 22:13:26 | 30.6 | 0
600 | 2025-12-19 22:13:29 | 30.6 | 0
601 | 2025-12-19 22:13:32 | 30.6 | 0
602 | 2025-12-19 22:13:35 | 30.6 | 0
603 | 2025-12-19 22:13:38 | 30.7 | 0
604 | 2025-12-19 22:13:41 | 30.7 | 0
605 | 2025-12-19 22:13:44 | 30.7 | 0
606 | 2025-12-19 22:13:47 | 30.7 | 0
607 | 2025-12-19 22:13:50 | 30.8 | 0
608 | 2025-12-19 22:13:53 | 30.8 | 0
609 | 2025-12-19 22:13:56 | 30.8 | 0
610 | 2025-12-19 22:13:59 | 30.9 | 0
611 | 2025-12-19 22:14:02 | 30.9 | 0
612 | 2025-12-19 22:14:05 | 30.9 | 0
613 | 2025-12-19 22:14:08 | 31 | 0
614 | 2025-12-19 22:14:11 | 31 | 0
615 | 2025-12-19 22:14:14 | 31 | 0
616 | 2025-12-19 22:14:17 | 31 | 0
617 | 2025-12-19 22:14:20 | 31 | 0
618 | 2025-12-19 22:14:23 | 30.9 | 0
619 | 2025-12-19 22:14:26 | 30.9 | 0
620 | 2025-12-19 22:14:29 | 30.9 | 0
621 | 2025-12-19 22:14:32 | 30.9 | 0
622 | 2025-12-19 22:14:35 | 30.9 | 0
623 | 2025-12-19 22:14:38 | 30.8 | 0
624 | 2025-12-19 22:14:41 | 30.8 | 0
625 | 2025-12-19 22:14:44 | 30.8 | 0
626 | 2025-12-19 22:14:47 | 30.8 | 0
627 | 2025-12-19 22:14:50 | 30.8 | 0
628 | 2025-12-19 22:14:53 | 30.8 | 0
629 | 2025-12-19 22:14:56 | 30.7 | 0
630 | 2025-12-19 22:14:59 | 30.7 | 0
631 | 2025-12-19 22:15:02 | 30.7 | 0
632 | 2025-12-19 22:15:05 | 30.7 | 0
633 | 2025-12-19 22:15:08 | 30.8 | 0
634 | 2025-12-19 22:15:11 | 30.8 | 0
635 | 2025-12-19 22:15:14 | 30.8 | 0
636 | 2025-12-19 22:15:17 | 30.8 | 0
637 | 2025-12-19 22:15:20 | 30.8 | 0
638 | 2025-12-19 22:15:23 | 30.8 | 0
639 | 2025-12-19 22:15:26 | 30.9 | 0
640 | 2025-12-19 22:15:29 | 30.9 | 0
641 | 2025-12-19 22:15:32 | 31 | 0
642 | 2025-12-19 22:15:35 | 31 | 0
643 | 2025-12-19 22:15:38 | 31 | 0
644 | 2025-12-19 22:15:41 | 31.1 | 0
645 | 2025-12-19 22:15:44 | 31 | 0
646 | 2025-12-19 22:15:47 | 31 | 0
647 | 2025-12-19 22:15:50 | 31 | 0
648 | 2025-12-19 22:15:53 | 31 | 0
649 | 2025-12-19 22:15:56 | 31 | 0
650 | 2025-12-19 22:15:59 | 31 | 0
651 | 2025-12-19 22:16:02 | 30.9 | 0
652 | 2025-12-19 22:16:05 | 31 | 0
653 | 2025-12-19 22:16:08 | 30.9 | 0
654 | 2025-12-19 22:16:11 | 30.9 | 0
655 | 2025-12-19 22:16:14 | 30.9 | 0
656 | 2025-12-19 22:16:17 | 30.8 | 0
657 | 2025-12-19 22:16:20 | 30.8 | 0
658 | 2025-12-19 22:16:23 | 30.8 | 0
659 | 2025-12-19 22:16:23 | 30.8 | 0
660 | 2025-12-19 22:21:23 | 24.9 | 0
661 | 2025-12-19 22:26:23 | 24.8 | 0
662 | 2025-12-19 22:31:23 | 24.7 | 0
663 | 2025-12-19 22:36:23 | 24.7 | 0
664 | 2025-12-19 22:41:23 | 24.7 | 0
665 | 2025-12-19 22:46:23 | 24.7 | 0
666 | 2025-12-19 22:51:23 | 24.7 | 0
667 | 2025-12-19 22:56:23 | 24.6 | 0
668 | 2025-12-19 23:01:23 | 24.6 | 0
669 | 2025-12-19 23:06:23 | 24.6 | 0
670 | 2025-12-19 23:11:23 | 24.6 | 0
671 | 2025-12-19 23:16:23 | 24.6 | 0
672 | 2025-12-19 23:21:23 | 24.6 | 0
673 | 2025-12-19 23:26:23 | 24.6 | 0
674 | 2025-12-19 23:31:23 | 24.6 | 0
675 | 2025-12-19 23:36:23 | 24.6 | 0
676 | 2025-12-19 23:41:23 | 24.6 | 0
677 | 2025-12-19 23:46:23 | 24.6 | 0
678 | 2025-12-19 23:51:23 | 24.6 | 0
679 | 2025-12-19 23:56:23 | 24.6 | 0
680 | 2025-12-20 00:01:21 | 24.6 | 0
681 | 2025-12-20 00:06:21 | 24.6 | 0
682 | 2025-12-20 00:11:21 | 24.6 | 0
683 | 2025-12-20 00:16:21 | 24.6 | 0
684 | 2025-12-20 00:19:48 | 24.6 | 0
685 | 2025-12-20 00:19:48 | 24.6 | 0
686 | 2025-12-20 00:19:51 | 24.6 | 0
687 | 2025-12-20 00:19:54 | 24.7 | 0
688 | 2025-12-20 00:19:57 | 24.9 | 0
689 | 2025-12-20 00:20:00 | 25.1 | 0
690 | 2025-12-20 00:20:03 | 25.3 | 0
691 | 2025-12-20 00:20:06 | 25.5 | 0
692 | 2025-12-20 00:20:09 | 25.8 | 0
693 | 2025-12-20 00:20:12 | 26 | 0
694 | 2025-12-20 00:20:15 | 26.3 | 0
695 | 2025-12-20 00:20:18 | 26.6 | 0
696 | 2025-12-20 00:20:21 | 26.8 | 0
697 | 2025-12-20 00:20:24 | 27 | 0
698 | 2025-12-20 00:20:27 | 27.2 | 0
699 | 2025-12-20 00:20:30 | 27.5 | 0
700 | 2025-12-20 00:20:33 | 27.7 | 0
701 | 2025-12-20 00:20:36 | 27.9 | 0
702 | 2025-12-20 00:20:39 | 28 | 0
703 | 2025-12-20 00:20:42 | 28.2 | 0
704 | 2025-12-20 00:20:45 | 28.4 | 0
705 | 2025-12-20 00:20:48 | 28.5 | 0
706 | 2025-12-20 00:20:51 | 28.6 | 0
707 | 2025-12-20 00:20:54 | 28.7 | 0
708 | 2025-12-20 00:20:57 | 28.8 | 0
709 | 2025-12-20 00:21:00 | 28.9 | 0
710 | 2025-12-20 00:21:03 | 29 | 0
711 | 2025-12-20 00:21:06 | 29.1 | 0
712 | 2025-12-20 00:21:09 | 29.2 | 0
713 | 2025-12-20 00:21:12 | 29.2 | 0
714 | 2025-12-20 00:21:15 | 29.3 | 0
715 | 2025-12-20 00:21:18 | 29.3 | 0
716 | 2025-12-20 00:21:21 | 29.4 | 0
717 | 2025-12-20 00:21:24 | 29.5 | 0
718 | 2025-12-20 00:21:27 | 29.5 | 0
719 | 2025-12-20 00:21:30 | 29.6 | 0
720 | 2025-12-20 00:21:33 | 29.6 | 0
721 | 2025-12-20 00:21:36 | 29.6 | 0
722 | 2025-12-20 00:21:39 | 29.7 | 0
723 | 2025-12-20 00:21:42 | 29.7 | 0
724 | 2025-12-20 00:21:45 | 29.8 | 0
725 | 2025-12-20 00:21:48 | 29.8 | 0
726 | 2025-12-20 00:21:51 | 29.9 | 0
727 | 2025-12-20 00:21:54 | 29.9 | 0
728 | 2025-12-20 00:21:57 | 30 | 0
729 | 2025-12-20 00:22:00 | 30 | 0
730 | 2025-12-20 00:22:03 | 30 | 0
731 | 2025-12-20 00:22:06 | 30 | 0
732 | 2025-12-20 00:22:09 | 30.1 | 0
733 | 2025-12-20 00:22:12 | 30.1 | 0
734 | 2025-12-20 00:22:15 | 30.2 | 0
735 | 2025-12-20 00:22:18 | 30.2 | 0
736 | 2025-12-20 00:22:21 | 30.3 | 0
737 | 2025-12-20 00:22:24 | 30.3 | 0
738 | 2025-12-20 00:22:27 | 30.3 | 0
739 | 2025-12-20 00:22:30 | 30.3 | 0
740 | 2025-12-20 00:22:33 | 30.3 | 0
741 | 2025-12-20 00:22:36 | 30.3 | 0
742 | 2025-12-20 00:22:39 | 30.3 | 0
743 | 2025-12-20 00:22:42 | 30.3 | 0
744 | 2025-12-20 00:22:45 | 30.3 | 0
745 | 2025-12-20 00:22:48 | 30.4 | 0
746 | 2025-12-20 00:22:51 | 30.4 | 0
747 | 2025-12-20 00:22:54 | 30.4 | 0
748 | 2025-12-20 00:22:57 | 30.5 | 0
749 | 2025-12-20 00:23:00 | 30.5 | 0
750 | 2025-12-20 00:23:03 | 30.5 | 0
751 | 2025-12-20 00:23:06 | 30.6 | 0
752 | 2025-12-20 00:23:09 | 30.6 | 0
753 | 2025-12-20 00:23:12 | 30.6 | 0
754 | 2025-12-20 00:23:15 | 30.6 | 0
755 | 2025-12-20 00:23:18 | 30.6 | 0
756 | 2025-12-20 00:23:21 | 30.6 | 0
757 | 2025-12-20 00:23:24 | 30.6 | 0
758 | 2025-12-20 00:23:27 | 30.6 | 0
759 | 2025-12-20 00:23:30 | 30.6 | 0
760 | 2025-12-20 00:23:33 | 30.6 | 0
761 | 2025-12-20 00:23:36 | 30.7 | 0
762 | 2025-12-20 00:23:39 | 30.7 | 0
763 | 2025-12-20 00:23:42 | 30.7 | 0
764 | 2025-12-20 00:23:45 | 30.7 | 0
765 | 2025-12-20 00:23:48 | 30.7 | 0
766 | 2025-12-20 00:23:51 | 30.7 | 0
767 | 2025-12-20 00:23:54 | 30.7 | 0
768 | 2025-12-20 00:23:57 | 30.7 | 0
769 | 2025-12-20 00:24:00 | 30.7 | 0
770 | 2025-12-20 00:24:03 | 30.6 | 0
771 | 2025-12-20 00:24:06 | 30.6 | 0
772 | 2025-12-20 00:24:09 | 30.6 | 0
773 | 2025-12-20 00:24:12 | 30.6 | 0
774 | 2025-12-20 00:24:15 | 30.6 | 0
775 | 2025-12-20 00:24:18 | 30.6 | 0
776 | 2025-12-20 00:24:21 | 30.6 | 0
777 | 2025-12-20 00:24:24 | 30.6 | 0
778 | 2025-12-20 00:24:27 | 30.6 | 0
779 | 2025-12-20 00:24:30 | 30.7 | 0
780 | 2025-12-20 00:24:33 | 30.7 | 0
781 | 2025-12-20 00:24:36 | 30.7 | 0
782 | 2025-12-20 00:24:39 | 30.7 | 0
783 | 2025-12-20 00:24:42 | 30.7 | 0
784 | 2025-12-20 00:24:45 | 30.7 | 0
785 | 2025-12-20 00:24:48 | 30.7 | 0
786 | 2025-12-20 00:24:51 | 30.6 | 0
787 | 2025-12-20 00:24:54 | 30.6 | 0
788 | 2025-12-20 00:24:57 | 30.6 | 0
789 | 2025-12-20 00:25:00 | 30.6 | 0
790 | 2025-12-20 00:25:03 | 30.5 | 0
791 | 2025-12-20 00:25:06 | 30.5 | 0
792 | 2025-12-20 00:25:09 | 30.5 | 0
793 | 2025-12-20 00:25:12 | 30.5 | 0
794 | 2025-12-20 00:25:15 | 30.5 | 0
795 | 2025-12-20 00:25:18 | 30.5 | 0
796 | 2025-12-20 00:25:21 | 30.5 | 0
797 | 2025-12-20 00:25:24 | 30.5 | 0
798 | 2025-12-20 00:25:27 | 30.5 | 0
799 | 2025-12-20 00:25:30 | 30.6 | 0
800 | 2025-12-20 00:25:33 | 30.6 | 0
801 | 2025-12-20 00:25:36 | 30.6 | 0
802 | 2025-12-20 00:25:39 | 30.6 | 0
803 | 2025-12-20 00:25:42 | 30.7 | 0
804 | 2025-12-20 00:25:45 | 30.6 | 0
805 | 2025-12-20 00:25:48 | 30.6 | 0
806 | 2025-12-20 00:25:51 | 30.6 | 0
807 | 2025-12-20 00:25:54 | 30.6 | 0
808 | 2025-12-20 00:25:57 | 30.6 | 0
809 | 2025-12-20 00:26:00 | 30.6 | 0
810 | 2025-12-20 00:26:03 | 30.6 | 0
811 | 2025-12-20 00:26:06 | 30.6 | 0
812 | 2025-12-20 00:26:09 | 30.6 | 0
813 | 2025-12-20 00:26:12 | 30.5 | 0
814 | 2025-12-20 00:26:15 | 30.6 | 0
815 | 2025-12-20 00:26:18 | 30.5 | 0
816 | 2025-12-20 00:26:21 | 30.5 | 0
817 | 2025-12-20 00:26:24 | 30.5 | 0
818 | 2025-12-20 00:26:27 | 30.5 | 0
819 | 2025-12-20 00:26:30 | 30.5 | 0
820 | 2025-12-20 00:26:33 | 30.5 | 0
821 | 2025-12-20 00:26:36 | 30.5 | 0
822 | 2025-12-20 00:26:39 | 30.5 | 0
823 | 2025-12-20 00:26:42 | 30.6 | 0
824 | 2025-12-20 00:26:45 | 30.6 | 0
825 | 2025-12-20 00:26:48 | 30.6 | 0
826 | 2025-12-20 00:26:51 | 30.7 | 0
827 | 2025-12-20 00:26:54 | 30.7 | 0
828 | 2025-12-20 00:26:57 | 30.7 | 0
829 | 2025-12-20 00:27:00 | 30.7 | 0
830 | 2025-12-20 00:27:03 | 30.7 | 0
831 | 2025-12-20 00:27:06 | 30.7 | 0
832 | 2025-12-20 00:27:09 | 30.7 | 0
833 | 2025-12-20 00:27:12 | 30.6 | 0
834 | 2025-12-20 00:27:15 | 30.7 | 0
835 | 2025-12-20 00:27:18 | 30.7 | 0
836 | 2025-12-20 00:27:21 | 30.7 | 0
837 | 2025-12-20 00:27:24 | 30.7 | 0
838 | 2025-12-20 00:27:27 | 30.7 | 0
839 | 2025-12-20 00:27:30 | 30.7 | 0
840 | 2025-12-20 00:27:33 | 30.7 | 0
841 | 2025-12-20 00:27:36 | 30.7 | 0
842 | 2025-12-20 00:27:39 | 30.8 | 0
843 | 2025-12-20 00:27:42 | 30.8 | 0
844 | 2025-12-20 00:27:45 | 30.9 | 0
845 | 2025-12-20 00:27:48 | 31 | 0
846 | 2025-12-20 00:27:48 | 31 | 0
847 | 2025-12-20 00:32:48 | 24.9 | 0
848 | 2025-12-20 00:37:48 | 24.8 | 0
849 | 2025-12-20 00:42:48 | 24.8 | 0
850 | 2025-12-20 00:47:48 | 24.7 | 0
851 | 2025-12-20 00:52:48 | 24.7 | 0
852 | 2025-12-20 00:57:48 | 24.7 | 0
853 | 2025-12-20 01:02:48 | 24.7 | 0
854 | 2025-12-20 01:07:48 | 24.7 | 0
855 | 2025-12-20 01:12:48 | 24.7 | 0
856 | 2025-12-20 01:17:48 | 24.7 | 0
857 | 2025-12-20 01:22:48 | 24.7 | 0
858 | 2025-12-20 01:27:48 | 24.6 | 0
859 | 2025-12-20 01:32:48 | 24.7 | 0
860 | 2025-12-20 01:37:48 | 24.6 | 0
861 | 2025-12-20 01:42:48 | 24.6 | 0
862 | 2025-12-20 01:47:48 | 24.6 | 0
863 | 2025-12-20 01:52:48 | 24.6 | 0
864 | 2025-12-20 01:57:48 | 24.6 | 0
865 | 2025-12-20 02:02:48 | 24.6 | 0
866 | 2025-12-20 02:07:48 | 24.6 | 0
867 | 2025-12-20 02:12:48 | 24.6 | 0
868 | 2025-12-20 02:17:48 | 24.6 | 0
869 | 2025-12-20 02:22:48 | 24.6 | 0
870 | 2025-12-20 02:27:48 | 24.6 | 0
871 | 2025-12-20 02:30:31 | 24.6 | 0
872 | 2025-12-20 02:30:31 | 24.6 | 0
873 | 2025-12-20 02:30:34 | 24.6 | 0
874 | 2025-12-20 02:30:37 | 24.7 | 0
875 | 2025-12-20 02:30:40 | 24.9 | 0
876 | 2025-12-20 02:30:43 | 25.1 | 0
877 | 2025-12-20 02:30:46 | 25.3 | 0
878 | 2025-12-20 02:30:49 | 25.5 | 0
879 | 2025-12-20 02:30:52 | 25.8 | 0
880 | 2025-12-20 02:30:55 | 26.1 | 0
881 | 2025-12-20 02:30:58 | 26.4 | 0
882 | 2025-12-20 02:31:01 | 26.7 | 0
883 | 2025-12-20 02:31:04 | 26.9 | 0
884 | 2025-12-20 02:31:07 | 27.2 | 0
885 | 2025-12-20 02:31:10 | 27.3 | 0
886 | 2025-12-20 02:31:13 | 27.5 | 0
887 | 2025-12-20 02:31:16 | 27.7 | 0
888 | 2025-12-20 02:31:19 | 27.9 | 0
889 | 2025-12-20 02:31:22 | 28.1 | 0
890 | 2025-12-20 02:31:25 | 28.2 | 0
891 | 2025-12-20 02:31:28 | 28.4 | 0
892 | 2025-12-20 02:31:31 | 28.6 | 0
893 | 2025-12-20 02:31:34 | 28.7 | 0
894 | 2025-12-20 02:31:37 | 28.9 | 0
895 | 2025-12-20 02:31:40 | 29 | 0
896 | 2025-12-20 02:31:43 | 29.1 | 0
897 | 2025-12-20 02:31:46 | 29.2 | 0
898 | 2025-12-20 02:31:49 | 29.3 | 0
899 | 2025-12-20 02:31:52 | 29.4 | 0
900 | 2025-12-20 02:31:55 | 29.5 | 0
901 | 2025-12-20 02:31:58 | 29.5 | 0
902 | 2025-12-20 02:32:01 | 29.6 | 0
903 | 2025-12-20 02:32:04 | 29.7 | 0
904 | 2025-12-20 02:32:07 | 29.8 | 0
905 | 2025-12-20 02:32:10 | 29.9 | 0
906 | 2025-12-20 02:32:13 | 30 | 0
907 | 2025-12-20 02:32:16 | 30 | 0
908 | 2025-12-20 02:32:19 | 30.1 | 0
909 | 2025-12-20 02:32:22 | 30.2 | 0
910 | 2025-12-20 02:32:25 | 30.2 | 0
911 | 2025-12-20 02:32:28 | 30.2 | 0
912 | 2025-12-20 02:32:31 | 30.2 | 0
913 | 2025-12-20 02:32:34 | 30.2 | 0
914 | 2025-12-20 02:32:37 | 30.2 | 0
915 | 2025-12-20 02:32:40 | 30.2 | 0
916 | 2025-12-20 02:32:43 | 30.3 | 0
917 | 2025-12-20 02:32:46 | 30.3 | 0
918 | 2025-12-20 02:32:49 | 30.3 | 0
919 | 2025-12-20 02:32:52 | 30.3 | 0
920 | 2025-12-20 02:32:55 | 30.3 | 0
921 | 2025-12-20 02:32:58 | 30.4 | 0
922 | 2025-12-20 02:33:01 | 30.4 | 0
923 | 2025-12-20 02:33:04 | 30.4 | 0
924 | 2025-12-20 02:33:07 | 30.4 | 0
925 | 2025-12-20 02:33:10 | 30.4 | 0
926 | 2025-12-20 02:33:13 | 30.4 | 0
927 | 2025-12-20 02:33:16 | 30.4 | 0
928 | 2025-12-20 02:33:19 | 30.4 | 0
929 | 2025-12-20 02:33:22 | 30.4 | 0
930 | 2025-12-20 02:33:25 | 30.4 | 0
931 | 2025-12-20 02:33:28 | 30.4 | 0
932 | 2025-12-20 02:33:31 | 30.4 | 0
933 | 2025-12-20 02:33:34 | 30.4 | 0
934 | 2025-12-20 02:33:37 | 30.4 | 0
935 | 2025-12-20 02:33:40 | 30.4 | 0
936 | 2025-12-20 02:33:43 | 30.5 | 0
937 | 2025-12-20 02:33:46 | 30.4 | 0
938 | 2025-12-20 02:33:49 | 30.4 | 0
939 | 2025-12-20 02:33:52 | 30.4 | 0
940 | 2025-12-20 02:33:55 | 30.4 | 0
941 | 2025-12-20 02:33:58 | 30.4 | 0
942 | 2025-12-20 02:34:01 | 30.5 | 0
943 | 2025-12-20 02:34:04 | 30.5 | 0
944 | 2025-12-20 02:34:07 | 30.5 | 0
945 | 2025-12-20 02:34:10 | 30.5 | 0
946 | 2025-12-20 02:34:13 | 30.5 | 0
947 | 2025-12-20 02:34:16 | 30.5 | 0
948 | 2025-12-20 02:34:19 | 30.5 | 0
949 | 2025-12-20 02:34:22 | 30.5 | 0
950 | 2025-12-20 02:34:25 | 30.5 | 0
951 | 2025-12-20 02:34:28 | 30.4 | 0
952 | 2025-12-20 02:34:31 | 30.4 | 0
953 | 2025-12-20 02:34:34 | 30.5 | 0
954 | 2025-12-20 02:34:37 | 30.5 | 0
955 | 2025-12-20 02:34:40 | 30.5 | 0
956 | 2025-12-20 02:34:43 | 30.5 | 0
957 | 2025-12-20 02:34:46 | 30.5 | 0
958 | 2025-12-20 02:34:49 | 30.4 | 0
959 | 2025-12-20 02:34:52 | 30.5 | 0
960 | 2025-12-20 02:34:55 | 30.5 | 0
961 | 2025-12-20 02:34:58 | 30.5 | 0
962 | 2025-12-20 02:35:01 | 30.5 | 0
963 | 2025-12-20 02:35:04 | 30.5 | 0
964 | 2025-12-20 02:35:07 | 30.6 | 0
965 | 2025-12-20 02:35:10 | 30.6 | 0
966 | 2025-12-20 02:35:13 | 30.6 | 0
967 | 2025-12-20 02:35:16 | 30.6 | 0
968 | 2025-12-20 02:35:19 | 30.6 | 0
969 | 2025-12-20 02:35:22 | 30.6 | 0
970 | 2025-12-20 02:35:25 | 30.6 | 0
971 | 2025-12-20 02:35:28 | 30.6 | 0
972 | 2025-12-20 02:35:31 | 30.7 | 0
973 | 2025-12-20 02:35:34 | 30.7 | 0
974 | 2025-12-20 02:35:37 | 30.7 | 0
975 | 2025-12-20 02:35:40 | 30.7 | 0
976 | 2025-12-20 02:35:43 | 30.6 | 0
977 | 2025-12-20 02:35:46 | 30.6 | 0
978 | 2025-12-20 02:35:49 | 30.5 | 0
979 | 2025-12-20 02:35:52 | 30.5 | 0
980 | 2025-12-20 02:35:55 | 30.5 | 0
981 | 2025-12-20 02:35:58 | 30.5 | 0
982 | 2025-12-20 02:36:01 | 30.5 | 0
983 | 2025-12-20 02:36:04 | 30.5 | 0
984 | 2025-12-20 02:36:07 | 30.5 | 0
985 | 2025-12-20 02:36:10 | 30.5 | 0
986 | 2025-12-20 02:36:13 | 30.5 | 0
987 | 2025-12-20 02:36:16 | 30.5 | 0
988 | 2025-12-20 02:36:19 | 30.5 | 0
989 | 2025-12-20 02:36:22 | 30.5 | 0
990 | 2025-12-20 02:36:25 | 30.5 | 0
991 | 2025-12-20 02:36:28 | 30.5 | 0
992 | 2025-12-20 02:36:31 | 30.5 | 0
993 | 2025-12-20 02:36:34 | 30.6 | 0
994 | 2025-12-20 02:36:37 | 30.6 | 0
995 | 2025-12-20 02:36:40 | 30.7 | 0
996 | 2025-12-20 02:36:43 | 30.7 | 0
997 | 2025-12-20 02:36:46 | 30.8 | 0
998 | 2025-12-20 02:36:49 | 30.8 | 0
999 | 2025-12-20 02:36:52 | 30.8 | 0
1000 | 2025-12-20 02:36:55 | 30.8 | 0
1001 | 2025-12-20 02:36:58 | 30.8 | 0
1002 | 2025-12-20 02:37:01 | 30.8 | 0
1003 | 2025-12-20 02:37:04 | 30.8 | 0
1004 | 2025-12-20 02:37:07 | 30.7 | 0
1005 | 2025-12-20 02:37:10 | 30.7 | 0
1006 | 2025-12-20 02:37:13 | 30.7 | 0
1007 | 2025-12-20 02:37:16 | 30.7 | 0
1008 | 2025-12-20 02:37:19 | 30.7 | 0
1009 | 2025-12-20 02:37:22 | 30.7 | 0
1010 | 2025-12-20 02:37:25 | 30.7 | 0
1011 | 2025-12-20 02:37:28 | 30.7 | 0
1012 | 2025-12-20 02:37:31 | 30.7 | 0
1013 | 2025-12-20 02:37:34 | 30.7 | 0
1014 | 2025-12-20 02:37:37 | 30.7 | 0
1015 | 2025-12-20 02:37:40 | 30.7 | 0
1016 | 2025-12-20 02:37:43 | 30.8 | 0
1017 | 2025-12-20 02:37:46 | 30.8 | 0
1018 | 2025-12-20 02:37:49 | 30.8 | 0
1019 | 2025-12-20 02:37:52 | 30.8 | 0
1020 | 2025-12-20 02:37:55 | 30.8 | 0
1021 | 2025-12-20 02:37:58 | 30.8 | 0
1022 | 2025-12-20 02:38:01 | 30.8 | 0
1023 | 2025-12-20 02:38:04 | 30.9 | 0
1024 | 2025-12-20 02:38:07 | 30.8 | 0
1025 | 2025-12-20 02:38:10 | 30.8 | 0
1026 | 2025-12-20 02:38:13 | 30.8 | 0
1027 | 2025-12-20 02:38:16 | 30.8 | 0
1028 | 2025-12-20 02:38:19 | 30.7 | 0
1029 | 2025-12-20 02:38:22 | 30.7 | 0
1030 | 2025-12-20 02:38:25 | 30.8 | 0
1031 | 2025-12-20 02:38:28 | 30.8 | 0
1032 | 2025-12-20 02:38:31 | 30.7 | 0
1033 | 2025-12-20 02:38:31 | 30.7 | 0
1034 | 2025-12-20 02:43:31 | 24.9 | 0
1035 | 2025-12-20 02:48:31 | 24.8 | 0
1036 | 2025-12-20 02:53:31 | 24.8 | 0
1037 | 2025-12-20 02:58:31 | 24.7 | 0
1038 | 2025-12-20 03:03:31 | 24.7 | 0
1039 | 2025-12-20 03:08:31 | 24.7 | 0
1040 | 2025-12-20 03:13:31 | 24.7 | 0
1041 | 2025-12-20 03:18:31 | 24.7 | 0
1042 | 2025-12-20 03:23:31 | 24.6 | 0
1043 | 2025-12-20 03:28:31 | 24.6 | 0
1044 | 2025-12-20 03:33:31 | 24.6 | 0
1045 | 2025-12-20 03:38:31 | 24.6 | 0
1046 | 2025-12-20 03:43:31 | 24.6 | 0
1047 | 2025-12-20 03:48:31 | 24.6 | 0
1048 | 2025-12-20 03:53:31 | 24.6 | 0
1049 | 2025-12-20 03:58:31 | 24.6 | 0
1050 | 2025-12-20 04:03:31 | 24.6 | 0
1051 | 2025-12-20 04:08:31 | 24.6 | 0
1052 | 2025-12-20 04:13:31 | 24.6 | 0
1053 | 2025-12-20 04:18:31 | 24.6 | 0
1054 | 2025-12-20 04:23:31 | 24.6 | 0
1055 | 2025-12-20 04:28:31 | 24.6 | 0
1056 | 2025-12-20 04:33:31 | 24.6 | 0
1057 | 2025-12-20 04:38:31 | 24.6 | 0
1058 | 2025-12-20 04:40:53 | 24.6 | 0
1059 | 2025-12-20 04:40:54 | 24.6 | 0
1060 | 2025-12-20 04:40:56 | 24.6 | 0
1061 | 2025-12-20 04:40:59 | 24.6 | 0
1062 | 2025-12-20 04:41:02 | 24.8 | 0
1063 | 2025-12-20 04:41:05 | 25 | 0
1064 | 2025-12-20 04:41:08 | 25.2 | 0
1065 | 2025-12-20 04:41:11 | 25.5 | 0
1066 | 2025-12-20 04:41:14 | 25.7 | 0
1067 | 2025-12-20 04:41:17 | 26 | 0
1068 | 2025-12-20 04:41:20 | 26.3 | 0
1069 | 2025-12-20 04:41:23 | 26.5 | 0
1070 | 2025-12-20 04:41:26 | 26.8 | 0
1071 | 2025-12-20 04:41:29 | 27 | 0
1072 | 2025-12-20 04:41:32 | 27.3 | 0
1073 | 2025-12-20 04:41:35 | 27.5 | 0
1074 | 2025-12-20 04:41:38 | 27.8 | 0
1075 | 2025-12-20 04:41:41 | 27.9 | 0
1076 | 2025-12-20 04:41:44 | 28.1 | 0
1077 | 2025-12-20 04:41:47 | 28.3 | 0
1078 | 2025-12-20 04:41:50 | 28.4 | 0
1079 | 2025-12-20 04:41:53 | 28.6 | 0
1080 | 2025-12-20 04:41:56 | 28.7 | 0
1081 | 2025-12-20 04:41:59 | 28.8 | 0
1082 | 2025-12-20 04:42:02 | 28.9 | 0
1083 | 2025-12-20 04:42:05 | 29 | 0
1084 | 2025-12-20 04:42:08 | 29.1 | 0
1085 | 2025-12-20 04:42:11 | 29.2 | 0
1086 | 2025-12-20 04:42:14 | 29.2 | 0
1087 | 2025-12-20 04:42:17 | 29.3 | 0
1088 | 2025-12-20 04:42:20 | 29.4 | 0
1089 | 2025-12-20 04:42:23 | 29.5 | 0
1090 | 2025-12-20 04:42:26 | 29.6 | 0
1091 | 2025-12-20 04:42:29 | 29.6 | 0
1092 | 2025-12-20 04:42:32 | 29.6 | 0
1093 | 2025-12-20 04:42:35 | 29.7 | 0
1094 | 2025-12-20 04:42:38 | 29.7 | 0
1095 | 2025-12-20 04:42:41 | 29.8 | 0
1096 | 2025-12-20 04:42:44 | 29.8 | 0
1097 | 2025-12-20 04:42:47 | 29.8 | 0
1098 | 2025-12-20 04:42:50 | 29.9 | 0
1099 | 2025-12-20 04:42:53 | 29.9 | 0
1100 | 2025-12-20 04:42:56 | 29.9 | 0
1101 | 2025-12-20 04:42:59 | 30 | 0
1102 | 2025-12-20 04:43:02 | 30 | 0
1103 | 2025-12-20 04:43:05 | 30 | 0
1104 | 2025-12-20 04:43:08 | 30.1 | 0
1105 | 2025-12-20 04:43:11 | 30.1 | 0
1106 | 2025-12-20 04:43:14 | 30.1 | 0
1107 | 2025-12-20 04:43:17 | 30.2 | 0
1108 | 2025-12-20 04:43:20 | 30.2 | 0
1109 | 2025-12-20 04:43:23 | 30.2 | 0
1110 | 2025-12-20 04:43:26 | 30.3 | 0
1111 | 2025-12-20 04:43:29 | 30.3 | 0
1112 | 2025-12-20 04:43:32 | 30.3 | 0
1113 | 2025-12-20 04:43:35 | 30.3 | 0
1114 | 2025-12-20 04:43:38 | 30.3 | 0
1115 | 2025-12-20 04:43:41 | 30.3 | 0
1116 | 2025-12-20 04:43:44 | 30.3 | 0
1117 | 2025-12-20 04:43:47 | 30.2 | 0
1118 | 2025-12-20 04:43:50 | 30.2 | 0
1119 | 2025-12-20 04:43:53 | 30.2 | 0
1120 | 2025-12-20 04:43:56 | 30.2 | 0
1121 | 2025-12-20 04:43:59 | 30.2 | 0
1122 | 2025-12-20 04:44:02 | 30.2 | 0
1123 | 2025-12-20 04:44:05 | 30.2 | 0
1124 | 2025-12-20 04:44:08 | 30.2 | 0
1125 | 2025-12-20 04:44:11 | 30.3 | 0
1126 | 2025-12-20 04:44:14 | 30.3 | 0
1127 | 2025-12-20 04:44:17 | 30.3 | 0
1128 | 2025-12-20 04:44:20 | 30.3 | 0
1129 | 2025-12-20 04:44:23 | 30.3 | 0
1130 | 2025-12-20 04:44:26 | 30.3 | 0
1131 | 2025-12-20 04:44:29 | 30.3 | 0
1132 | 2025-12-20 04:44:32 | 30.3 | 0
1133 | 2025-12-20 04:44:35 | 30.3 | 0
1134 | 2025-12-20 04:44:38 | 30.4 | 0
1135 | 2025-12-20 04:44:41 | 30.4 | 0
1136 | 2025-12-20 04:44:44 | 30.4 | 0
1137 | 2025-12-20 04:44:47 | 30.4 | 0
1138 | 2025-12-20 04:44:50 | 30.3 | 0
1139 | 2025-12-20 04:44:53 | 30.4 | 0
1140 | 2025-12-20 04:44:56 | 30.4 | 0
1141 | 2025-12-20 04:44:59 | 30.4 | 0
1142 | 2025-12-20 04:45:02 | 30.5 | 0
1143 | 2025-12-20 04:45:05 | 30.6 | 0
1144 | 2025-12-20 04:45:08 | 30.6 | 0
1145 | 2025-12-20 04:45:11 | 30.6 | 0
1146 | 2025-12-20 04:45:14 | 30.6 | 0
1147 | 2025-12-20 04:45:17 | 30.6 | 0
1148 | 2025-12-20 04:45:20 | 30.6 | 0
1149 | 2025-12-20 04:45:23 | 30.5 | 0
1150 | 2025-12-20 04:45:26 | 30.6 | 0
1151 | 2025-12-20 04:45:29 | 30.5 | 0
1152 | 2025-12-20 04:45:32 | 30.5 | 0
1153 | 2025-12-20 04:45:35 | 30.5 | 0
1154 | 2025-12-20 04:45:38 | 30.5 | 0
1155 | 2025-12-20 04:45:41 | 30.6 | 0
1156 | 2025-12-20 04:45:44 | 30.6 | 0
1157 | 2025-12-20 04:45:47 | 30.7 | 0
1158 | 2025-12-20 04:45:50 | 30.7 | 0
1159 | 2025-12-20 04:45:53 | 30.7 | 0
1160 | 2025-12-20 04:45:56 | 30.7 | 0
1161 | 2025-12-20 04:45:59 | 30.7 | 0
1162 | 2025-12-20 04:46:02 | 30.8 | 0
1163 | 2025-12-20 04:46:05 | 30.8 | 0
1164 | 2025-12-20 04:46:08 | 30.8 | 0
1165 | 2025-12-20 04:46:11 | 30.8 | 0
1166 | 2025-12-20 04:46:14 | 30.8 | 0
1167 | 2025-12-20 04:46:17 | 30.8 | 0
1168 | 2025-12-20 04:46:20 | 30.8 | 0
1169 | 2025-12-20 04:46:23 | 30.8 | 0
1170 | 2025-12-20 04:46:26 | 30.8 | 0
1171 | 2025-12-20 04:46:29 | 30.7 | 0
1172 | 2025-12-20 04:46:32 | 30.7 | 0
1173 | 2025-12-20 04:46:35 | 30.7 | 0
1174 | 2025-12-20 04:46:38 | 30.7 | 0
1175 | 2025-12-20 04:46:41 | 30.7 | 0
1176 | 2025-12-20 04:46:44 | 30.6 | 0
1177 | 2025-12-20 04:46:47 | 30.7 | 0
1178 | 2025-12-20 04:46:50 | 30.7 | 0
1179 | 2025-12-20 04:46:53 | 30.7 | 0
1180 | 2025-12-20 04:46:56 | 30.7 | 0
1181 | 2025-12-20 04:46:59 | 30.7 | 0
1182 | 2025-12-20 04:47:02 | 30.7 | 0
1183 | 2025-12-20 04:47:05 | 30.7 | 0
1184 | 2025-12-20 04:47:08 | 30.7 | 0
1185 | 2025-12-20 04:47:11 | 30.7 | 0
1186 | 2025-12-20 04:47:14 | 30.6 | 0
1187 | 2025-12-20 04:47:17 | 30.6 | 0
1188 | 2025-12-20 04:47:20 | 30.6 | 0
1189 | 2025-12-20 04:47:23 | 30.7 | 0
1190 | 2025-12-20 04:47:26 | 30.7 | 0
1191 | 2025-12-20 04:47:29 | 30.7 | 0
1192 | 2025-12-20 04:47:32 | 30.7 | 0
1193 | 2025-12-20 04:47:35 | 30.6 | 0
1194 | 2025-12-20 04:47:38 | 30.6 | 0
1195 | 2025-12-20 04:47:41 | 30.7 | 0
1196 | 2025-12-20 04:47:44 | 30.7 | 0
1197 | 2025-12-20 04:47:47 | 30.7 | 0
1198 | 2025-12-20 04:47:50 | 30.7 | 0
1199 | 2025-12-20 04:47:53 | 30.7 | 0
1200 | 2025-12-20 04:47:56 | 30.7 | 0
1201 | 2025-12-20 04:47:59 | 30.7 | 0
1202 | 2025-12-20 04:48:02 | 30.8 | 0
1203 | 2025-12-20 04:48:05 | 30.8 | 0
1204 | 2025-12-20 04:48:08 | 30.9 | 0
1205 | 2025-12-20 04:48:11 | 31 | 0
1206 | 2025-12-20 04:48:14 | 31 | 0
1207 | 2025-12-20 04:48:17 | 31 | 0
1208 | 2025-12-20 04:48:20 | 31 | 0
1209 | 2025-12-20 04:48:23 | 31 | 0
1210 | 2025-12-20 04:48:26 | 31 | 0
1211 | 2025-12-20 04:48:29 | 30.9 | 0
1212 | 2025-12-20 04:48:32 | 30.9 | 0
1213 | 2025-12-20 04:48:35 | 30.8 | 0
1214 | 2025-12-20 04:48:38 | 30.8 | 0
1215 | 2025-12-20 04:48:41 | 30.8 | 0
1216 | 2025-12-20 04:48:44 | 30.8 | 0
1217 | 2025-12-20 04:48:47 | 30.8 | 0
1218 | 2025-12-20 04:48:50 | 30.9 | 0
1219 | 2025-12-20 04:48:53 | 30.9 | 0
1220 | 2025-12-20 04:48:54 | 30.9 | 0
1221 | 2025-12-20 04:53:53 | 24.9 | 0
1222 | 2025-12-20 04:58:53 | 24.7 | 0
1223 | 2025-12-20 05:03:53 | 24.7 | 0
1224 | 2025-12-20 05:08:53 | 24.7 | 0
1225 | 2025-12-20 05:13:53 | 24.6 | 0
1226 | 2025-12-20 05:18:53 | 24.6 | 0
1227 | 2025-12-20 05:23:53 | 24.6 | 0
1228 | 2025-12-20 05:28:53 | 24.6 | 0
1229 | 2025-12-20 05:33:53 | 24.6 | 0
1230 | 2025-12-20 05:38:53 | 24.5 | 0
1231 | 2025-12-20 05:43:53 | 24.5 | 0
1232 | 2025-12-20 05:48:53 | 24.5 | 0
1233 | 2025-12-20 05:53:53 | 24.5 | 0
1234 | 2025-12-20 05:58:53 | 24.5 | 0
1235 | 2025-12-20 06:03:53 | 24.5 | 0
1236 | 2025-12-20 06:08:53 | 24.5 | 0
1237 | 2025-12-20 06:13:53 | 24.5 | 0
1238 | 2025-12-20 06:18:53 | 24.5 | 0
1239 | 2025-12-20 06:23:53 | 24.5 | 0
1240 | 2025-12-20 06:28:53 | 24.5 | 0
1241 | 2025-12-20 06:33:53 | 24.4 | 0
1242 | 2025-12-20 06:38:53 | 24.4 | 0
1243 | 2025-12-20 06:43:53 | 24.4 | 0
1244 | 2025-12-20 06:48:53 | 24.4 | 0
1245 | 2025-12-20 06:51:23 | 24.4 | 0
1246 | 2025-12-20 06:51:23 | 24.4 | 0
1247 | 2025-12-20 06:51:26 | 24.5 | 0
1248 | 2025-12-20 06:51:29 | 24.6 | 0
1249 | 2025-12-20 06:51:32 | 24.7 | 0
1250 | 2025-12-20 06:51:35 | 24.9 | 0
1251 | 2025-12-20 06:51:38 | 25.2 | 0
1252 | 2025-12-20 06:51:41 | 25.4 | 0
1253 | 2025-12-20 06:51:44 | 25.7 | 0
1254 | 2025-12-20 06:51:47 | 25.9 | 0
1255 | 2025-12-20 06:51:50 | 26.2 | 0
1256 | 2025-12-20 06:51:53 | 26.4 | 0
1257 | 2025-12-20 06:51:56 | 26.6 | 0
1258 | 2025-12-20 06:51:59 | 26.9 | 0
1259 | 2025-12-20 06:52:02 | 27.1 | 0
1260 | 2025-12-20 06:52:05 | 27.4 | 0
1261 | 2025-12-20 06:52:08 | 27.6 | 0
1262 | 2025-12-20 06:52:11 | 27.8 | 0
1263 | 2025-12-20 06:52:14 | 28 | 0
1264 | 2025-12-20 06:52:17 | 28.2 | 0
1265 | 2025-12-20 06:52:20 | 28.3 | 0
1266 | 2025-12-20 06:52:23 | 28.5 | 0
1267 | 2025-12-20 06:52:26 | 28.6 | 0
1268 | 2025-12-20 06:52:29 | 28.7 | 0
1269 | 2025-12-20 06:52:32 | 28.9 | 0
1270 | 2025-12-20 06:52:35 | 29 | 0
1271 | 2025-12-20 06:52:38 | 29.1 | 0
1272 | 2025-12-20 06:52:41 | 29.2 | 0
1273 | 2025-12-20 06:52:44 | 29.2 | 0
1274 | 2025-12-20 06:52:47 | 29.3 | 0
1275 | 2025-12-20 06:52:50 | 29.4 | 0
1276 | 2025-12-20 06:52:53 | 29.5 | 0
1277 | 2025-12-20 06:52:56 | 29.5 | 0
1278 | 2025-12-20 06:52:59 | 29.5 | 0
1279 | 2025-12-20 06:53:02 | 29.6 | 0
1280 | 2025-12-20 06:53:05 | 29.6 | 0
1281 | 2025-12-20 06:53:08 | 29.6 | 0
1282 | 2025-12-20 06:53:11 | 29.7 | 0
1283 | 2025-12-20 06:53:14 | 29.7 | 0
1284 | 2025-12-20 06:53:17 | 29.7 | 0
1285 | 2025-12-20 06:53:20 | 29.8 | 0
1286 | 2025-12-20 06:53:23 | 29.8 | 0
1287 | 2025-12-20 06:53:26 | 29.8 | 0
1288 | 2025-12-20 06:53:29 | 29.9 | 0
1289 | 2025-12-20 06:53:32 | 29.9 | 0
1290 | 2025-12-20 06:53:35 | 29.9 | 0
1291 | 2025-12-20 06:53:38 | 29.9 | 0
1292 | 2025-12-20 06:53:41 | 30 | 0
1293 | 2025-12-20 06:53:44 | 30 | 0
1294 | 2025-12-20 06:53:47 | 30 | 0
1295 | 2025-12-20 06:53:50 | 30 | 0
1296 | 2025-12-20 06:53:53 | 30 | 0
1297 | 2025-12-20 06:53:56 | 30.1 | 0
1298 | 2025-12-20 06:53:59 | 30.1 | 0
1299 | 2025-12-20 06:54:02 | 30.2 | 0
1300 | 2025-12-20 06:54:05 | 30.2 | 0
1301 | 2025-12-20 06:54:08 | 30.2 | 0
1302 | 2025-12-20 06:54:11 | 30.3 | 0
1303 | 2025-12-20 06:54:14 | 30.3 | 0
1304 | 2025-12-20 06:54:17 | 30.3 | 0
1305 | 2025-12-20 06:54:20 | 30.4 | 0
1306 | 2025-12-20 06:54:23 | 30.4 | 0
1307 | 2025-12-20 06:54:26 | 30.5 | 0
1308 | 2025-12-20 06:54:29 | 30.5 | 0
1309 | 2025-12-20 06:54:32 | 30.5 | 0
1310 | 2025-12-20 06:54:35 | 30.5 | 0
1311 | 2025-12-20 06:54:38 | 30.4 | 0
1312 | 2025-12-20 06:54:41 | 30.4 | 0
1313 | 2025-12-20 06:54:44 | 30.4 | 0
1314 | 2025-12-20 06:54:47 | 30.4 | 0
1315 | 2025-12-20 06:54:50 | 30.4 | 0
1316 | 2025-12-20 06:54:53 | 30.4 | 0
1317 | 2025-12-20 06:54:56 | 30.3 | 0
1318 | 2025-12-20 06:54:59 | 30.3 | 0
1319 | 2025-12-20 06:55:02 | 30.3 | 0
1320 | 2025-12-20 06:55:05 | 30.4 | 0
1321 | 2025-12-20 06:55:08 | 30.4 | 0
1322 | 2025-12-20 06:55:11 | 30.4 | 0
1323 | 2025-12-20 06:55:14 | 30.4 | 0
1324 | 2025-12-20 06:55:17 | 30.4 | 0
1325 | 2025-12-20 06:55:20 | 30.4 | 0
1326 | 2025-12-20 06:55:23 | 30.4 | 0
1327 | 2025-12-20 06:55:26 | 30.4 | 0
1328 | 2025-12-20 06:55:29 | 30.4 | 0
1329 | 2025-12-20 06:55:32 | 30.4 | 0
1330 | 2025-12-20 06:55:35 | 30.5 | 0
1331 | 2025-12-20 06:55:38 | 30.5 | 0
1332 | 2025-12-20 06:55:41 | 30.5 | 0
1333 | 2025-12-20 06:55:44 | 30.6 | 0
1334 | 2025-12-20 06:55:47 | 30.6 | 0
1335 | 2025-12-20 06:55:50 | 30.6 | 0
1336 | 2025-12-20 06:55:53 | 30.6 | 0
1337 | 2025-12-20 06:55:56 | 30.6 | 0
1338 | 2025-12-20 06:55:59 | 30.6 | 0
1339 | 2025-12-20 06:56:02 | 30.6 | 0
1340 | 2025-12-20 06:56:05 | 30.6 | 0
1341 | 2025-12-20 06:56:08 | 30.5 | 0
1342 | 2025-12-20 06:56:11 | 30.5 | 0
1343 | 2025-12-20 06:56:14 | 30.5 | 0
1344 | 2025-12-20 06:56:17 | 30.5 | 0
1345 | 2025-12-20 06:56:20 | 30.5 | 0
1346 | 2025-12-20 06:56:23 | 30.5 | 0
1347 | 2025-12-20 06:56:26 | 30.5 | 0
1348 | 2025-12-20 06:56:29 | 30.4 | 0
1349 | 2025-12-20 06:56:32 | 30.4 | 0
1350 | 2025-12-20 06:56:35 | 30.4 | 0
1351 | 2025-12-20 06:56:38 | 30.4 | 0
1352 | 2025-12-20 06:56:41 | 30.4 | 0
1353 | 2025-12-20 06:56:44 | 30.4 | 0
1354 | 2025-12-20 06:56:47 | 30.4 | 0
1355 | 2025-12-20 06:56:50 | 30.4 | 0
1356 | 2025-12-20 06:56:53 | 30.5 | 0
1357 | 2025-12-20 06:56:56 | 30.5 | 0
1358 | 2025-12-20 06:56:59 | 30.5 | 0
1359 | 2025-12-20 06:57:02 | 30.5 | 0
1360 | 2025-12-20 06:57:05 | 30.5 | 0
1361 | 2025-12-20 06:57:08 | 30.6 | 0
1362 | 2025-12-20 06:57:11 | 30.6 | 0
1363 | 2025-12-20 06:57:14 | 30.6 | 0
1364 | 2025-12-20 06:57:17 | 30.5 | 0
1365 | 2025-12-20 06:57:20 | 30.5 | 0
1366 | 2025-12-20 06:57:23 | 30.5 | 0
1367 | 2025-12-20 06:57:26 | 30.5 | 0
1368 | 2025-12-20 06:57:29 | 30.5 | 0
1369 | 2025-12-20 06:57:32 | 30.5 | 0
1370 | 2025-12-20 06:57:35 | 30.5 | 0
1371 | 2025-12-20 06:57:38 | 30.5 | 0
1372 | 2025-12-20 06:57:41 | 30.5 | 0
1373 | 2025-12-20 06:57:44 | 30.5 | 0
1374 | 2025-12-20 06:57:47 | 30.4 | 0
1375 | 2025-12-20 06:57:50 | 30.4 | 0
1376 | 2025-12-20 06:57:53 | 30.4 | 0
1377 | 2025-12-20 06:57:56 | 30.4 | 0
1378 | 2025-12-20 06:57:59 | 30.4 | 0
1379 | 2025-12-20 06:58:02 | 30.4 | 0
1380 | 2025-12-20 06:58:05 | 30.4 | 0
1381 | 2025-12-20 06:58:08 | 30.4 | 0
1382 | 2025-12-20 06:58:11 | 30.4 | 0
1383 | 2025-12-20 06:58:14 | 30.4 | 0
1384 | 2025-12-20 06:58:17 | 30.4 | 0
1385 | 2025-12-20 06:58:20 | 30.5 | 0
1386 | 2025-12-20 06:58:23 | 30.4 | 0
1387 | 2025-12-20 06:58:26 | 30.4 | 0
1388 | 2025-12-20 06:58:29 | 30.4 | 0
1389 | 2025-12-20 06:58:32 | 30.4 | 0
1390 | 2025-12-20 06:58:35 | 30.3 | 0
1391 | 2025-12-20 06:58:38 | 30.3 | 0
1392 | 2025-12-20 06:58:41 | 30.3 | 0
1393 | 2025-12-20 06:58:44 | 30.3 | 0
1394 | 2025-12-20 06:58:47 | 30.4 | 0
1395 | 2025-12-20 06:58:50 | 30.4 | 0
1396 | 2025-12-20 06:58:53 | 30.4 | 0
1397 | 2025-12-20 06:58:56 | 30.4 | 0
1398 | 2025-12-20 06:58:59 | 30.4 | 0
1399 | 2025-12-20 06:59:02 | 30.4 | 0
1400 | 2025-12-20 06:59:05 | 30.4 | 0
1401 | 2025-12-20 06:59:08 | 30.4 | 0
1402 | 2025-12-20 06:59:11 | 30.4 | 0
1403 | 2025-12-20 06:59:14 | 30.4 | 0
1404 | 2025-12-20 06:59:17 | 30.4 | 0
1405 | 2025-12-20 06:59:20 | 30.4 | 0
1406 | 2025-12-20 06:59:23 | 30.5 | 0
1407 | 2025-12-20 06:59:23 | 30.5 | 0
1408 | 2025-12-20 07:04:23 | 24.7 | 0
1409 | 2025-12-20 07:09:23 | 24.6 | 0
1410 | 2025-12-20 07:14:23 | 24.6 | 0
1411 | 2025-12-20 07:19:23 | 24.5 | 0
1412 | 2025-12-20 07:24:23 | 24.5 | 0
1413 | 2025-12-20 07:29:23 | 24.5 | 0
1414 | 2025-12-20 07:34:23 | 24.4 | 0
1415 | 2025-12-20 07:39:23 | 24.4 | 0
1416 | 2025-12-20 07:44:23 | 24.4 | 0
1417 | 2025-12-20 07:49:23 | 24.4 | 0
1418 | 2025-12-20 07:54:23 | 24.3 | 0
1419 | 2025-12-20 07:59:23 | 24.3 | 0
1420 | 2025-12-20 08:04:23 | 24.3 | 0
1421 | 2025-12-20 08:09:23 | 24.3 | 0
1422 | 2025-12-20 08:14:23 | 24.3 | 0
1423 | 2025-12-20 08:19:23 | 24.3 | 0
1424 | 2025-12-20 08:24:23 | 24.3 | 0
1425 | 2025-12-20 08:29:23 | 24.3 | 0
1426 | 2025-12-20 08:34:23 | 24.3 | 0
1427 | 2025-12-20 08:39:23 | 24.2 | 0
1428 | 2025-12-20 08:44:23 | 24.2 | 0
1429 | 2025-12-20 08:49:23 | 24.2 | 0
1430 | 2025-12-20 08:54:23 | 24.2 | 0
1431 | 2025-12-20 08:59:23 | 24.2 | 0
1511 | 2025-12-20 09:05:47 | 29.9 | 0
1512 | 2025-12-20 09:05:50 | 30 | 0
1513 | 2025-12-20 09:05:53 | 30 | 0
1514 | 2025-12-20 09:05:56 | 30 | 0
1515 | 2025-12-20 09:05:59 | 30 | 0
1516 | 2025-12-20 09:06:02 | 29.9 | 0
1517 | 2025-12-20 09:06:05 | 29.9 | 0
1518 | 2025-12-20 09:06:08 | 29.9 | 0
1519 | 2025-12-20 09:06:11 | 29.9 | 0
1520 | 2025-12-20 09:06:14 | 29.8 | 0
1521 | 2025-12-20 09:06:17 | 29.8 | 0
1522 | 2025-12-20 09:06:20 | 29.8 | 0
1523 | 2025-12-20 09:06:23 | 29.9 | 0
1524 | 2025-12-20 09:06:26 | 29.9 | 0
1525 | 2025-12-20 09:06:29 | 29.9 | 0
1526 | 2025-12-20 09:06:32 | 30 | 0
1527 | 2025-12-20 09:06:35 | 30 | 0
1528 | 2025-12-20 09:06:38 | 30 | 0
1529 | 2025-12-20 09:06:41 | 30 | 0
1530 | 2025-12-20 09:06:44 | 30 | 0
1531 | 2025-12-20 09:06:47 | 30 | 0
1532 | 2025-12-20 09:06:50 | 30 | 0
1533 | 2025-12-20 09:06:53 | 30 | 0
1534 | 2025-12-20 09:06:56 | 30 | 0
1535 | 2025-12-20 09:06:59 | 30 | 0
1536 | 2025-12-20 09:07:02 | 30 | 0
1537 | 2025-12-20 09:07:05 | 29.9 | 0
1538 | 2025-12-20 09:07:08 | 29.9 | 0
1539 | 2025-12-20 09:07:11 | 30 | 0
1540 | 2025-12-20 09:07:14 | 30 | 0
1541 | 2025-12-20 09:07:17 | 30 | 0
1542 | 2025-12-20 09:07:20 | 30 | 0
1543 | 2025-12-20 09:07:23 | 30.1 | 0
1544 | 2025-12-20 09:07:26 | 30.1 | 0
1545 | 2025-12-20 09:07:29 | 30.1 | 0
1546 | 2025-12-20 09:07:32 | 30.1 | 0
1547 | 2025-12-20 09:07:35 | 30.1 | 0
1548 | 2025-12-20 09:07:38 | 30.1 | 0
1549 | 2025-12-20 09:07:41 | 30.1 | 0
1550 | 2025-12-20 09:07:44 | 30.1 | 0
1551 | 2025-12-20 09:07:47 | 30.1 | 0
1552 | 2025-12-20 09:07:50 | 30.1 | 0
1553 | 2025-12-20 09:07:53 | 30.1 | 0
1554 | 2025-12-20 09:07:56 | 30.1 | 0
1555 | 2025-12-20 09:07:59 | 30.1 | 0
1556 | 2025-12-20 09:08:02 | 30.1 | 0
1557 | 2025-12-20 09:08:05 | 30.1 | 0
1558 | 2025-12-20 09:08:08 | 30.1 | 0
1559 | 2025-12-20 09:08:11 | 30.1 | 0
1560 | 2025-12-20 09:08:14 | 30.1 | 0
1561 | 2025-12-20 09:08:17 | 30.1 | 0
1562 | 2025-12-20 09:08:20 | 30.2 | 0
1563 | 2025-12-20 09:08:23 | 30.2 | 0
1564 | 2025-12-20 09:08:26 | 30.2 | 0
1565 | 2025-12-20 09:08:29 | 30.2 | 0
1566 | 2025-12-20 09:08:32 | 30.2 | 0
1567 | 2025-12-20 09:08:35 | 30.2 | 0
1568 | 2025-12-20 09:08:38 | 30.2 | 0
1569 | 2025-12-20 09:08:41 | 30.1 | 0
1570 | 2025-12-20 09:08:44 | 30.2 | 0
1571 | 2025-12-20 09:08:47 | 30.2 | 0
1572 | 2025-12-20 09:08:50 | 30.2 | 0
1573 | 2025-12-20 09:08:53 | 30.2 | 0
1574 | 2025-12-20 09:08:56 | 30.2 | 0
1575 | 2025-12-20 09:08:59 | 30.2 | 0
1576 | 2025-12-20 09:09:02 | 30.3 | 0
1577 | 2025-12-20 09:09:05 | 30.3 | 0
1578 | 2025-12-20 09:09:08 | 30.3 | 0
1579 | 2025-12-20 09:09:11 | 30.3 | 0
1580 | 2025-12-20 09:09:14 | 30.3 | 0
1581 | 2025-12-20 09:09:17 | 30.3 | 0
1582 | 2025-12-20 09:09:20 | 30.4 | 0
1583 | 2025-12-20 09:09:23 | 30.4 | 0
1584 | 2025-12-20 09:09:26 | 30.4 | 0
1585 | 2025-12-20 09:09:29 | 30.3 | 0
1586 | 2025-12-20 09:09:32 | 30.4 | 0
1587 | 2025-12-20 09:09:35 | 30.4 | 0
1588 | 2025-12-20 09:09:38 | 30.4 | 0
1589 | 2025-12-20 09:09:41 | 30.4 | 0
1590 | 2025-12-20 09:09:44 | 30.4 | 0
1591 | 2025-12-20 09:09:47 | 30.4 | 0
1592 | 2025-12-20 09:09:50 | 30.4 | 0
1593 | 2025-12-20 09:09:53 | 30.4 | 0
1594 | 2025-12-20 09:09:53 | 30.4 | 0
1595 | 2025-12-20 09:14:53 | 24.5 | 0
1596 | 2025-12-20 09:19:53 | 24.3 | 0
1597 | 2025-12-20 09:24:53 | 24.3 | 0
1598 | 2025-12-20 09:29:53 | 24.3 | 0
1599 | 2025-12-20 09:34:53 | 24.2 | 0
1600 | 2025-12-20 09:39:53 | 24.2 | 0
1601 | 2025-12-20 09:44:53 | 24.2 | 0
1602 | 2025-12-20 09:49:53 | 24.2 | 0
1603 | 2025-12-20 09:54:53 | 24.1 | 0
1604 | 2025-12-20 09:59:53 | 24.1 | 0
1605 | 2025-12-20 10:04:53 | 24.1 | 0
1606 | 2025-12-20 10:09:53 | 24.1 | 0
1607 | 2025-12-20 10:14:53 | 24.1 | 0
1608 | 2025-12-20 10:19:53 | 24.1 | 0
1609 | 2025-12-20 10:24:53 | 24 | 0
1610 | 2025-12-20 10:29:53 | 24 | 0
1611 | 2025-12-20 10:34:53 | 24 | 0
1612 | 2025-12-20 10:39:53 | 24 | 0
1613 | 2025-12-20 10:44:53 | 24 | 0
1614 | 2025-12-20 10:49:53 | 24.1 | 0
1615 | 2025-12-20 10:54:53 | 24.2 | 0
1616 | 2025-12-20 10:59:53 | 24.2 | 0
1617 | 2025-12-20 11:04:53 | 24.3 | 0
1618 | 2025-12-20 11:09:53 | 24.3 | 0
1619 | 2025-12-20 11:12:14 | 24.3 | 0
1620 | 2025-12-20 11:12:14 | 24.3 | 0
1621 | 2025-12-20 11:12:17 | 24.3 | 0
1622 | 2025-12-20 11:12:20 | 24.5 | 0
1623 | 2025-12-20 11:12:23 | 24.6 | 0
1624 | 2025-12-20 11:12:26 | 24.8 | 0
1625 | 2025-12-20 11:12:29 | 25 | 0
1626 | 2025-12-20 11:12:32 | 25.3 | 0
1627 | 2025-12-20 11:12:35 | 25.6 | 0
1628 | 2025-12-20 11:12:38 | 25.9 | 0
1629 | 2025-12-20 11:12:41 | 26.1 | 0
1630 | 2025-12-20 11:12:44 | 26.4 | 0
1631 | 2025-12-20 11:12:47 | 26.6 | 0
1632 | 2025-12-20 11:12:50 | 26.9 | 0
1633 | 2025-12-20 11:12:53 | 27.1 | 0
1634 | 2025-12-20 11:12:56 | 27.3 | 0
1635 | 2025-12-20 11:12:59 | 27.5 | 0
1636 | 2025-12-20 11:13:02 | 27.7 | 0
1637 | 2025-12-20 11:13:05 | 27.9 | 0
1638 | 2025-12-20 11:13:08 | 28 | 0
1639 | 2025-12-20 11:13:11 | 28.2 | 0
1640 | 2025-12-20 11:13:14 | 28.3 | 0
1641 | 2025-12-20 11:13:17 | 28.4 | 0
1642 | 2025-12-20 11:13:20 | 28.5 | 0
1643 | 2025-12-20 11:13:23 | 28.6 | 0
1644 | 2025-12-20 11:13:26 | 28.7 | 0
1645 | 2025-12-20 11:13:29 | 28.8 | 0
1646 | 2025-12-20 11:13:32 | 28.9 | 0
1647 | 2025-12-20 11:13:35 | 29 | 0
1648 | 2025-12-20 11:13:38 | 29.1 | 0
1649 | 2025-12-20 11:13:41 | 29.1 | 0
1650 | 2025-12-20 11:13:44 | 29.2 | 0
1651 | 2025-12-20 11:13:47 | 29.2 | 0
1652 | 2025-12-20 11:13:50 | 29.3 | 0
1653 | 2025-12-20 11:13:53 | 29.3 | 0
1654 | 2025-12-20 11:13:56 | 29.4 | 0
1655 | 2025-12-20 11:13:59 | 29.4 | 0
1656 | 2025-12-20 11:14:02 | 29.4 | 0
1657 | 2025-12-20 11:14:05 | 29.4 | 0
1658 | 2025-12-20 11:14:08 | 29.5 | 0
1659 | 2025-12-20 11:14:11 | 29.5 | 0
1660 | 2025-12-20 11:14:14 | 29.6 | 0
1661 | 2025-12-20 11:14:17 | 29.6 | 0
1662 | 2025-12-20 11:14:20 | 29.6 | 0
1663 | 2025-12-20 11:14:23 | 29.7 | 0
1664 | 2025-12-20 11:14:26 | 29.7 | 0
1665 | 2025-12-20 11:14:29 | 29.8 | 0
1666 | 2025-12-20 11:14:32 | 29.8 | 0
1667 | 2025-12-20 11:14:35 | 29.8 | 0
1668 | 2025-12-20 11:14:38 | 29.8 | 0
1669 | 2025-12-20 11:14:41 | 29.8 | 0
1670 | 2025-12-20 11:14:44 | 29.8 | 0
1671 | 2025-12-20 11:14:47 | 29.8 | 0
1672 | 2025-12-20 11:14:50 | 29.9 | 0
1673 | 2025-12-20 11:14:53 | 30 | 0
1674 | 2025-12-20 11:14:56 | 30 | 0
1675 | 2025-12-20 11:14:59 | 30 | 0
1676 | 2025-12-20 11:15:02 | 30.1 | 0
1677 | 2025-12-20 11:15:05 | 30.1 | 0
1678 | 2025-12-20 11:15:08 | 30.1 | 0
1679 | 2025-12-20 11:15:11 | 30.2 | 0
1680 | 2025-12-20 11:15:14 | 30.2 | 0
1681 | 2025-12-20 11:15:17 | 30.2 | 0
1682 | 2025-12-20 11:15:20 | 30.2 | 0
1683 | 2025-12-20 11:15:23 | 30.2 | 0
1684 | 2025-12-20 11:15:26 | 30.2 | 0
1685 | 2025-12-20 11:15:29 | 30.2 | 0
1686 | 2025-12-20 11:15:32 | 30.2 | 0
1687 | 2025-12-20 11:15:35 | 30.2 | 0
1688 | 2025-12-20 11:15:38 | 30.2 | 0
1689 | 2025-12-20 11:15:41 | 30.2 | 0
1690 | 2025-12-20 11:15:44 | 30.3 | 0
1691 | 2025-12-20 11:15:47 | 30.3 | 0
1692 | 2025-12-20 11:15:50 | 30.3 | 0
1693 | 2025-12-20 11:15:53 | 30.3 | 0
1694 | 2025-12-20 11:15:56 | 30.3 | 0
1695 | 2025-12-20 11:15:59 | 30.3 | 0
1696 | 2025-12-20 11:16:02 | 30.3 | 0
1697 | 2025-12-20 11:16:05 | 30.3 | 0
1698 | 2025-12-20 11:16:08 | 30.3 | 0
1699 | 2025-12-20 11:16:11 | 30.3 | 0
1700 | 2025-12-20 11:16:14 | 30.3 | 0
1701 | 2025-12-20 11:16:17 | 30.3 | 0
1702 | 2025-12-20 11:16:20 | 30.3 | 0
1703 | 2025-12-20 11:16:23 | 30.3 | 0
1704 | 2025-12-20 11:16:26 | 30.4 | 0
1705 | 2025-12-20 11:16:29 | 30.4 | 0
1706 | 2025-12-20 11:16:32 | 30.4 | 0
1707 | 2025-12-20 11:16:35 | 30.5 | 0
1708 | 2025-12-20 11:16:38 | 30.5 | 0
1709 | 2025-12-20 11:16:41 | 30.5 | 0
1710 | 2025-12-20 11:16:44 | 30.5 | 0
1711 | 2025-12-20 11:16:47 | 30.6 | 0
1712 | 2025-12-20 11:16:50 | 30.6 | 0
1713 | 2025-12-20 11:16:53 | 30.7 | 0
1714 | 2025-12-20 11:16:56 | 30.7 | 0
1715 | 2025-12-20 11:16:59 | 30.7 | 0
1716 | 2025-12-20 11:17:02 | 30.7 | 0
1717 | 2025-12-20 11:17:05 | 30.7 | 0
1718 | 2025-12-20 11:17:08 | 30.7 | 0
1719 | 2025-12-20 11:17:11 | 30.7 | 0
1720 | 2025-12-20 11:17:14 | 30.7 | 0
1721 | 2025-12-20 11:17:17 | 30.7 | 0
1722 | 2025-12-20 11:17:20 | 30.7 | 0
1723 | 2025-12-20 11:17:23 | 30.7 | 0
1724 | 2025-12-20 11:17:26 | 30.6 | 0
1725 | 2025-12-20 11:17:29 | 30.6 | 0
1726 | 2025-12-20 11:17:32 | 30.7 | 0
1727 | 2025-12-20 11:17:35 | 30.7 | 0
1728 | 2025-12-20 11:17:38 | 30.7 | 0
1729 | 2025-12-20 11:17:41 | 30.7 | 0
1730 | 2025-12-20 11:17:44 | 30.7 | 0
1731 | 2025-12-20 11:17:47 | 30.7 | 0
1732 | 2025-12-20 11:17:50 | 30.7 | 0
1733 | 2025-12-20 11:17:53 | 30.7 | 0
1734 | 2025-12-20 11:17:56 | 30.6 | 0
1735 | 2025-12-20 11:17:59 | 30.6 | 0
1736 | 2025-12-20 11:18:02 | 30.6 | 0
1737 | 2025-12-20 11:18:05 | 30.6 | 0
1738 | 2025-12-20 11:18:08 | 30.5 | 0
1739 | 2025-12-20 11:18:11 | 30.5 | 0
1740 | 2025-12-20 11:18:14 | 30.5 | 0
1741 | 2025-12-20 11:18:17 | 30.5 | 0
1742 | 2025-12-20 11:18:20 | 30.5 | 0
1743 | 2025-12-20 11:18:23 | 30.5 | 0
1744 | 2025-12-20 11:18:26 | 30.5 | 0
1745 | 2025-12-20 11:18:29 | 30.5 | 0
1746 | 2025-12-20 11:18:32 | 30.5 | 0
1747 | 2025-12-20 11:18:35 | 30.5 | 0
1748 | 2025-12-20 11:18:38 | 30.5 | 0
1749 | 2025-12-20 11:18:41 | 30.5 | 0
1750 | 2025-12-20 11:18:44 | 30.5 | 0
1751 | 2025-12-20 11:18:47 | 30.6 | 0
1752 | 2025-12-20 11:18:50 | 30.6 | 0
1753 | 2025-12-20 11:18:53 | 30.6 | 0
1754 | 2025-12-20 11:18:56 | 30.6 | 0
1755 | 2025-12-20 11:18:59 | 30.6 | 0
1756 | 2025-12-20 11:19:02 | 30.6 | 0
1757 | 2025-12-20 11:19:05 | 30.6 | 0
1758 | 2025-12-20 11:19:08 | 30.7 | 0
1759 | 2025-12-20 11:19:11 | 30.7 | 0
1760 | 2025-12-20 11:19:14 | 30.7 | 0
1761 | 2025-12-20 11:19:17 | 30.8 | 0
1762 | 2025-12-20 11:19:20 | 30.8 | 0
1763 | 2025-12-20 11:19:23 | 30.8 | 0
1764 | 2025-12-20 11:19:26 | 30.8 | 0
1765 | 2025-12-20 11:19:29 | 30.8 | 0
1766 | 2025-12-20 11:19:32 | 30.9 | 0
1767 | 2025-12-20 11:19:35 | 30.9 | 0
1768 | 2025-12-20 11:19:38 | 30.8 | 0
1769 | 2025-12-20 11:19:41 | 30.8 | 0
1770 | 2025-12-20 11:19:44 | 30.8 | 0
1771 | 2025-12-20 11:19:47 | 30.8 | 0
1772 | 2025-12-20 11:19:50 | 30.8 | 0
1773 | 2025-12-20 11:19:53 | 30.8 | 0
1774 | 2025-12-20 11:19:56 | 30.8 | 0
1775 | 2025-12-20 11:19:59 | 30.8 | 0
1776 | 2025-12-20 11:20:02 | 30.8 | 0
1777 | 2025-12-20 11:20:05 | 30.7 | 0
1778 | 2025-12-20 11:20:08 | 30.7 | 0
1779 | 2025-12-20 11:20:11 | 30.7 | 0
1780 | 2025-12-20 11:20:14 | 30.7 | 0
1781 | 2025-12-20 11:20:14 | 30.7 | 0
1782 | 2025-12-20 11:25:14 | 24.8 | 0
1783 | 2025-12-20 11:30:14 | 24.7 | 0
1784 | 2025-12-20 11:35:14 | 24.6 | 0
1785 | 2025-12-20 11:40:14 | 24.6 | 0
1786 | 2025-12-20 11:45:14 | 24.6 | 0
1787 | 2025-12-20 11:50:14 | 24.6 | 0
1788 | 2025-12-20 11:55:14 | 24.6 | 0
1789 | 2025-12-20 12:00:14 | 24.6 | 0
1790 | 2025-12-20 12:05:14 | 24.7 | 0
1791 | 2025-12-20 12:10:14 | 24.7 | 0
1792 | 2025-12-20 12:15:14 | 24.7 | 0
1793 | 2025-12-20 12:20:14 | 24.7 | 0
1794 | 2025-12-20 12:25:14 | 24.7 | 0
1795 | 2025-12-20 12:30:14 | 24.7 | 0
1796 | 2025-12-20 12:35:14 | 24.7 | 0
1797 | 2025-12-20 12:40:14 | 24.7 | 0
1798 | 2025-12-20 12:45:14 | 24.7 | 0
1799 | 2025-12-20 12:50:14 | 24.7 | 0
1800 | 2025-12-20 12:55:14 | 24.8 | 0
1801 | 2025-12-20 13:00:14 | 24.8 | 0
1802 | 2025-12-20 13:05:14 | 24.8 | 0
1803 | 2025-12-20 13:10:14 | 24.8 | 0
1804 | 2025-12-20 13:15:14 | 24.8 | 0
1805 | 2025-12-20 13:20:14 | 24.8 | 0
1806 | 2025-12-20 13:23:15 | 24.8 | 0
1807 | 2025-12-20 13:23:15 | 24.8 | 0
1808 | 2025-12-20 13:23:18 | 24.8 | 0
1809 | 2025-12-20 13:23:21 | 24.9 | 0
1810 | 2025-12-20 13:23:24 | 25 | 0
1811 | 2025-12-20 13:23:27 | 25.2 | 0
1812 | 2025-12-20 13:23:30 | 25.5 | 0
1813 | 2025-12-20 13:23:33 | 25.8 | 0
1814 | 2025-12-20 13:23:36 | 26.1 | 0
1815 | 2025-12-20 13:23:39 | 26.4 | 0
1816 | 2025-12-20 13:23:42 | 26.7 | 0
1817 | 2025-12-20 13:23:45 | 27.1 | 0
1818 | 2025-12-20 13:23:48 | 27.4 | 0
1819 | 2025-12-20 13:23:51 | 27.6 | 0
1820 | 2025-12-20 13:23:54 | 27.9 | 0
1821 | 2025-12-20 13:23:57 | 28.1 | 0
1822 | 2025-12-20 13:24:00 | 28.3 | 0
1823 | 2025-12-20 13:24:03 | 28.5 | 0
1824 | 2025-12-20 13:24:06 | 28.7 | 0
1825 | 2025-12-20 13:24:09 | 28.9 | 0
1826 | 2025-12-20 13:24:12 | 29.1 | 0
1827 | 2025-12-20 13:24:15 | 29.2 | 0
1828 | 2025-12-20 13:24:18 | 29.3 | 0
1829 | 2025-12-20 13:24:21 | 29.5 | 0
1830 | 2025-12-20 13:24:24 | 29.7 | 0
1831 | 2025-12-20 13:24:27 | 29.8 | 0
1832 | 2025-12-20 13:24:30 | 29.9 | 0
1833 | 2025-12-20 13:24:33 | 29.9 | 0
1834 | 2025-12-20 13:24:36 | 30 | 0
1835 | 2025-12-20 13:24:39 | 30.1 | 0
1836 | 2025-12-20 13:24:42 | 30.1 | 0
1837 | 2025-12-20 13:24:45 | 30.2 | 0
1838 | 2025-12-20 13:24:48 | 30.3 | 0
1839 | 2025-12-20 13:24:51 | 30.3 | 0
1840 | 2025-12-20 13:24:54 | 30.4 | 0
1841 | 2025-12-20 13:24:57 | 30.4 | 0
1842 | 2025-12-20 13:25:00 | 30.4 | 0
1843 | 2025-12-20 13:25:03 | 30.4 | 0
1844 | 2025-12-20 13:25:06 | 30.4 | 0
1845 | 2025-12-20 13:25:09 | 30.4 | 0
1846 | 2025-12-20 13:25:12 | 30.4 | 0
1847 | 2025-12-20 13:25:15 | 30.5 | 0
1848 | 2025-12-20 13:25:18 | 30.5 | 0
1849 | 2025-12-20 13:25:21 | 30.4 | 0
1850 | 2025-12-20 13:25:24 | 30.4 | 0
1851 | 2025-12-20 13:25:27 | 30.5 | 0
1852 | 2025-12-20 13:25:30 | 30.5 | 0
1853 | 2025-12-20 13:25:33 | 30.5 | 0
1854 | 2025-12-20 13:25:36 | 30.6 | 0
1855 | 2025-12-20 13:25:39 | 30.6 | 0
1856 | 2025-12-20 13:25:42 | 30.7 | 0
1857 | 2025-12-20 13:25:45 | 30.7 | 0
1858 | 2025-12-20 13:25:48 | 30.7 | 0
1859 | 2025-12-20 13:25:51 | 30.7 | 0
1860 | 2025-12-20 13:25:54 | 30.7 | 0
1861 | 2025-12-20 13:25:57 | 30.7 | 0
1862 | 2025-12-20 13:26:00 | 30.7 | 0
1863 | 2025-12-20 13:26:03 | 30.7 | 0
1864 | 2025-12-20 13:26:06 | 30.6 | 0
1865 | 2025-12-20 13:26:09 | 30.6 | 0
1866 | 2025-12-20 13:26:12 | 30.6 | 0
1867 | 2025-12-20 13:26:15 | 30.6 | 0
1868 | 2025-12-20 13:26:18 | 30.6 | 0
1869 | 2025-12-20 13:26:21 | 30.6 | 0
1870 | 2025-12-20 13:26:24 | 30.6 | 0
1871 | 2025-12-20 13:26:27 | 30.6 | 0
1872 | 2025-12-20 13:26:30 | 30.7 | 0
1873 | 2025-12-20 13:26:33 | 30.7 | 0
1874 | 2025-12-20 13:26:36 | 30.7 | 0
1875 | 2025-12-20 13:26:39 | 30.7 | 0
1876 | 2025-12-20 13:26:42 | 30.7 | 0
1877 | 2025-12-20 13:26:45 | 30.8 | 0
1878 | 2025-12-20 13:26:48 | 30.8 | 0
1879 | 2025-12-20 13:26:51 | 30.8 | 0
1880 | 2025-12-20 13:26:54 | 30.8 | 0
1881 | 2025-12-20 13:26:57 | 30.8 | 0
1882 | 2025-12-20 13:27:00 | 30.7 | 0
1883 | 2025-12-20 13:27:03 | 30.7 | 0
1884 | 2025-12-20 13:27:06 | 30.7 | 0
1885 | 2025-12-20 13:27:09 | 30.7 | 0
1886 | 2025-12-20 13:27:12 | 30.7 | 0
1887 | 2025-12-20 13:27:15 | 30.7 | 0
1888 | 2025-12-20 13:27:18 | 30.7 | 0
1889 | 2025-12-20 13:27:21 | 30.7 | 0
1890 | 2025-12-20 13:27:24 | 30.8 | 0
1891 | 2025-12-20 13:27:27 | 30.8 | 0
1892 | 2025-12-20 13:27:30 | 30.8 | 0
1893 | 2025-12-20 13:27:33 | 30.8 | 0
1894 | 2025-12-20 13:27:36 | 30.8 | 0
1895 | 2025-12-20 13:27:39 | 30.7 | 0
1896 | 2025-12-20 13:27:42 | 30.7 | 0
1897 | 2025-12-20 13:27:45 | 30.7 | 0
1898 | 2025-12-20 13:27:48 | 30.6 | 0
1899 | 2025-12-20 13:27:51 | 30.6 | 0
1900 | 2025-12-20 13:27:54 | 30.7 | 0
1901 | 2025-12-20 13:27:57 | 30.7 | 0
1902 | 2025-12-20 13:28:00 | 30.7 | 0
1903 | 2025-12-20 13:28:03 | 30.7 | 0
1904 | 2025-12-20 13:28:06 | 30.8 | 0
1905 | 2025-12-20 13:28:09 | 30.8 | 0
1906 | 2025-12-20 13:28:12 | 30.9 | 0
1907 | 2025-12-20 13:28:15 | 30.9 | 0
1908 | 2025-12-20 13:28:18 | 30.9 | 0
1909 | 2025-12-20 13:28:21 | 30.9 | 0
1910 | 2025-12-20 13:28:24 | 30.9 | 0
1911 | 2025-12-20 13:28:27 | 30.9 | 0
1912 | 2025-12-20 13:28:30 | 30.8 | 0
1913 | 2025-12-20 13:28:33 | 30.8 | 0
1914 | 2025-12-20 13:28:36 | 30.8 | 0
1915 | 2025-12-20 13:28:39 | 30.8 | 0
1916 | 2025-12-20 13:28:42 | 30.8 | 0
1917 | 2025-12-20 13:28:45 | 30.8 | 0
1918 | 2025-12-20 13:28:48 | 30.8 | 0
1919 | 2025-12-20 13:28:51 | 30.8 | 0
1920 | 2025-12-20 13:28:54 | 30.8 | 0
1921 | 2025-12-20 13:28:57 | 30.8 | 0
1922 | 2025-12-20 13:29:00 | 30.8 | 0
1923 | 2025-12-20 13:29:03 | 30.8 | 0
1924 | 2025-12-20 13:29:06 | 30.8 | 0
1925 | 2025-12-20 13:29:09 | 30.8 | 0
1926 | 2025-12-20 13:29:12 | 30.8 | 0
1927 | 2025-12-20 13:29:15 | 30.8 | 0
1928 | 2025-12-20 13:29:18 | 30.8 | 0
1929 | 2025-12-20 13:29:21 | 30.8 | 0
1930 | 2025-12-20 13:29:24 | 30.9 | 0
1931 | 2025-12-20 13:29:27 | 30.8 | 0
1932 | 2025-12-20 13:29:30 | 30.8 | 0
1933 | 2025-12-20 13:29:33 | 30.8 | 0
1934 | 2025-12-20 13:29:36 | 30.8 | 0
1935 | 2025-12-20 13:29:39 | 30.8 | 0
1936 | 2025-12-20 13:29:42 | 30.8 | 0
1937 | 2025-12-20 13:29:45 | 30.8 | 0
1938 | 2025-12-20 13:29:48 | 30.8 | 0
1939 | 2025-12-20 13:29:51 | 30.8 | 0
1940 | 2025-12-20 13:29:54 | 30.8 | 0
1941 | 2025-12-20 13:29:57 | 30.8 | 0
1942 | 2025-12-20 13:30:00 | 30.9 | 0
1943 | 2025-12-20 13:30:03 | 30.9 | 0
1944 | 2025-12-20 13:30:06 | 30.9 | 0
1945 | 2025-12-20 13:30:09 | 30.9 | 0
1946 | 2025-12-20 13:30:12 | 31 | 0
1947 | 2025-12-20 13:30:15 | 31 | 0
1948 | 2025-12-20 13:30:18 | 31 | 0
1949 | 2025-12-20 13:30:21 | 31 | 0
1950 | 2025-12-20 13:30:24 | 31 | 0
1951 | 2025-12-20 13:30:27 | 31 | 0
1952 | 2025-12-20 13:30:30 | 31 | 0
1953 | 2025-12-20 13:30:33 | 31 | 0
1954 | 2025-12-20 13:30:36 | 31 | 0
1955 | 2025-12-20 13:30:39 | 31 | 0
1956 | 2025-12-20 13:30:42 | 30.9 | 0
1957 | 2025-12-20 13:30:45 | 30.9 | 0
1958 | 2025-12-20 13:30:48 | 30.9 | 0
1959 | 2025-12-20 13:30:51 | 30.9 | 0
1960 | 2025-12-20 13:30:54 | 30.9 | 0
1961 | 2025-12-20 13:30:57 | 31 | 0
1962 | 2025-12-20 13:31:00 | 31 | 0
1963 | 2025-12-20 13:31:03 | 31 | 0
1964 | 2025-12-20 13:31:06 | 31 | 0
1965 | 2025-12-20 13:31:09 | 31 | 0
1966 | 2025-12-20 13:31:12 | 31 | 0
1967 | 2025-12-20 13:31:15 | 31 | 0
1968 | 2025-12-20 13:31:15 | 31 | 0
1969 | 2025-12-20 13:36:15 | 25.2 | 0
1970 | 2025-12-20 13:41:15 | 25 | 0
1971 | 2025-12-20 13:46:15 | 25 | 0
1972 | 2025-12-20 13:51:15 | 25 | 0
1973 | 2025-12-20 13:56:15 | 25 | 0
1974 | 2025-12-20 14:01:15 | 25 | 0
1975 | 2025-12-20 14:06:15 | 25 | 0
1976 | 2025-12-20 14:11:15 | 25 | 0
1977 | 2025-12-20 14:16:15 | 24.9 | 0
1978 | 2025-12-20 14:21:15 | 25 | 0
1979 | 2025-12-20 14:26:15 | 25 | 0
1980 | 2025-12-20 14:31:15 | 25 | 0
1981 | 2025-12-20 14:36:15 | 25 | 0
1982 | 2025-12-20 14:41:15 | 25 | 0
1983 | 2025-12-20 14:46:15 | 25 | 0
1984 | 2025-12-20 14:51:15 | 25 | 0
1985 | 2025-12-20 14:56:15 | 25 | 0
1986 | 2025-12-20 15:01:15 | 25 | 0
1987 | 2025-12-20 15:06:15 | 25 | 0
1988 | 2025-12-20 15:11:15 | 25 | 0
1989 | 2025-12-20 15:16:15 | 25 | 0
1990 | 2025-12-20 15:21:15 | 25 | 0
1991 | 2025-12-20 15:26:15 | 25.1 | 0
1992 | 2025-12-20 15:31:15 | 25.1 | 0
1993 | 2025-12-20 15:34:02 | 25.1 | 0
1994 | 2025-12-20 15:34:02 | 25.1 | 0
1995 | 2025-12-20 15:34:05 | 25.1 | 0
1996 | 2025-12-20 15:34:08 | 25.2 | 0
1997 | 2025-12-20 15:34:11 | 25.3 | 0
1998 | 2025-12-20 15:34:14 | 25.5 | 0
1999 | 2025-12-20 15:34:17 | 25.7 | 0
2000 | 2025-12-20 15:34:20 | 26 | 0
2001 | 2025-12-20 15:34:23 | 26.2 | 0
2002 | 2025-12-20 15:34:26 | 26.5 | 0
2003 | 2025-12-20 15:34:29 | 26.8 | 0
2004 | 2025-12-20 15:34:32 | 27.2 | 0
2005 | 2025-12-20 15:34:35 | 27.5 | 0
2006 | 2025-12-20 15:34:38 | 27.8 | 0
2007 | 2025-12-20 15:34:41 | 28.1 | 0
2008 | 2025-12-20 15:34:44 | 28.4 | 0
2009 | 2025-12-20 15:34:47 | 28.5 | 0
2010 | 2025-12-20 15:34:50 | 28.7 | 0
2011 | 2025-12-20 15:34:53 | 28.9 | 0
2012 | 2025-12-20 15:34:56 | 29.1 | 0
2013 | 2025-12-20 15:34:59 | 29.2 | 0
2014 | 2025-12-20 15:35:02 | 29.3 | 0
2015 | 2025-12-20 15:35:05 | 29.5 | 0
2016 | 2025-12-20 15:35:08 | 29.6 | 0
2017 | 2025-12-20 15:35:11 | 29.7 | 0
2018 | 2025-12-20 15:35:14 | 29.7 | 0
2019 | 2025-12-20 15:35:17 | 29.8 | 0
2020 | 2025-12-20 15:35:20 | 30 | 0
2021 | 2025-12-20 15:35:23 | 30 | 0
2022 | 2025-12-20 15:35:26 | 30 | 0
2023 | 2025-12-20 15:35:29 | 30.1 | 0
2024 | 2025-12-20 15:35:32 | 30.1 | 0
2025 | 2025-12-20 15:35:35 | 30.2 | 0
2026 | 2025-12-20 15:35:38 | 30.2 | 0
2027 | 2025-12-20 15:35:41 | 30.3 | 0
2028 | 2025-12-20 15:35:44 | 30.3 | 0
2029 | 2025-12-20 15:35:47 | 30.3 | 0
2030 | 2025-12-20 15:35:50 | 30.3 | 0
2031 | 2025-12-20 15:35:53 | 30.3 | 0
2032 | 2025-12-20 15:35:56 | 30.3 | 0
2033 | 2025-12-20 15:35:59 | 30.4 | 0
2034 | 2025-12-20 15:36:02 | 30.4 | 0
2035 | 2025-12-20 15:36:05 | 30.4 | 0
2036 | 2025-12-20 15:36:08 | 30.5 | 0
2037 | 2025-12-20 15:36:11 | 30.5 | 0
2038 | 2025-12-20 15:36:14 | 30.6 | 0
2039 | 2025-12-20 15:36:17 | 30.6 | 0
2040 | 2025-12-20 15:36:20 | 30.6 | 0
2041 | 2025-12-20 15:36:23 | 30.6 | 0
2042 | 2025-12-20 15:36:26 | 30.7 | 0
2043 | 2025-12-20 15:36:29 | 30.6 | 0
2044 | 2025-12-20 15:36:32 | 30.7 | 0
2045 | 2025-12-20 15:36:35 | 30.7 | 0
2046 | 2025-12-20 15:36:38 | 30.7 | 0
2047 | 2025-12-20 15:36:41 | 30.7 | 0
2048 | 2025-12-20 15:36:44 | 30.8 | 0
2049 | 2025-12-20 15:36:47 | 30.9 | 0
2050 | 2025-12-20 15:36:50 | 30.9 | 0
2051 | 2025-12-20 15:36:53 | 30.9 | 0
2052 | 2025-12-20 15:36:56 | 31 | 0
2053 | 2025-12-20 15:36:59 | 31 | 0
2054 | 2025-12-20 15:37:02 | 31.1 | 0
2055 | 2025-12-20 15:37:05 | 31.2 | 0
2056 | 2025-12-20 15:37:08 | 31.2 | 0
2057 | 2025-12-20 15:37:11 | 31.3 | 0
2058 | 2025-12-20 15:37:14 | 31.3 | 0
2059 | 2025-12-20 15:37:17 | 31.2 | 0
2060 | 2025-12-20 15:37:20 | 31.2 | 0
2061 | 2025-12-20 15:37:23 | 31.2 | 0
2062 | 2025-12-20 15:37:26 | 31.2 | 0
2063 | 2025-12-20 15:37:29 | 31.2 | 0
2064 | 2025-12-20 15:37:32 | 31.2 | 0
2065 | 2025-12-20 15:37:35 | 31.2 | 0
2066 | 2025-12-20 15:37:38 | 31.2 | 0
2067 | 2025-12-20 15:37:41 | 31.2 | 0
2068 | 2025-12-20 15:37:44 | 31.2 | 0
2069 | 2025-12-20 15:37:47 | 31.2 | 0
2070 | 2025-12-20 15:37:50 | 31.3 | 0
2071 | 2025-12-20 15:37:53 | 31.3 | 0
2072 | 2025-12-20 15:37:56 | 31.3 | 0
2073 | 2025-12-20 15:37:59 | 31.3 | 0
2074 | 2025-12-20 15:38:02 | 31.2 | 0
2075 | 2025-12-20 15:38:05 | 31.2 | 0
2076 | 2025-12-20 15:38:08 | 31.2 | 0
2077 | 2025-12-20 15:38:11 | 31.2 | 0
2078 | 2025-12-20 15:38:14 | 31.2 | 0
2079 | 2025-12-20 15:38:17 | 31.2 | 0
2080 | 2025-12-20 15:38:20 | 31.3 | 0
2081 | 2025-12-20 15:38:23 | 31.2 | 0
2082 | 2025-12-20 15:38:26 | 31.2 | 0
2083 | 2025-12-20 15:38:29 | 31.2 | 0
2084 | 2025-12-20 15:38:32 | 31.2 | 0
2085 | 2025-12-20 15:38:35 | 31.2 | 0
2086 | 2025-12-20 15:38:38 | 31.1 | 0
2087 | 2025-12-20 15:38:41 | 31.1 | 0
2088 | 2025-12-20 15:38:44 | 31.1 | 0
2089 | 2025-12-20 15:38:47 | 31.1 | 0
2090 | 2025-12-20 15:38:50 | 31.1 | 0
2091 | 2025-12-20 15:38:53 | 31.1 | 0
2092 | 2025-12-20 15:38:56 | 31.1 | 0
2093 | 2025-12-20 15:38:59 | 31.1 | 0
2094 | 2025-12-20 15:39:02 | 31.1 | 0
2095 | 2025-12-20 15:39:05 | 31.1 | 0
2096 | 2025-12-20 15:39:08 | 31.1 | 0
2097 | 2025-12-20 15:39:11 | 31.1 | 0
2098 | 2025-12-20 15:39:14 | 31.1 | 0
2099 | 2025-12-20 15:39:17 | 31 | 0
2100 | 2025-12-20 15:39:20 | 31 | 0
2101 | 2025-12-20 15:39:23 | 31 | 0
2102 | 2025-12-20 15:39:26 | 31 | 0
2103 | 2025-12-20 15:39:29 | 30.9 | 0
2104 | 2025-12-20 15:39:32 | 31 | 0
2105 | 2025-12-20 15:39:35 | 31 | 0
2106 | 2025-12-20 15:39:38 | 31 | 0
2107 | 2025-12-20 15:39:41 | 31 | 0
2108 | 2025-12-20 15:39:44 | 31 | 0
2109 | 2025-12-20 15:39:47 | 31 | 0
2110 | 2025-12-20 15:39:50 | 31 | 0
2111 | 2025-12-20 15:39:53 | 31 | 0
2112 | 2025-12-20 15:39:56 | 31 | 0
2113 | 2025-12-20 15:39:59 | 31 | 0
2114 | 2025-12-20 15:40:02 | 31 | 0
2115 | 2025-12-20 15:40:05 | 31 | 0
2116 | 2025-12-20 15:40:08 | 31 | 0
2117 | 2025-12-20 15:40:11 | 31 | 0
2118 | 2025-12-20 15:40:14 | 31.1 | 0
2119 | 2025-12-20 15:40:17 | 31.1 | 0
2120 | 2025-12-20 15:40:20 | 31.1 | 0
2121 | 2025-12-20 15:40:23 | 31.1 | 0
2122 | 2025-12-20 15:40:26 | 31.1 | 0
2123 | 2025-12-20 15:40:29 | 31.1 | 0
2124 | 2025-12-20 15:40:32 | 31.1 | 0
2125 | 2025-12-20 15:40:35 | 31.1 | 0
2126 | 2025-12-20 15:40:38 | 31.1 | 0
2127 | 2025-12-20 15:40:41 | 31.1 | 0
2128 | 2025-12-20 15:40:44 | 31.1 | 0
2129 | 2025-12-20 15:40:47 | 31.1 | 0
2130 | 2025-12-20 15:40:50 | 31.1 | 0
2131 | 2025-12-20 15:40:53 | 31.1 | 0
2132 | 2025-12-20 15:40:56 | 31.2 | 0
2133 | 2025-12-20 15:40:59 | 31.2 | 0
2134 | 2025-12-20 15:41:02 | 31.2 | 0
2135 | 2025-12-20 15:41:05 | 31.2 | 0
2136 | 2025-12-20 15:41:08 | 31.2 | 0
2137 | 2025-12-20 15:41:11 | 31.2 | 0
2138 | 2025-12-20 15:41:14 | 31.2 | 0
2139 | 2025-12-20 15:41:17 | 31.2 | 0
2140 | 2025-12-20 15:41:20 | 31.2 | 0
2141 | 2025-12-20 15:41:23 | 31.2 | 0
2142 | 2025-12-20 15:41:26 | 31.2 | 0
2143 | 2025-12-20 15:41:29 | 31.2 | 0
2144 | 2025-12-20 15:41:32 | 31.2 | 0
2145 | 2025-12-20 15:41:35 | 31.2 | 0
2146 | 2025-12-20 15:41:38 | 31.2 | 0
2147 | 2025-12-20 15:41:41 | 31.2 | 0
2148 | 2025-12-20 15:41:44 | 31.3 | 0
2149 | 2025-12-20 15:41:47 | 31.3 | 0
2150 | 2025-12-20 15:41:50 | 31.3 | 0
2151 | 2025-12-20 15:41:53 | 31.4 | 0
2152 | 2025-12-20 15:41:56 | 31.4 | 0
2153 | 2025-12-20 15:41:59 | 31.4 | 0
2154 | 2025-12-20 15:42:02 | 31.4 | 0
2155 | 2025-12-20 15:42:02 | 31.4 | 0
2156 | 2025-12-20 15:47:02 | 25.4 | 0
2157 | 2025-12-20 15:52:02 | 25.3 | 0
2158 | 2025-12-20 15:57:02 | 25.2 | 0
2159 | 2025-12-20 16:02:02 | 25.2 | 0
2160 | 2025-12-20 16:07:02 | 25.2 | 0
2161 | 2025-12-20 16:12:02 | 25.2 | 0
2162 | 2025-12-20 16:17:02 | 25.2 | 0
2163 | 2025-12-20 16:22:02 | 25.2 | 0
2164 | 2025-12-20 16:27:02 | 25.2 | 0
2165 | 2025-12-20 16:32:02 | 25.2 | 0
2166 | 2025-12-20 16:37:02 | 25.2 | 0
2167 | 2025-12-20 16:42:02 | 25.2 | 0
2168 | 2025-12-20 16:47:02 | 25.2 | 0
2169 | 2025-12-20 16:52:02 | 25.2 | 0
2170 | 2025-12-20 16:57:02 | 25.2 | 0
2171 | 2025-12-20 17:02:02 | 25.2 | 0
2172 | 2025-12-20 17:07:02 | 25.2 | 0
2173 | 2025-12-20 17:12:02 | 25.2 | 0
2174 | 2025-12-20 17:17:02 | 25.2 | 0
2175 | 2025-12-20 17:22:02 | 25.2 | 0
2176 | 2025-12-20 17:27:02 | 25.2 | 0
2177 | 2025-12-20 17:32:02 | 25.2 | 0
2178 | 2025-12-20 17:37:02 | 25.2 | 0
2179 | 2025-12-20 17:42:02 | 25.2 | 0
2180 | 2025-12-20 17:44:40 | 25.2 | 0
2181 | 2025-12-20 17:44:40 | 25.2 | 0
2182 | 2025-12-20 17:44:43 | 25.2 | 0
2183 | 2025-12-20 17:44:46 | 25.3 | 0
2184 | 2025-12-20 17:44:49 | 25.5 | 0
2185 | 2025-12-20 17:44:52 | 25.7 | 0
2186 | 2025-12-20 17:44:55 | 25.9 | 0
2187 | 2025-12-20 17:44:58 | 26.2 | 0
2188 | 2025-12-20 17:45:01 | 26.4 | 0
2189 | 2025-12-20 17:45:04 | 26.6 | 0
2190 | 2025-12-20 17:45:07 | 26.9 | 0
2191 | 2025-12-20 17:45:10 | 27.2 | 0
2192 | 2025-12-20 17:45:13 | 27.5 | 0
2193 | 2025-12-20 17:45:16 | 27.7 | 0
2194 | 2025-12-20 17:45:19 | 27.9 | 0
2195 | 2025-12-20 17:45:22 | 28.1 | 0
2196 | 2025-12-20 17:45:25 | 28.2 | 0
2197 | 2025-12-20 17:45:28 | 28.4 | 0
2198 | 2025-12-20 17:45:31 | 28.5 | 0
2199 | 2025-12-20 17:45:34 | 28.7 | 0
2200 | 2025-12-20 17:45:37 | 28.8 | 0
2201 | 2025-12-20 17:45:40 | 29 | 0
2202 | 2025-12-20 17:45:43 | 29.1 | 0
2203 | 2025-12-20 17:45:46 | 29.3 | 0
2204 | 2025-12-20 17:45:49 | 29.4 | 0
2205 | 2025-12-20 17:45:52 | 29.5 | 0
2206 | 2025-12-20 17:45:55 | 29.6 | 0
2207 | 2025-12-20 17:45:58 | 29.7 | 0
2208 | 2025-12-20 17:46:01 | 29.8 | 0
2209 | 2025-12-20 17:46:04 | 29.9 | 0
2210 | 2025-12-20 17:46:07 | 30.1 | 0
2211 | 2025-12-20 17:46:10 | 30.2 | 0
2212 | 2025-12-20 17:46:13 | 30.3 | 0
2213 | 2025-12-20 17:46:16 | 30.4 | 0
2214 | 2025-12-20 17:46:19 | 30.5 | 0
2215 | 2025-12-20 17:46:22 | 30.6 | 0
2216 | 2025-12-20 17:46:25 | 30.6 | 0
2217 | 2025-12-20 17:46:28 | 30.7 | 0
2218 | 2025-12-20 17:46:31 | 30.7 | 0
2219 | 2025-12-20 17:46:34 | 30.8 | 0
2220 | 2025-12-20 17:46:37 | 30.8 | 0
2221 | 2025-12-20 17:46:40 | 30.8 | 0
2222 | 2025-12-20 17:46:43 | 30.8 | 0
2223 | 2025-12-20 17:46:46 | 30.8 | 0
2224 | 2025-12-20 17:46:49 | 30.8 | 0
2225 | 2025-12-20 17:46:52 | 30.9 | 0
2226 | 2025-12-20 17:46:55 | 30.9 | 0
2227 | 2025-12-20 17:46:58 | 30.9 | 0
2228 | 2025-12-20 17:47:01 | 31 | 0
2229 | 2025-12-20 17:47:04 | 31.1 | 0
2230 | 2025-12-20 17:47:07 | 31.2 | 0
2231 | 2025-12-20 17:47:10 | 31.2 | 0
2232 | 2025-12-20 17:47:13 | 31.3 | 0
2233 | 2025-12-20 17:47:16 | 31.3 | 0
2234 | 2025-12-20 17:47:19 | 31.3 | 0
2235 | 2025-12-20 17:47:22 | 31.3 | 0
2236 | 2025-12-20 17:47:25 | 31.3 | 0
2237 | 2025-12-20 17:47:28 | 31.2 | 0
2238 | 2025-12-20 17:47:31 | 31.2 | 0
2239 | 2025-12-20 17:47:34 | 31.2 | 0
2240 | 2025-12-20 17:47:37 | 31.2 | 0
2241 | 2025-12-20 17:47:40 | 31.2 | 0
2242 | 2025-12-20 17:47:43 | 31.2 | 0
2243 | 2025-12-20 17:47:46 | 31.2 | 0
2244 | 2025-12-20 17:47:49 | 31.2 | 0
2245 | 2025-12-20 17:47:52 | 31.1 | 0
2246 | 2025-12-20 17:47:55 | 31.2 | 0
2247 | 2025-12-20 17:47:58 | 31.2 | 0
2248 | 2025-12-20 17:48:01 | 31.1 | 0
2249 | 2025-12-20 17:48:04 | 31.1 | 0
2250 | 2025-12-20 17:48:07 | 31.2 | 0
2251 | 2025-12-20 17:48:10 | 31.2 | 0
2252 | 2025-12-20 17:48:13 | 31.2 | 0
2253 | 2025-12-20 17:48:16 | 31.2 | 0
2254 | 2025-12-20 17:48:19 | 31.2 | 0
2255 | 2025-12-20 17:48:22 | 31.2 | 0
2256 | 2025-12-20 17:48:25 | 31.2 | 0
2257 | 2025-12-20 17:48:28 | 31.3 | 0
2258 | 2025-12-20 17:48:31 | 31.3 | 0
2259 | 2025-12-20 17:48:34 | 31.3 | 0
2260 | 2025-12-20 17:48:37 | 31.3 | 0
2261 | 2025-12-20 17:48:40 | 31.3 | 0
2262 | 2025-12-20 17:48:43 | 31.3 | 0
2263 | 2025-12-20 17:48:46 | 31.2 | 0
2264 | 2025-12-20 17:48:49 | 31.2 | 0
2265 | 2025-12-20 17:48:52 | 31.2 | 0
2266 | 2025-12-20 17:48:55 | 31.2 | 0
2267 | 2025-12-20 17:48:58 | 31.2 | 0
2268 | 2025-12-20 17:49:01 | 31.2 | 0
2269 | 2025-12-20 17:49:04 | 31.2 | 0
2270 | 2025-12-20 17:49:07 | 31.2 | 0
2271 | 2025-12-20 17:49:10 | 31.2 | 0
2272 | 2025-12-20 17:49:13 | 31.2 | 0
2273 | 2025-12-20 17:49:16 | 31.2 | 0
2274 | 2025-12-20 17:49:19 | 31.2 | 0
2275 | 2025-12-20 17:49:22 | 31.2 | 0
2276 | 2025-12-20 17:49:25 | 31.2 | 0
2277 | 2025-12-20 17:49:28 | 31.2 | 0
2278 | 2025-12-20 17:49:31 | 31.2 | 0
2279 | 2025-12-20 17:49:34 | 31.2 | 0
2280 | 2025-12-20 17:49:37 | 31.2 | 0
2281 | 2025-12-20 17:49:40 | 31.2 | 0
2282 | 2025-12-20 17:49:43 | 31.2 | 0
2283 | 2025-12-20 17:49:46 | 31.3 | 0
2284 | 2025-12-20 17:49:49 | 31.3 | 0
2285 | 2025-12-20 17:49:52 | 31.4 | 0
2286 | 2025-12-20 17:49:55 | 31.4 | 0
2287 | 2025-12-20 17:49:58 | 31.5 | 0
2288 | 2025-12-20 17:50:01 | 31.5 | 0
2289 | 2025-12-20 17:50:04 | 31.5 | 0
2290 | 2025-12-20 17:50:07 | 31.5 | 0
2291 | 2025-12-20 17:50:10 | 31.5 | 0
2292 | 2025-12-20 17:50:13 | 31.5 | 0
2293 | 2025-12-20 17:50:16 | 31.5 | 0
2294 | 2025-12-20 17:50:19 | 31.5 | 0
2295 | 2025-12-20 17:50:22 | 31.5 | 0
2296 | 2025-12-20 17:50:25 | 31.5 | 0
2297 | 2025-12-20 17:50:28 | 31.4 | 0
2298 | 2025-12-20 17:50:31 | 31.4 | 0
2299 | 2025-12-20 17:50:34 | 31.4 | 0
2300 | 2025-12-20 17:50:37 | 31.5 | 0
2301 | 2025-12-20 17:50:40 | 31.5 | 0
2302 | 2025-12-20 17:50:43 | 31.5 | 0
2303 | 2025-12-20 17:50:46 | 31.5 | 0
2304 | 2025-12-20 17:50:49 | 31.4 | 0
2305 | 2025-12-20 17:50:52 | 31.4 | 0
2306 | 2025-12-20 17:50:55 | 31.4 | 0
2307 | 2025-12-20 17:50:58 | 31.4 | 0
2308 | 2025-12-20 17:51:01 | 31.4 | 0
2309 | 2025-12-20 17:51:04 | 31.4 | 0
2310 | 2025-12-20 17:51:07 | 31.4 | 0
2311 | 2025-12-20 17:51:10 | 31.4 | 0
2312 | 2025-12-20 17:51:13 | 31.4 | 0
2313 | 2025-12-20 17:51:16 | 31.4 | 0
2314 | 2025-12-20 17:51:19 | 31.4 | 0
2315 | 2025-12-20 17:51:22 | 31.4 | 0
2316 | 2025-12-20 17:51:25 | 31.4 | 0
2317 | 2025-12-20 17:51:28 | 31.4 | 0
2318 | 2025-12-20 17:51:31 | 31.3 | 0
2319 | 2025-12-20 17:51:34 | 31.3 | 0
2320 | 2025-12-20 17:51:37 | 31.3 | 0
2321 | 2025-12-20 17:51:40 | 31.3 | 0
2322 | 2025-12-20 17:51:43 | 31.3 | 0
2323 | 2025-12-20 17:51:46 | 31.3 | 0
2324 | 2025-12-20 17:51:49 | 31.3 | 0
2325 | 2025-12-20 17:51:52 | 31.3 | 0
2326 | 2025-12-20 17:51:55 | 31.2 | 0
2327 | 2025-12-20 17:51:58 | 31.2 | 0
2328 | 2025-12-20 17:52:01 | 31.2 | 0
2329 | 2025-12-20 17:52:04 | 31.3 | 0
2330 | 2025-12-20 17:52:07 | 31.3 | 0
2331 | 2025-12-20 17:52:10 | 31.2 | 0
2332 | 2025-12-20 17:52:13 | 31.2 | 0
2333 | 2025-12-20 17:52:16 | 31.3 | 0
2334 | 2025-12-20 17:52:19 | 31.3 | 0
2335 | 2025-12-20 17:52:22 | 31.3 | 0
2336 | 2025-12-20 17:52:25 | 31.3 | 0
2337 | 2025-12-20 17:52:28 | 31.3 | 0
2338 | 2025-12-20 17:52:31 | 31.3 | 0
2339 | 2025-12-20 17:52:34 | 31.3 | 0
2340 | 2025-12-20 17:52:37 | 31.4 | 0
2341 | 2025-12-20 17:52:40 | 31.4 | 0
2342 | 2025-12-20 17:52:40 | 31.4 | 0
2343 | 2025-12-20 17:57:40 | 25.5 | 0
2344 | 2025-12-20 18:02:39 | 25.4 | 0
2345 | 2025-12-20 18:07:39 | 25.4 | 0
2346 | 2025-12-20 18:12:39 | 25.3 | 0
2347 | 2025-12-20 18:17:39 | 25.3 | 0
2348 | 2025-12-20 18:22:39 | 25.3 | 0
2349 | 2025-12-20 18:27:39 | 25.3 | 0
2350 | 2025-12-20 18:32:39 | 25.2 | 0
2351 | 2025-12-20 18:37:39 | 25.3 | 0
2352 | 2025-12-20 18:42:39 | 25.2 | 0
2353 | 2025-12-20 18:47:39 | 25.2 | 0
2354 | 2025-12-20 18:52:39 | 25.2 | 0
2355 | 2025-12-20 18:57:39 | 25.2 | 0
2356 | 2025-12-20 19:02:39 | 25.2 | 0
2357 | 2025-12-20 19:07:39 | 25.2 | 0
2358 | 2025-12-20 19:12:39 | 25.2 | 0
2359 | 2025-12-20 19:17:39 | 25.2 | 0
2360 | 2025-12-20 19:22:39 | 25.2 | 0
2361 | 2025-12-20 19:27:39 | 25.2 | 0
2362 | 2025-12-20 19:32:39 | 25.2 | 0
2363 | 2025-12-20 19:37:39 | 25.2 | 0
2364 | 2025-12-20 19:42:39 | 25.2 | 0
2365 | 2025-12-20 19:47:39 | 25.2 | 0
2366 | 2025-12-20 19:52:39 | 25.2 | 0
2367 | 2025-12-20 19:55:11 | 25.2 | 0
2368 | 2025-12-20 19:55:11 | 25.2 | 0
2369 | 2025-12-20 19:55:14 | 25.2 | 0
2370 | 2025-12-20 19:55:17 | 25.3 | 0
2371 | 2025-12-20 19:55:20 | 25.4 | 0
2372 | 2025-12-20 19:55:23 | 25.6 | 0
2373 | 2025-12-20 19:55:26 | 25.8 | 0
2374 | 2025-12-20 19:55:29 | 26.1 | 0
2375 | 2025-12-20 19:55:32 | 26.4 | 0
2376 | 2025-12-20 19:55:35 | 26.7 | 0
2377 | 2025-12-20 19:55:38 | 27 | 0
2378 | 2025-12-20 19:55:41 | 27.3 | 0
2379 | 2025-12-20 19:55:44 | 27.6 | 0
2380 | 2025-12-20 19:55:47 | 27.9 | 0
2381 | 2025-12-20 19:55:50 | 28.1 | 0
2382 | 2025-12-20 19:55:53 | 28.3 | 0
2383 | 2025-12-20 19:55:56 | 28.5 | 0
2384 | 2025-12-20 19:55:59 | 28.6 | 0
2385 | 2025-12-20 19:56:02 | 28.8 | 0
2386 | 2025-12-20 19:56:05 | 29 | 0
2387 | 2025-12-20 19:56:08 | 29.2 | 0
2388 | 2025-12-20 19:56:11 | 29.3 | 0
2389 | 2025-12-20 19:56:14 | 29.4 | 0
2390 | 2025-12-20 19:56:17 | 29.6 | 0
2391 | 2025-12-20 19:56:20 | 29.7 | 0
2392 | 2025-12-20 19:56:23 | 29.8 | 0
2393 | 2025-12-20 19:56:26 | 29.9 | 0
2394 | 2025-12-20 19:56:29 | 30 | 0
2395 | 2025-12-20 19:56:32 | 30.1 | 0
2396 | 2025-12-20 19:56:35 | 30.2 | 0
2397 | 2025-12-20 19:56:38 | 30.3 | 0
2398 | 2025-12-20 19:56:41 | 30.4 | 0
2399 | 2025-12-20 19:56:44 | 30.4 | 0
2400 | 2025-12-20 19:56:47 | 30.5 | 0
2401 | 2025-12-20 19:56:50 | 30.5 | 0
2402 | 2025-12-20 19:56:53 | 30.6 | 0
2403 | 2025-12-20 19:56:56 | 30.6 | 0
2404 | 2025-12-20 19:56:59 | 30.7 | 0
2405 | 2025-12-20 19:57:02 | 30.7 | 0
2406 | 2025-12-20 19:57:05 | 30.8 | 0
2407 | 2025-12-20 19:57:08 | 30.8 | 0
2408 | 2025-12-20 19:57:11 | 30.9 | 0
2409 | 2025-12-20 19:57:14 | 30.9 | 0
2410 | 2025-12-20 19:57:17 | 30.9 | 0
2411 | 2025-12-20 19:57:20 | 31 | 0
2412 | 2025-12-20 19:57:23 | 30.9 | 0
2413 | 2025-12-20 19:57:26 | 31 | 0
2414 | 2025-12-20 19:57:29 | 30.9 | 0
2415 | 2025-12-20 19:57:32 | 30.9 | 0
2416 | 2025-12-20 19:57:35 | 30.9 | 0
2417 | 2025-12-20 19:57:38 | 31 | 0
2418 | 2025-12-20 19:57:41 | 31 | 0
2419 | 2025-12-20 19:57:44 | 31 | 0
2420 | 2025-12-20 19:57:47 | 31 | 0
2421 | 2025-12-20 19:57:50 | 31 | 0
2422 | 2025-12-20 19:57:53 | 31 | 0
2423 | 2025-12-20 19:57:56 | 31 | 0
2424 | 2025-12-20 19:57:59 | 31 | 0
2425 | 2025-12-20 19:58:02 | 31 | 0
2426 | 2025-12-20 19:58:05 | 30.9 | 0
2427 | 2025-12-20 19:58:08 | 30.9 | 0
2428 | 2025-12-20 19:58:11 | 30.9 | 0
2429 | 2025-12-20 19:58:14 | 30.9 | 0
2430 | 2025-12-20 19:58:17 | 30.9 | 0
2431 | 2025-12-20 19:58:20 | 30.9 | 0
2432 | 2025-12-20 19:58:23 | 30.9 | 0
2433 | 2025-12-20 19:58:26 | 30.9 | 0
2434 | 2025-12-20 19:58:29 | 30.9 | 0
2435 | 2025-12-20 19:58:32 | 30.9 | 0
2436 | 2025-12-20 19:58:35 | 31 | 0
2437 | 2025-12-20 19:58:38 | 31 | 0
2438 | 2025-12-20 19:58:41 | 31 | 0
2439 | 2025-12-20 19:58:44 | 31 | 0
2440 | 2025-12-20 19:58:47 | 31 | 0
2441 | 2025-12-20 19:58:50 | 31.1 | 0
2442 | 2025-12-20 19:58:53 | 31.1 | 0
2443 | 2025-12-20 19:58:56 | 31.1 | 0
2444 | 2025-12-20 19:58:59 | 31.1 | 0
2445 | 2025-12-20 19:59:02 | 31.1 | 0
2446 | 2025-12-20 19:59:05 | 31 | 0
2447 | 2025-12-20 19:59:08 | 31.1 | 0
2448 | 2025-12-20 19:59:11 | 31.1 | 0
2449 | 2025-12-20 19:59:14 | 31.1 | 0
2450 | 2025-12-20 19:59:17 | 31.1 | 0
2451 | 2025-12-20 19:59:20 | 31.1 | 0
2452 | 2025-12-20 19:59:23 | 31.2 | 0
2453 | 2025-12-20 19:59:26 | 31.2 | 0
2454 | 2025-12-20 19:59:29 | 31.2 | 0
2455 | 2025-12-20 19:59:32 | 31.2 | 0
2456 | 2025-12-20 19:59:35 | 31.3 | 0
2457 | 2025-12-20 19:59:38 | 31.3 | 0
2458 | 2025-12-20 19:59:41 | 31.2 | 0
2459 | 2025-12-20 19:59:44 | 31.2 | 0
2460 | 2025-12-20 19:59:47 | 31.2 | 0
2461 | 2025-12-20 19:59:50 | 31.2 | 0
2462 | 2025-12-20 19:59:53 | 31.2 | 0
2463 | 2025-12-20 19:59:56 | 31.2 | 0
2464 | 2025-12-20 19:59:59 | 31.3 | 0
2465 | 2025-12-20 20:00:02 | 31.2 | 0
2466 | 2025-12-20 20:00:05 | 31.3 | 0
2467 | 2025-12-20 20:00:08 | 31.3 | 0
2468 | 2025-12-20 20:00:11 | 31.3 | 0
2469 | 2025-12-20 20:00:14 | 31.3 | 0
2470 | 2025-12-20 20:00:17 | 31.3 | 0
2471 | 2025-12-20 20:00:20 | 31.3 | 0
2472 | 2025-12-20 20:00:23 | 31.3 | 0
2473 | 2025-12-20 20:00:26 | 31.3 | 0
2474 | 2025-12-20 20:00:29 | 31.3 | 0
2475 | 2025-12-20 20:00:32 | 31.3 | 0
2476 | 2025-12-20 20:00:35 | 31.3 | 0
2477 | 2025-12-20 20:00:38 | 31.3 | 0
2478 | 2025-12-20 20:00:41 | 31.4 | 0
2479 | 2025-12-20 20:00:44 | 31.4 | 0
2480 | 2025-12-20 20:00:47 | 31.4 | 0
2481 | 2025-12-20 20:00:50 | 31.5 | 0
2482 | 2025-12-20 20:00:53 | 31.5 | 0
2483 | 2025-12-20 20:00:56 | 31.5 | 0
2484 | 2025-12-20 20:00:59 | 31.5 | 0
2485 | 2025-12-20 20:01:02 | 31.5 | 0
2486 | 2025-12-20 20:01:05 | 31.4 | 0
2487 | 2025-12-20 20:01:08 | 31.4 | 0
2488 | 2025-12-20 20:01:11 | 31.4 | 0
2489 | 2025-12-20 20:01:14 | 31.4 | 0
2490 | 2025-12-20 20:01:17 | 31.4 | 0
2491 | 2025-12-20 20:01:20 | 31.5 | 0
2492 | 2025-12-20 20:01:23 | 31.5 | 0
2493 | 2025-12-20 20:01:26 | 31.5 | 0
2494 | 2025-12-20 20:01:29 | 31.5 | 0
2495 | 2025-12-20 20:01:32 | 31.5 | 0
2496 | 2025-12-20 20:01:35 | 31.5 | 0
2497 | 2025-12-20 20:01:38 | 31.5 | 0
2498 | 2025-12-20 20:01:41 | 31.5 | 0
2499 | 2025-12-20 20:01:44 | 31.5 | 0
2500 | 2025-12-20 20:01:47 | 31.5 | 0
2501 | 2025-12-20 20:01:50 | 31.4 | 0
2502 | 2025-12-20 20:01:53 | 31.4 | 0
2503 | 2025-12-20 20:01:56 | 31.4 | 0
2504 | 2025-12-20 20:01:59 | 31.5 | 0
2505 | 2025-12-20 20:02:02 | 31.5 | 0
2506 | 2025-12-20 20:02:05 | 31.5 | 0
2507 | 2025-12-20 20:02:08 | 31.5 | 0
2508 | 2025-12-20 20:02:11 | 31.5 | 0
2509 | 2025-12-20 20:02:14 | 31.6 | 0
2510 | 2025-12-20 20:02:17 | 31.6 | 0
2511 | 2025-12-20 20:02:20 | 31.6 | 0
2512 | 2025-12-20 20:02:23 | 31.6 | 0
2513 | 2025-12-20 20:02:26 | 31.6 | 0
2514 | 2025-12-20 20:02:29 | 31.6 | 0
2515 | 2025-12-20 20:02:32 | 31.6 | 0
2516 | 2025-12-20 20:02:35 | 31.6 | 0
2517 | 2025-12-20 20:02:38 | 31.6 | 0
2518 | 2025-12-20 20:02:41 | 31.6 | 0
2519 | 2025-12-20 20:02:44 | 31.6 | 0
2520 | 2025-12-20 20:02:47 | 31.6 | 0
2521 | 2025-12-20 20:02:50 | 31.6 | 0
2522 | 2025-12-20 20:02:53 | 31.6 | 0
2523 | 2025-12-20 20:02:56 | 31.6 | 0
2524 | 2025-12-20 20:02:59 | 31.6 | 0
2525 | 2025-12-20 20:03:02 | 31.7 | 0
2526 | 2025-12-20 20:03:05 | 31.7 | 0
2527 | 2025-12-20 20:03:08 | 31.7 | 0
2528 | 2025-12-20 20:03:11 | 31.7 | 0
2529 | 2025-12-20 20:03:11 | 31.7 | 0
2530 | 2025-12-20 20:08:11 | 25.5 | 0
2531 | 2025-12-20 20:13:11 | 25.3 | 0
2532 | 2025-12-20 20:18:11 | 25.3 | 0
2533 | 2025-12-20 20:23:11 | 25.3 | 0
2534 | 2025-12-20 20:28:11 | 25.2 | 0
2535 | 2025-12-20 20:33:11 | 25.2 | 0
2536 | 2025-12-20 20:38:11 | 25.2 | 0
2537 | 2025-12-20 20:43:11 | 25.2 | 0
2538 | 2025-12-20 20:48:11 | 25.1 | 0
2539 | 2025-12-20 20:53:11 | 25.1 | 0
2540 | 2025-12-20 20:58:11 | 25.1 | 0
2541 | 2025-12-20 21:03:11 | 25.1 | 0
2542 | 2025-12-20 21:08:11 | 25.1 | 0
2543 | 2025-12-20 21:13:11 | 25.1 | 0
2544 | 2025-12-20 21:18:11 | 25.1 | 0
2545 | 2025-12-20 21:23:11 | 25.1 | 0
2546 | 2025-12-20 21:28:11 | 25.1 | 0
2547 | 2025-12-20 21:33:11 | 25.1 | 0
2548 | 2025-12-20 21:38:11 | 25.1 | 0
2549 | 2025-12-20 21:43:11 | 25.1 | 0
2550 | 2025-12-20 21:48:11 | 25 | 0
2551 | 2025-12-20 21:53:11 | 25 | 0
2552 | 2025-12-20 21:58:11 | 25.1 | 0
2553 | 2025-12-20 22:03:11 | 25 | 0
2554 | 2025-12-20 22:05:27 | 25.1 | 0
2555 | 2025-12-20 22:05:27 | 25 | 0
2556 | 2025-12-20 22:05:30 | 25.1 | 0
2557 | 2025-12-20 22:05:33 | 25.2 | 0
2558 | 2025-12-20 22:05:36 | 25.3 | 0
2559 | 2025-12-20 22:05:39 | 25.5 | 0
2560 | 2025-12-20 22:05:42 | 25.8 | 0
2561 | 2025-12-20 22:05:45 | 26.1 | 0
2562 | 2025-12-20 22:05:48 | 26.4 | 0
2563 | 2025-12-20 22:05:51 | 26.6 | 0
2564 | 2025-12-20 22:05:54 | 26.9 | 0
2565 | 2025-12-20 22:05:57 | 27.2 | 0
2566 | 2025-12-20 22:06:00 | 27.5 | 0
2567 | 2025-12-20 22:06:03 | 27.7 | 0
2568 | 2025-12-20 22:06:06 | 28 | 0
2569 | 2025-12-20 22:06:09 | 28.2 | 0
2570 | 2025-12-20 22:06:12 | 28.4 | 0
2571 | 2025-12-20 22:06:15 | 28.6 | 0
2572 | 2025-12-20 22:06:18 | 28.9 | 0
2573 | 2025-12-20 22:06:21 | 29 | 0
2574 | 2025-12-20 22:06:24 | 29.2 | 0
2575 | 2025-12-20 22:06:27 | 29.4 | 0
2576 | 2025-12-20 22:06:30 | 29.6 | 0
2577 | 2025-12-20 22:06:33 | 29.7 | 0
2578 | 2025-12-20 22:06:36 | 29.8 | 0
2579 | 2025-12-20 22:06:39 | 30 | 0
2580 | 2025-12-20 22:06:42 | 30 | 0
2581 | 2025-12-20 22:06:45 | 30.1 | 0
2582 | 2025-12-20 22:06:48 | 30.2 | 0
2583 | 2025-12-20 22:06:51 | 30.3 | 0
2584 | 2025-12-20 22:06:54 | 30.4 | 0
2585 | 2025-12-20 22:06:57 | 30.4 | 0
2586 | 2025-12-20 22:07:00 | 30.4 | 0
2587 | 2025-12-20 22:07:03 | 30.5 | 0
2588 | 2025-12-20 22:07:06 | 30.6 | 0
2589 | 2025-12-20 22:07:09 | 30.6 | 0
2590 | 2025-12-20 22:07:12 | 30.6 | 0
2591 | 2025-12-20 22:07:15 | 30.6 | 0
2592 | 2025-12-20 22:07:18 | 30.6 | 0
2593 | 2025-12-20 22:07:21 | 30.6 | 0
2594 | 2025-12-20 22:07:24 | 30.6 | 0
2595 | 2025-12-20 22:07:27 | 30.7 | 0
2596 | 2025-12-20 22:07:30 | 30.7 | 0
2597 | 2025-12-20 22:07:33 | 30.7 | 0
2598 | 2025-12-20 22:07:36 | 30.7 | 0
2599 | 2025-12-20 22:07:39 | 30.7 | 0
2600 | 2025-12-20 22:07:42 | 30.8 | 0
2601 | 2025-12-20 22:07:45 | 30.8 | 0
2602 | 2025-12-20 22:07:48 | 30.8 | 0
2603 | 2025-12-20 22:07:51 | 30.8 | 0
2604 | 2025-12-20 22:07:54 | 30.8 | 0
2605 | 2025-12-20 22:07:57 | 30.8 | 0
2606 | 2025-12-20 22:08:00 | 30.9 | 0
2607 | 2025-12-20 22:08:03 | 30.9 | 0
2608 | 2025-12-20 22:08:06 | 30.9 | 0
2609 | 2025-12-20 22:08:09 | 31 | 0
2610 | 2025-12-20 22:08:12 | 31 | 0
2611 | 2025-12-20 22:08:15 | 31 | 0
2612 | 2025-12-20 22:08:18 | 31 | 0
2613 | 2025-12-20 22:08:21 | 31 | 0
2614 | 2025-12-20 22:08:24 | 31 | 0
2615 | 2025-12-20 22:08:27 | 31 | 0
2616 | 2025-12-20 22:08:30 | 31 | 0
2617 | 2025-12-20 22:08:33 | 31 | 0
2618 | 2025-12-20 22:08:36 | 31 | 0
2619 | 2025-12-20 22:08:39 | 30.9 | 0
2620 | 2025-12-20 22:08:42 | 30.9 | 0
2621 | 2025-12-20 22:08:45 | 30.9 | 0
2622 | 2025-12-20 22:08:48 | 30.9 | 0
2623 | 2025-12-20 22:08:51 | 30.9 | 0
2624 | 2025-12-20 22:08:54 | 31 | 0
2625 | 2025-12-20 22:08:57 | 31 | 0
2626 | 2025-12-20 22:09:00 | 31 | 0
2627 | 2025-12-20 22:09:03 | 31.1 | 0
2628 | 2025-12-20 22:09:06 | 31.1 | 0
2629 | 2025-12-20 22:09:09 | 31.1 | 0
2630 | 2025-12-20 22:09:12 | 31.1 | 0
2631 | 2025-12-20 22:09:15 | 31 | 0
2632 | 2025-12-20 22:09:18 | 31 | 0
2633 | 2025-12-20 22:09:21 | 31 | 0
2634 | 2025-12-20 22:09:24 | 31 | 0
2635 | 2025-12-20 22:09:27 | 31 | 0
2636 | 2025-12-20 22:09:30 | 31 | 0
2637 | 2025-12-20 22:09:33 | 31.1 | 0
2638 | 2025-12-20 22:09:36 | 31.1 | 0
2639 | 2025-12-20 22:09:39 | 31.2 | 0
2640 | 2025-12-20 22:09:42 | 31.2 | 0
2641 | 2025-12-20 22:09:45 | 31.2 | 0
2642 | 2025-12-20 22:09:48 | 31.2 | 0
2643 | 2025-12-20 22:09:51 | 31.3 | 0
2644 | 2025-12-20 22:09:54 | 31.3 | 0
2645 | 2025-12-20 22:09:57 | 31.3 | 0
2646 | 2025-12-20 22:10:00 | 31.4 | 0
2647 | 2025-12-20 22:10:03 | 31.3 | 0
2648 | 2025-12-20 22:10:06 | 31.4 | 0
2649 | 2025-12-20 22:10:09 | 31.3 | 0
2650 | 2025-12-20 22:10:12 | 31.3 | 0
2651 | 2025-12-20 22:10:15 | 31.3 | 0
2652 | 2025-12-20 22:10:18 | 31.3 | 0
2653 | 2025-12-20 22:10:21 | 31.3 | 0
2654 | 2025-12-20 22:10:24 | 31.3 | 0
2655 | 2025-12-20 22:10:27 | 31.3 | 0
2656 | 2025-12-20 22:10:30 | 31.3 | 0
2657 | 2025-12-20 22:10:33 | 31.3 | 0
2658 | 2025-12-20 22:10:36 | 31.3 | 0
2659 | 2025-12-20 22:10:39 | 31.3 | 0
2660 | 2025-12-20 22:10:42 | 31.3 | 0
2661 | 2025-12-20 22:10:45 | 31.3 | 0
2662 | 2025-12-20 22:10:48 | 31.3 | 0
2663 | 2025-12-20 22:10:51 | 31.2 | 0
2664 | 2025-12-20 22:10:54 | 31.2 | 0
2665 | 2025-12-20 22:10:57 | 31.2 | 0
2666 | 2025-12-20 22:11:00 | 31.2 | 0
2667 | 2025-12-20 22:11:03 | 31.1 | 0
2668 | 2025-12-20 22:11:06 | 31.1 | 0
2669 | 2025-12-20 22:11:09 | 31.1 | 0
2670 | 2025-12-20 22:11:12 | 31.1 | 0
2671 | 2025-12-20 22:11:15 | 31.1 | 0
2672 | 2025-12-20 22:11:18 | 31.1 | 0
2673 | 2025-12-20 22:11:21 | 31.1 | 0
2674 | 2025-12-20 22:11:24 | 31.1 | 0
2675 | 2025-12-20 22:11:27 | 31.1 | 0
2676 | 2025-12-20 22:11:30 | 31.1 | 0
2677 | 2025-12-20 22:11:33 | 31.1 | 0
2678 | 2025-12-20 22:11:36 | 31.1 | 0
2679 | 2025-12-20 22:11:39 | 31.2 | 0
2680 | 2025-12-20 22:11:42 | 31.2 | 0
2681 | 2025-12-20 22:11:45 | 31.3 | 0
2682 | 2025-12-20 22:11:48 | 31.3 | 0
2683 | 2025-12-20 22:11:51 | 31.3 | 0
2684 | 2025-12-20 22:11:54 | 31.3 | 0
2685 | 2025-12-20 22:11:57 | 31.3 | 0
2686 | 2025-12-20 22:12:00 | 31.2 | 0
2687 | 2025-12-20 22:12:03 | 31.3 | 0
2688 | 2025-12-20 22:12:06 | 31.3 | 0
2689 | 2025-12-20 22:12:09 | 31.3 | 0
2690 | 2025-12-20 22:12:12 | 31.4 | 0
2691 | 2025-12-20 22:12:15 | 31.4 | 0
2692 | 2025-12-20 22:12:18 | 31.4 | 0
2693 | 2025-12-20 22:12:21 | 31.4 | 0
2694 | 2025-12-20 22:12:24 | 31.4 | 0
2695 | 2025-12-20 22:12:27 | 31.4 | 0
2696 | 2025-12-20 22:12:30 | 31.3 | 0
2697 | 2025-12-20 22:12:33 | 31.3 | 0
2698 | 2025-12-20 22:12:36 | 31.3 | 0
2699 | 2025-12-20 22:12:39 | 31.3 | 0
2700 | 2025-12-20 22:12:42 | 31.2 | 0
2701 | 2025-12-20 22:12:45 | 31.2 | 0
2702 | 2025-12-20 22:12:48 | 31.2 | 0
2703 | 2025-12-20 22:12:51 | 31.2 | 0
2704 | 2025-12-20 22:12:54 | 31.2 | 0
2705 | 2025-12-20 22:12:57 | 31.2 | 0
2706 | 2025-12-20 22:13:00 | 31.2 | 0
2707 | 2025-12-20 22:13:03 | 31.2 | 0
2708 | 2025-12-20 22:13:06 | 31.2 | 0
2709 | 2025-12-20 22:13:09 | 31.2 | 0
2710 | 2025-12-20 22:13:12 | 31.2 | 0
2711 | 2025-12-20 22:13:15 | 31.3 | 0
2712 | 2025-12-20 22:13:18 | 31.3 | 0
2713 | 2025-12-20 22:13:21 | 31.3 | 0
2714 | 2025-12-20 22:13:24 | 31.3 | 0
2715 | 2025-12-20 22:13:27 | 31.3 | 0
2716 | 2025-12-20 22:13:27 | 31.3 | 0
2717 | 2025-12-20 22:18:27 | 25.3 | 0
2718 | 2025-12-20 22:23:27 | 25.2 | 0
2719 | 2025-12-20 22:28:27 | 25.1 | 0
2720 | 2025-12-20 22:33:27 | 25.1 | 0
2721 | 2025-12-20 22:38:27 | 25.1 | 0
2722 | 2025-12-20 22:43:27 | 25.1 | 0
2723 | 2025-12-20 22:48:27 | 25 | 0
2724 | 2025-12-20 22:53:27 | 25 | 0
2725 | 2025-12-20 22:58:27 | 25 | 0
2726 | 2025-12-20 23:03:27 | 25 | 0
2727 | 2025-12-20 23:08:27 | 25 | 0
2728 | 2025-12-20 23:13:27 | 25 | 0
2729 | 2025-12-20 23:18:27 | 25 | 0
2730 | 2025-12-20 23:23:27 | 25 | 0
2731 | 2025-12-20 23:28:27 | 25 | 0
2732 | 2025-12-20 23:33:27 | 24.9 | 0
2733 | 2025-12-20 23:38:27 | 24.9 | 0
2734 | 2025-12-20 23:43:27 | 24.9 | 0
2735 | 2025-12-20 23:48:27 | 24.9 | 0
2736 | 2025-12-20 23:53:27 | 24.9 | 0
2737 | 2025-12-20 23:58:27 | 24.9 | 0
2738 | 2025-12-21 00:03:27 | 24.9 | 0
2739 | 2025-12-21 00:08:27 | 24.9 | 0
2740 | 2025-12-21 00:13:27 | 24.9 | 0
2741 | 2025-12-21 00:15:40 | 24.9 | 0
2742 | 2025-12-21 00:15:40 | 24.9 | 0
2743 | 2025-12-21 00:15:43 | 24.9 | 0
2744 | 2025-12-21 00:15:46 | 25 | 0
2745 | 2025-12-21 00:15:49 | 25.1 | 0
2746 | 2025-12-21 00:15:52 | 25.3 | 0
2747 | 2025-12-21 00:15:55 | 25.6 | 0
2748 | 2025-12-21 00:15:58 | 25.8 | 0
2749 | 2025-12-21 00:16:01 | 26.1 | 0
2750 | 2025-12-21 00:16:04 | 26.4 | 0
2751 | 2025-12-21 00:16:07 | 26.6 | 0
2752 | 2025-12-21 00:16:10 | 26.9 | 0
2753 | 2025-12-21 00:16:13 | 27.2 | 0
2754 | 2025-12-21 00:16:16 | 27.4 | 0
2755 | 2025-12-21 00:16:19 | 27.6 | 0
2756 | 2025-12-21 00:16:22 | 27.8 | 0
2757 | 2025-12-21 00:16:25 | 28 | 0
2758 | 2025-12-21 00:16:28 | 28.2 | 0
2759 | 2025-12-21 00:16:31 | 28.3 | 0
2760 | 2025-12-21 00:16:34 | 28.5 | 0
2761 | 2025-12-21 00:16:37 | 28.7 | 0
2762 | 2025-12-21 00:16:40 | 28.8 | 0
2763 | 2025-12-21 00:16:43 | 29 | 0
2764 | 2025-12-21 00:16:46 | 29.1 | 0
2765 | 2025-12-21 00:16:49 | 29.2 | 0
2766 | 2025-12-21 00:16:52 | 29.4 | 0
2767 | 2025-12-21 00:16:55 | 29.5 | 0
2768 | 2025-12-21 00:16:58 | 29.6 | 0
2769 | 2025-12-21 00:17:01 | 29.7 | 0
2770 | 2025-12-21 00:17:04 | 29.7 | 0
2771 | 2025-12-21 00:17:07 | 29.8 | 0
2772 | 2025-12-21 00:17:10 | 29.8 | 0
2773 | 2025-12-21 00:17:13 | 29.9 | 0
2774 | 2025-12-21 00:17:16 | 29.9 | 0
2775 | 2025-12-21 00:17:19 | 29.9 | 0
2776 | 2025-12-21 00:17:22 | 30 | 0
2777 | 2025-12-21 00:17:25 | 30.1 | 0
2778 | 2025-12-21 00:17:28 | 30.1 | 0
2779 | 2025-12-21 00:17:31 | 30.2 | 0
2780 | 2025-12-21 00:17:34 | 30.2 | 0
2781 | 2025-12-21 00:17:37 | 30.2 | 0
2782 | 2025-12-21 00:17:40 | 30.2 | 0
2783 | 2025-12-21 00:17:43 | 30.2 | 0
2784 | 2025-12-21 00:17:46 | 30.2 | 0
2785 | 2025-12-21 00:17:49 | 30.3 | 0
2786 | 2025-12-21 00:17:52 | 30.3 | 0
2787 | 2025-12-21 00:17:55 | 30.3 | 0
2788 | 2025-12-21 00:17:58 | 30.3 | 0
2789 | 2025-12-21 00:18:01 | 30.4 | 0
2790 | 2025-12-21 00:18:04 | 30.4 | 0
2791 | 2025-12-21 00:18:07 | 30.5 | 0
2792 | 2025-12-21 00:18:10 | 30.5 | 0
2793 | 2025-12-21 00:18:13 | 30.5 | 0
2794 | 2025-12-21 00:18:16 | 30.5 | 0
2795 | 2025-12-21 00:18:19 | 30.6 | 0
2796 | 2025-12-21 00:18:22 | 30.6 | 0
2797 | 2025-12-21 00:18:25 | 30.6 | 0
2798 | 2025-12-21 00:18:28 | 30.6 | 0
2799 | 2025-12-21 00:18:31 | 30.6 | 0
2800 | 2025-12-21 00:18:34 | 30.6 | 0
2801 | 2025-12-21 00:18:37 | 30.6 | 0
2802 | 2025-12-21 00:18:40 | 30.6 | 0
2803 | 2025-12-21 00:18:43 | 30.6 | 0
2804 | 2025-12-21 00:18:46 | 30.6 | 0
2805 | 2025-12-21 00:18:49 | 30.6 | 0
2806 | 2025-12-21 00:18:52 | 30.6 | 0
2807 | 2025-12-21 00:18:55 | 30.6 | 0
2808 | 2025-12-21 00:18:58 | 30.6 | 0
2809 | 2025-12-21 00:19:01 | 30.6 | 0
2810 | 2025-12-21 00:19:04 | 30.6 | 0
2811 | 2025-12-21 00:19:07 | 30.6 | 0
2812 | 2025-12-21 00:19:10 | 30.6 | 0
2813 | 2025-12-21 00:19:13 | 30.6 | 0
2814 | 2025-12-21 00:19:16 | 30.7 | 0
2815 | 2025-12-21 00:19:19 | 30.7 | 0
2816 | 2025-12-21 00:19:22 | 30.7 | 0
2817 | 2025-12-21 00:19:25 | 30.8 | 0
2818 | 2025-12-21 00:19:28 | 30.8 | 0
2819 | 2025-12-21 00:19:31 | 30.8 | 0
2820 | 2025-12-21 00:19:34 | 30.9 | 0
2821 | 2025-12-21 00:19:37 | 30.9 | 0
2822 | 2025-12-21 00:19:40 | 30.9 | 0
2823 | 2025-12-21 00:19:43 | 30.9 | 0
2824 | 2025-12-21 00:19:46 | 30.9 | 0
2825 | 2025-12-21 00:19:49 | 30.9 | 0
2826 | 2025-12-21 00:19:52 | 30.9 | 0
2827 | 2025-12-21 00:19:55 | 30.9 | 0
2828 | 2025-12-21 00:19:58 | 30.9 | 0
2829 | 2025-12-21 00:20:01 | 31 | 0
2830 | 2025-12-21 00:20:04 | 31 | 0
2831 | 2025-12-21 00:20:07 | 31 | 0
2832 | 2025-12-21 00:20:10 | 31 | 0
2833 | 2025-12-21 00:20:13 | 31 | 0
2834 | 2025-12-21 00:20:16 | 31.1 | 0
2835 | 2025-12-21 00:20:19 | 31.1 | 0
2836 | 2025-12-21 00:20:22 | 31.1 | 0
2837 | 2025-12-21 00:20:25 | 31.2 | 0
2838 | 2025-12-21 00:20:28 | 31.2 | 0
2839 | 2025-12-21 00:20:31 | 31.2 | 0
2840 | 2025-12-21 00:20:34 | 31.2 | 0
2841 | 2025-12-21 00:20:37 | 31.2 | 0
2842 | 2025-12-21 00:20:40 | 31.2 | 0
2843 | 2025-12-21 00:20:43 | 31.2 | 0
2844 | 2025-12-21 00:20:46 | 31.2 | 0
2845 | 2025-12-21 00:20:49 | 31.1 | 0
2846 | 2025-12-21 00:20:52 | 31.1 | 0
2847 | 2025-12-21 00:20:55 | 31.1 | 0
2848 | 2025-12-21 00:20:58 | 31.1 | 0
2849 | 2025-12-21 00:21:01 | 31.1 | 0
2850 | 2025-12-21 00:21:04 | 31.1 | 0
2851 | 2025-12-21 00:21:07 | 31.1 | 0
2852 | 2025-12-21 00:21:10 | 31.1 | 0
2853 | 2025-12-21 00:21:13 | 31.1 | 0
2854 | 2025-12-21 00:21:16 | 31 | 0
2855 | 2025-12-21 00:21:19 | 31 | 0
2856 | 2025-12-21 00:21:22 | 31 | 0
2857 | 2025-12-21 00:21:25 | 31 | 0
2858 | 2025-12-21 00:21:28 | 30.9 | 0
2859 | 2025-12-21 00:21:31 | 30.9 | 0
2860 | 2025-12-21 00:21:34 | 30.9 | 0
2861 | 2025-12-21 00:21:37 | 30.9 | 0
2862 | 2025-12-21 00:21:40 | 30.9 | 0
2863 | 2025-12-21 00:21:43 | 30.9 | 0
2864 | 2025-12-21 00:21:46 | 30.9 | 0
2865 | 2025-12-21 00:21:49 | 30.9 | 0
2866 | 2025-12-21 00:21:52 | 30.9 | 0
2867 | 2025-12-21 00:21:55 | 30.9 | 0
2868 | 2025-12-21 00:21:58 | 30.9 | 0
2869 | 2025-12-21 00:22:01 | 30.9 | 0
2870 | 2025-12-21 00:22:04 | 30.9 | 0
2871 | 2025-12-21 00:22:07 | 31 | 0
2872 | 2025-12-21 00:22:10 | 31 | 0
2873 | 2025-12-21 00:22:13 | 31 | 0
2874 | 2025-12-21 00:22:16 | 30.9 | 0
2875 | 2025-12-21 00:22:19 | 30.9 | 0
2876 | 2025-12-21 00:22:22 | 30.9 | 0
2877 | 2025-12-21 00:22:25 | 30.9 | 0
2878 | 2025-12-21 00:22:28 | 31 | 0
2879 | 2025-12-21 00:22:31 | 31 | 0
2880 | 2025-12-21 00:22:34 | 30.9 | 0
2881 | 2025-12-21 00:22:37 | 31 | 0
2882 | 2025-12-21 00:22:40 | 31 | 0
2883 | 2025-12-21 00:22:43 | 31 | 0
2884 | 2025-12-21 00:22:46 | 31 | 0
2885 | 2025-12-21 00:22:49 | 31 | 0
2886 | 2025-12-21 00:22:52 | 31.1 | 0
2887 | 2025-12-21 00:22:55 | 31 | 0
2888 | 2025-12-21 00:22:58 | 31 | 0
2889 | 2025-12-21 00:23:01 | 31 | 0
2890 | 2025-12-21 00:23:04 | 31 | 0
2891 | 2025-12-21 00:23:07 | 31 | 0
2892 | 2025-12-21 00:23:10 | 31 | 0
2893 | 2025-12-21 00:23:13 | 31 | 0
2894 | 2025-12-21 00:23:16 | 31 | 0
2895 | 2025-12-21 00:23:19 | 31 | 0
2896 | 2025-12-21 00:23:22 | 31 | 0
2897 | 2025-12-21 00:23:25 | 31 | 0
2898 | 2025-12-21 00:23:28 | 31 | 0
2899 | 2025-12-21 00:23:31 | 31.1 | 0
2900 | 2025-12-21 00:23:34 | 31.1 | 0
2901 | 2025-12-21 00:23:37 | 31.1 | 0
2902 | 2025-12-21 00:23:40 | 31.1 | 0
2903 | 2025-12-21 00:23:40 | 31.1 | 0
2904 | 2025-12-21 00:28:40 | 25.1 | 0
2905 | 2025-12-21 00:33:40 | 25 | 0
2906 | 2025-12-21 00:38:40 | 25 | 0
2907 | 2025-12-21 00:43:40 | 24.9 | 0
2908 | 2025-12-21 00:48:40 | 24.9 | 0
2909 | 2025-12-21 00:53:40 | 24.9 | 0
2910 | 2025-12-21 00:58:40 | 24.9 | 0
2911 | 2025-12-21 01:03:40 | 24.8 | 0
2912 | 2025-12-21 01:08:40 | 24.8 | 0
2913 | 2025-12-21 01:13:40 | 24.8 | 0
2914 | 2025-12-21 01:18:40 | 24.8 | 0
2915 | 2025-12-21 01:23:40 | 24.8 | 0
2916 | 2025-12-21 01:28:40 | 24.8 | 0
2917 | 2025-12-21 01:33:40 | 24.7 | 0
2918 | 2025-12-21 01:38:40 | 24.8 | 0
2919 | 2025-12-21 01:43:40 | 24.7 | 0
2920 | 2025-12-21 01:48:40 | 24.7 | 0
2921 | 2025-12-21 01:53:40 | 24.7 | 0
2922 | 2025-12-21 01:58:40 | 24.7 | 0
2923 | 2025-12-21 02:03:40 | 24.7 | 0
2924 | 2025-12-21 02:08:40 | 24.7 | 0
2925 | 2025-12-21 02:13:40 | 24.7 | 0
2926 | 2025-12-21 02:18:40 | 24.7 | 0
2927 | 2025-12-21 02:23:40 | 24.7 | 0
2928 | 2025-12-21 02:25:51 | 24.7 | 0
2929 | 2025-12-21 02:25:51 | 24.7 | 0
2930 | 2025-12-21 02:25:54 | 24.7 | 0
2931 | 2025-12-21 02:25:57 | 24.8 | 0
2932 | 2025-12-21 02:26:00 | 24.9 | 0
2933 | 2025-12-21 02:26:03 | 25.1 | 0
2934 | 2025-12-21 02:26:06 | 25.4 | 0
2935 | 2025-12-21 02:26:09 | 25.6 | 0
2936 | 2025-12-21 02:26:12 | 25.9 | 0
2937 | 2025-12-21 02:26:15 | 26.1 | 0
2938 | 2025-12-21 02:26:18 | 26.4 | 0
2939 | 2025-12-21 02:26:21 | 26.6 | 0
2940 | 2025-12-21 02:26:24 | 26.9 | 0
2941 | 2025-12-21 02:26:27 | 27.1 | 0
2942 | 2025-12-21 02:26:30 | 27.3 | 0
2943 | 2025-12-21 02:26:33 | 27.5 | 0
2944 | 2025-12-21 02:26:36 | 27.8 | 0
2945 | 2025-12-21 02:26:39 | 28 | 0
2946 | 2025-12-21 02:26:42 | 28.2 | 0
2947 | 2025-12-21 02:26:45 | 28.3 | 0
2948 | 2025-12-21 02:26:48 | 28.4 | 0
2949 | 2025-12-21 02:26:51 | 28.5 | 0
2950 | 2025-12-21 02:26:54 | 28.6 | 0
2951 | 2025-12-21 02:26:57 | 28.8 | 0
2952 | 2025-12-21 02:27:00 | 28.9 | 0
2953 | 2025-12-21 02:27:03 | 28.9 | 0
2954 | 2025-12-21 02:27:06 | 29 | 0
2955 | 2025-12-21 02:27:09 | 29.1 | 0
2956 | 2025-12-21 02:27:12 | 29.2 | 0
2957 | 2025-12-21 02:27:15 | 29.2 | 0
2958 | 2025-12-21 02:27:18 | 29.3 | 0
2959 | 2025-12-21 02:27:21 | 29.3 | 0
2960 | 2025-12-21 02:27:24 | 29.4 | 0
2961 | 2025-12-21 02:27:27 | 29.5 | 0
2962 | 2025-12-21 02:27:30 | 29.6 | 0
2963 | 2025-12-21 02:27:33 | 29.6 | 0
2964 | 2025-12-21 02:27:36 | 29.7 | 0
2965 | 2025-12-21 02:27:39 | 29.8 | 0
2966 | 2025-12-21 02:27:42 | 29.8 | 0
2967 | 2025-12-21 02:27:45 | 29.9 | 0
2968 | 2025-12-21 02:27:48 | 29.9 | 0
2969 | 2025-12-21 02:27:51 | 29.9 | 0
2970 | 2025-12-21 02:27:54 | 30 | 0
2971 | 2025-12-21 02:27:57 | 30 | 0
2972 | 2025-12-21 02:28:00 | 30 | 0
2973 | 2025-12-21 02:28:03 | 30.1 | 0
2974 | 2025-12-21 02:28:06 | 30.2 | 0
2975 | 2025-12-21 02:28:09 | 30.2 | 0
2976 | 2025-12-21 02:28:12 | 30.3 | 0
2977 | 2025-12-21 02:28:15 | 30.3 | 0
2978 | 2025-12-21 02:28:18 | 30.3 | 0
2979 | 2025-12-21 02:28:21 | 30.3 | 0
2980 | 2025-12-21 02:28:24 | 30.4 | 0
2981 | 2025-12-21 02:28:27 | 30.4 | 0
2982 | 2025-12-21 02:28:30 | 30.4 | 0
2983 | 2025-12-21 02:28:33 | 30.4 | 0
2984 | 2025-12-21 02:28:36 | 30.5 | 0
2985 | 2025-12-21 02:28:39 | 30.5 | 0
2986 | 2025-12-21 02:28:42 | 30.5 | 0
2987 | 2025-12-21 02:28:45 | 30.5 | 0
2988 | 2025-12-21 02:28:48 | 30.5 | 0
2989 | 2025-12-21 02:28:51 | 30.5 | 0
2990 | 2025-12-21 02:28:54 | 30.6 | 0
2991 | 2025-12-21 02:28:57 | 30.6 | 0
2992 | 2025-12-21 02:29:00 | 30.6 | 0
2993 | 2025-12-21 02:29:03 | 30.7 | 0
2994 | 2025-12-21 02:29:06 | 30.7 | 0
2995 | 2025-12-21 02:29:09 | 30.7 | 0
2996 | 2025-12-21 02:29:12 | 30.7 | 0
2997 | 2025-12-21 02:29:15 | 30.7 | 0
2998 | 2025-12-21 02:29:18 | 30.7 | 0
2999 | 2025-12-21 02:29:21 | 30.7 | 0
3000 | 2025-12-21 02:29:24 | 30.7 | 0
3001 | 2025-12-21 02:29:27 | 30.7 | 0
3002 | 2025-12-21 02:29:30 | 30.7 | 0
3003 | 2025-12-21 02:29:33 | 30.7 | 0
3004 | 2025-12-21 02:29:36 | 30.7 | 0
3005 | 2025-12-21 02:29:39 | 30.7 | 0
3006 | 2025-12-21 02:29:42 | 30.7 | 0
3007 | 2025-12-21 02:29:45 | 30.7 | 0
3008 | 2025-12-21 02:29:48 | 30.8 | 0
3009 | 2025-12-21 02:29:51 | 30.8 | 0
3010 | 2025-12-21 02:29:54 | 30.8 | 0
3011 | 2025-12-21 02:29:57 | 30.8 | 0
3012 | 2025-12-21 02:30:00 | 30.8 | 0
3013 | 2025-12-21 02:30:03 | 30.8 | 0
3014 | 2025-12-21 02:30:06 | 30.8 | 0
3015 | 2025-12-21 02:30:09 | 30.9 | 0
3016 | 2025-12-21 02:30:12 | 30.9 | 0
3017 | 2025-12-21 02:30:15 | 30.9 | 0
3018 | 2025-12-21 02:30:18 | 30.9 | 0
3019 | 2025-12-21 02:30:21 | 30.8 | 0
3020 | 2025-12-21 02:30:24 | 30.8 | 0
3021 | 2025-12-21 02:30:27 | 30.8 | 0
3022 | 2025-12-21 02:30:30 | 30.7 | 0
3023 | 2025-12-21 02:30:33 | 30.7 | 0
3024 | 2025-12-21 02:30:36 | 30.6 | 0
3025 | 2025-12-21 02:30:39 | 30.6 | 0
3026 | 2025-12-21 02:30:42 | 30.6 | 0
3027 | 2025-12-21 02:30:45 | 30.6 | 0
3028 | 2025-12-21 02:30:48 | 30.6 | 0
3029 | 2025-12-21 02:30:51 | 30.7 | 0
3030 | 2025-12-21 02:30:54 | 30.7 | 0
3031 | 2025-12-21 02:30:57 | 30.7 | 0
3032 | 2025-12-21 02:31:00 | 30.8 | 0
3033 | 2025-12-21 02:31:03 | 30.8 | 0
3034 | 2025-12-21 02:31:06 | 30.8 | 0
3035 | 2025-12-21 02:31:09 | 30.8 | 0
3036 | 2025-12-21 02:31:12 | 30.8 | 0
3037 | 2025-12-21 02:31:15 | 30.8 | 0
3038 | 2025-12-21 02:31:18 | 30.9 | 0
3039 | 2025-12-21 02:31:21 | 30.9 | 0
3040 | 2025-12-21 02:31:24 | 30.9 | 0
3041 | 2025-12-21 02:31:27 | 30.9 | 0
3042 | 2025-12-21 02:31:30 | 30.9 | 0
3043 | 2025-12-21 02:31:33 | 30.9 | 0
3044 | 2025-12-21 02:31:36 | 30.9 | 0
3045 | 2025-12-21 02:31:39 | 30.9 | 0
3046 | 2025-12-21 02:31:42 | 30.9 | 0
3047 | 2025-12-21 02:31:45 | 30.9 | 0
3048 | 2025-12-21 02:31:48 | 30.8 | 0
3049 | 2025-12-21 02:31:51 | 30.8 | 0
3050 | 2025-12-21 02:31:54 | 30.8 | 0
3051 | 2025-12-21 02:31:57 | 30.8 | 0
3052 | 2025-12-21 02:32:00 | 30.8 | 0
3053 | 2025-12-21 02:32:03 | 30.8 | 0
3054 | 2025-12-21 02:32:06 | 30.8 | 0
3055 | 2025-12-21 02:32:09 | 30.8 | 0
3056 | 2025-12-21 02:32:12 | 30.8 | 0
3057 | 2025-12-21 02:32:15 | 30.8 | 0
3058 | 2025-12-21 02:32:18 | 30.7 | 0
3059 | 2025-12-21 02:32:21 | 30.7 | 0
3060 | 2025-12-21 02:32:24 | 30.7 | 0
3061 | 2025-12-21 02:32:27 | 30.7 | 0
3062 | 2025-12-21 02:32:30 | 30.7 | 0
3063 | 2025-12-21 02:32:33 | 30.6 | 0
3064 | 2025-12-21 02:32:36 | 30.7 | 0
3065 | 2025-12-21 02:32:39 | 30.7 | 0
3066 | 2025-12-21 02:32:42 | 30.7 | 0
3067 | 2025-12-21 02:32:45 | 30.8 | 0
3068 | 2025-12-21 02:32:48 | 30.8 | 0
3069 | 2025-12-21 02:32:51 | 30.8 | 0
3070 | 2025-12-21 02:32:54 | 30.8 | 0
3071 | 2025-12-21 02:32:57 | 30.8 | 0
3072 | 2025-12-21 02:33:00 | 30.8 | 0
3073 | 2025-12-21 02:33:03 | 30.9 | 0
3074 | 2025-12-21 02:33:06 | 30.9 | 0
3075 | 2025-12-21 02:33:09 | 30.9 | 0
3076 | 2025-12-21 02:33:12 | 31 | 0
3077 | 2025-12-21 02:33:15 | 31 | 0
3078 | 2025-12-21 02:33:18 | 31.1 | 0
3079 | 2025-12-21 02:33:21 | 31.1 | 0
3080 | 2025-12-21 02:33:24 | 31.2 | 0
3081 | 2025-12-21 02:33:27 | 31.2 | 0
3082 | 2025-12-21 02:33:30 | 31.2 | 0
3083 | 2025-12-21 02:33:33 | 31.2 | 0
3084 | 2025-12-21 02:33:36 | 31.2 | 0
3085 | 2025-12-21 02:33:39 | 31.2 | 0
3086 | 2025-12-21 02:33:42 | 31.2 | 0
3087 | 2025-12-21 02:33:45 | 31.2 | 0
3088 | 2025-12-21 02:33:48 | 31.2 | 0
3089 | 2025-12-21 02:33:51 | 31.2 | 0
3090 | 2025-12-21 02:33:51 | 31.2 | 0
3091 | 2025-12-21 02:38:51 | 24.9 | 0
3092 | 2025-12-21 02:43:51 | 24.8 | 0
3093 | 2025-12-21 02:48:51 | 24.8 | 0
3094 | 2025-12-21 02:53:51 | 24.7 | 0
3095 | 2025-12-21 02:58:51 | 24.7 | 0
3096 | 2025-12-21 03:03:51 | 24.7 | 0
3097 | 2025-12-21 03:08:51 | 24.7 | 0
3098 | 2025-12-21 03:13:51 | 24.6 | 0
3099 | 2025-12-21 03:18:51 | 24.6 | 0
3100 | 2025-12-21 03:23:51 | 24.6 | 0
3101 | 2025-12-21 03:28:51 | 24.6 | 0
3102 | 2025-12-21 03:33:51 | 24.6 | 0
3103 | 2025-12-21 03:38:51 | 24.6 | 0
3104 | 2025-12-21 03:43:51 | 24.6 | 0
3105 | 2025-12-21 03:48:51 | 24.6 | 0
3106 | 2025-12-21 03:53:51 | 24.6 | 0
3107 | 2025-12-21 03:58:51 | 24.6 | 0
3108 | 2025-12-21 04:03:51 | 24.6 | 0
3109 | 2025-12-21 04:08:51 | 24.6 | 0
3110 | 2025-12-21 04:13:51 | 24.5 | 0
3111 | 2025-12-21 04:18:51 | 24.6 | 0
3112 | 2025-12-21 04:23:51 | 24.6 | 0
3113 | 2025-12-21 04:28:51 | 24.5 | 0
3114 | 2025-12-21 04:33:51 | 24.6 | 0
3115 | 2025-12-21 04:36:04 | 24.5 | 0
3116 | 2025-12-21 04:36:04 | 24.5 | 0
3117 | 2025-12-21 04:36:07 | 24.6 | 0
3118 | 2025-12-21 04:36:10 | 24.6 | 0
3119 | 2025-12-21 04:36:13 | 24.8 | 0
3120 | 2025-12-21 04:36:16 | 25 | 0
3121 | 2025-12-21 04:36:19 | 25.2 | 0
3122 | 2025-12-21 04:36:22 | 25.5 | 0
3123 | 2025-12-21 04:36:25 | 25.8 | 0
3124 | 2025-12-21 04:36:28 | 26.1 | 0
3125 | 2025-12-21 04:36:31 | 26.4 | 0
3126 | 2025-12-21 04:36:34 | 26.6 | 0
3127 | 2025-12-21 04:36:37 | 26.9 | 0
3128 | 2025-12-21 04:36:40 | 27.1 | 0
3129 | 2025-12-21 04:36:43 | 27.3 | 0
3130 | 2025-12-21 04:36:46 | 27.6 | 0
3131 | 2025-12-21 04:36:49 | 27.8 | 0
3132 | 2025-12-21 04:36:52 | 27.9 | 0
3133 | 2025-12-21 04:36:55 | 28.1 | 0
3134 | 2025-12-21 04:36:58 | 28.3 | 0
3135 | 2025-12-21 04:37:01 | 28.4 | 0
3136 | 2025-12-21 04:37:04 | 28.5 | 0
3137 | 2025-12-21 04:37:07 | 28.6 | 0
3138 | 2025-12-21 04:37:10 | 28.7 | 0
3139 | 2025-12-21 04:37:13 | 28.8 | 0
3140 | 2025-12-21 04:37:16 | 28.9 | 0
3141 | 2025-12-21 04:37:19 | 29 | 0
3142 | 2025-12-21 04:37:22 | 29.1 | 0
3143 | 2025-12-21 04:37:25 | 29.1 | 0
3144 | 2025-12-21 04:37:28 | 29.2 | 0
3145 | 2025-12-21 04:37:31 | 29.3 | 0
3146 | 2025-12-21 04:37:34 | 29.3 | 0
3147 | 2025-12-21 04:37:37 | 29.3 | 0
3148 | 2025-12-21 04:37:40 | 29.4 | 0
3149 | 2025-12-21 04:37:43 | 29.4 | 0
3150 | 2025-12-21 04:37:46 | 29.5 | 0
3151 | 2025-12-21 04:37:49 | 29.6 | 0
3152 | 2025-12-21 04:37:52 | 29.7 | 0
3153 | 2025-12-21 04:37:55 | 29.8 | 0
3154 | 2025-12-21 04:37:58 | 29.8 | 0
3155 | 2025-12-21 04:38:01 | 29.9 | 0
3156 | 2025-12-21 04:38:04 | 30 | 0
3157 | 2025-12-21 04:38:07 | 30 | 0
3158 | 2025-12-21 04:38:10 | 30 | 0
3159 | 2025-12-21 04:38:13 | 30.1 | 0
3160 | 2025-12-21 04:38:16 | 30.1 | 0
3161 | 2025-12-21 04:38:19 | 30.1 | 0
3162 | 2025-12-21 04:38:22 | 30.1 | 0
3163 | 2025-12-21 04:38:25 | 30.1 | 0
3164 | 2025-12-21 04:38:28 | 30.1 | 0
3165 | 2025-12-21 04:38:31 | 30.1 | 0
3166 | 2025-12-21 04:38:34 | 30.1 | 0
3167 | 2025-12-21 04:38:37 | 30.1 | 0
3168 | 2025-12-21 04:38:40 | 30.1 | 0
3169 | 2025-12-21 04:38:43 | 30.1 | 0
3170 | 2025-12-21 04:38:46 | 30.1 | 0
3171 | 2025-12-21 04:38:49 | 30.1 | 0
3172 | 2025-12-21 04:38:52 | 30.1 | 0
3173 | 2025-12-21 04:38:55 | 30.1 | 0
3174 | 2025-12-21 04:38:58 | 30.1 | 0
3175 | 2025-12-21 04:39:01 | 30.1 | 0
3176 | 2025-12-21 04:39:04 | 30.2 | 0
3177 | 2025-12-21 04:39:07 | 30.2 | 0
3178 | 2025-12-21 04:39:10 | 30.3 | 0
3179 | 2025-12-21 04:39:13 | 30.3 | 0
3180 | 2025-12-21 04:39:16 | 30.4 | 0
3181 | 2025-12-21 04:39:19 | 30.4 | 0
3182 | 2025-12-21 04:39:22 | 30.5 | 0
3183 | 2025-12-21 04:39:25 | 30.5 | 0
3184 | 2025-12-21 04:39:28 | 30.5 | 0
3185 | 2025-12-21 04:39:31 | 30.5 | 0
3186 | 2025-12-21 04:39:34 | 30.5 | 0
3187 | 2025-12-21 04:39:37 | 30.4 | 0
3188 | 2025-12-21 04:39:40 | 30.4 | 0
3189 | 2025-12-21 04:39:43 | 30.4 | 0
3190 | 2025-12-21 04:39:46 | 30.5 | 0
3191 | 2025-12-21 04:39:49 | 30.5 | 0
3192 | 2025-12-21 04:39:52 | 30.5 | 0
3193 | 2025-12-21 04:39:55 | 30.5 | 0
3194 | 2025-12-21 04:39:58 | 30.5 | 0
3195 | 2025-12-21 04:40:01 | 30.4 | 0
3196 | 2025-12-21 04:40:04 | 30.4 | 0
3197 | 2025-12-21 04:40:07 | 30.4 | 0
3198 | 2025-12-21 04:40:10 | 30.4 | 0
3199 | 2025-12-21 04:40:13 | 30.4 | 0
3200 | 2025-12-21 04:40:16 | 30.4 | 0
3201 | 2025-12-21 04:40:19 | 30.4 | 0
3202 | 2025-12-21 04:40:22 | 30.4 | 0
3203 | 2025-12-21 04:40:25 | 30.4 | 0
3204 | 2025-12-21 04:40:28 | 30.4 | 0
3205 | 2025-12-21 04:40:31 | 30.5 | 0
3206 | 2025-12-21 04:40:34 | 30.5 | 0
3207 | 2025-12-21 04:40:37 | 30.5 | 0
3208 | 2025-12-21 04:40:40 | 30.5 | 0
3209 | 2025-12-21 04:40:43 | 30.5 | 0
3210 | 2025-12-21 04:40:46 | 30.5 | 0
3211 | 2025-12-21 04:40:49 | 30.5 | 0
3212 | 2025-12-21 04:40:52 | 30.5 | 0
3213 | 2025-12-21 04:40:55 | 30.5 | 0
3214 | 2025-12-21 04:40:58 | 30.6 | 0
3215 | 2025-12-21 04:41:01 | 30.6 | 0
3216 | 2025-12-21 04:41:04 | 30.6 | 0
3217 | 2025-12-21 04:41:07 | 30.5 | 0
3218 | 2025-12-21 04:41:10 | 30.5 | 0
3219 | 2025-12-21 04:41:13 | 30.5 | 0
3220 | 2025-12-21 04:41:16 | 30.5 | 0
3221 | 2025-12-21 04:41:19 | 30.5 | 0
3222 | 2025-12-21 04:41:22 | 30.6 | 0
3223 | 2025-12-21 04:41:25 | 30.6 | 0
3224 | 2025-12-21 04:41:28 | 30.6 | 0
3225 | 2025-12-21 04:41:31 | 30.6 | 0
3226 | 2025-12-21 04:41:34 | 30.6 | 0
3227 | 2025-12-21 04:41:37 | 30.6 | 0
3228 | 2025-12-21 04:41:40 | 30.6 | 0
3229 | 2025-12-21 04:41:43 | 30.6 | 0
3230 | 2025-12-21 04:41:46 | 30.6 | 0
3231 | 2025-12-21 04:41:49 | 30.6 | 0
3232 | 2025-12-21 04:41:52 | 30.6 | 0
3233 | 2025-12-21 04:41:55 | 30.6 | 0
3234 | 2025-12-21 04:41:58 | 30.6 | 0
3235 | 2025-12-21 04:42:01 | 30.6 | 0
3236 | 2025-12-21 04:42:04 | 30.6 | 0
3237 | 2025-12-21 04:42:07 | 30.6 | 0
3238 | 2025-12-21 04:42:10 | 30.6 | 0
3239 | 2025-12-21 04:42:13 | 30.7 | 0
3240 | 2025-12-21 04:42:16 | 30.7 | 0
3241 | 2025-12-21 04:42:19 | 30.7 | 0
3242 | 2025-12-21 04:42:22 | 30.7 | 0
3243 | 2025-12-21 04:42:25 | 30.7 | 0
3244 | 2025-12-21 04:42:28 | 30.8 | 0
3245 | 2025-12-21 04:42:31 | 30.8 | 0
3246 | 2025-12-21 04:42:34 | 30.8 | 0
3247 | 2025-12-21 04:42:37 | 30.9 | 0
3248 | 2025-12-21 04:42:40 | 30.9 | 0
3249 | 2025-12-21 04:42:43 | 30.9 | 0
3250 | 2025-12-21 04:42:46 | 30.8 | 0
3251 | 2025-12-21 04:42:49 | 30.8 | 0
3252 | 2025-12-21 04:42:52 | 30.8 | 0
3253 | 2025-12-21 04:42:55 | 30.8 | 0
3254 | 2025-12-21 04:42:58 | 30.8 | 0
3255 | 2025-12-21 04:43:01 | 30.8 | 0
3256 | 2025-12-21 04:43:04 | 30.8 | 0
3257 | 2025-12-21 04:43:07 | 30.9 | 0
3258 | 2025-12-21 04:43:10 | 30.9 | 0
3259 | 2025-12-21 04:43:13 | 30.9 | 0
3260 | 2025-12-21 04:43:16 | 30.9 | 0
3261 | 2025-12-21 04:43:19 | 30.9 | 0
3262 | 2025-12-21 04:43:22 | 30.9 | 0
3263 | 2025-12-21 04:43:25 | 30.9 | 0
3264 | 2025-12-21 04:43:28 | 30.9 | 0
3265 | 2025-12-21 04:43:31 | 30.9 | 0
3266 | 2025-12-21 04:43:34 | 30.9 | 0
3267 | 2025-12-21 04:43:37 | 30.9 | 0
3268 | 2025-12-21 04:43:40 | 31 | 0
3269 | 2025-12-21 04:43:43 | 31 | 0
3270 | 2025-12-21 04:43:46 | 31 | 0
3271 | 2025-12-21 04:43:49 | 31 | 0
3272 | 2025-12-21 04:43:52 | 31 | 0
3273 | 2025-12-21 04:43:55 | 31 | 0
3274 | 2025-12-21 04:43:58 | 31 | 0
3275 | 2025-12-21 04:44:01 | 31 | 0
3276 | 2025-12-21 04:44:04 | 31 | 0
3277 | 2025-12-21 04:44:04 | 31 | 0
3278 | 2025-12-21 04:49:04 | 24.8 | 0
3279 | 2025-12-21 04:54:04 | 24.7 | 0
3280 | 2025-12-21 04:59:04 | 24.7 | 0
3281 | 2025-12-21 05:04:04 | 24.6 | 0
3282 | 2025-12-21 05:09:04 | 24.6 | 0
3283 | 2025-12-21 05:14:04 | 24.6 | 0
3284 | 2025-12-21 05:19:04 | 24.6 | 0
3285 | 2025-12-21 05:24:04 | 24.6 | 0
3286 | 2025-12-21 05:29:04 | 24.5 | 0
3287 | 2025-12-21 05:34:04 | 24.5 | 0
3288 | 2025-12-21 05:39:04 | 24.5 | 0
3289 | 2025-12-21 05:44:04 | 24.5 | 0
3290 | 2025-12-21 05:49:04 | 24.5 | 0
3291 | 2025-12-21 05:54:04 | 24.5 | 0
3292 | 2025-12-21 05:59:04 | 24.5 | 0
3293 | 2025-12-21 06:04:04 | 24.5 | 0
3294 | 2025-12-21 06:09:04 | 24.5 | 0
3295 | 2025-12-21 06:14:04 | 24.5 | 0
3296 | 2025-12-21 06:19:04 | 24.5 | 0
3297 | 2025-12-21 06:24:04 | 24.5 | 0
3298 | 2025-12-21 06:29:04 | 24.5 | 0
3299 | 2025-12-21 06:34:04 | 24.5 | 0
3300 | 2025-12-21 06:39:04 | 24.5 | 0
3301 | 2025-12-21 06:44:04 | 24.5 | 0
3302 | 2025-12-21 06:46:19 | 24.5 | 0
3303 | 2025-12-21 06:46:19 | 24.5 | 0
3304 | 2025-12-21 06:46:22 | 24.5 | 0
3305 | 2025-12-21 06:46:25 | 24.6 | 0
3306 | 2025-12-21 06:46:28 | 24.7 | 0
3307 | 2025-12-21 06:46:31 | 24.9 | 0
3308 | 2025-12-21 06:46:34 | 25.1 | 0
3309 | 2025-12-21 06:46:37 | 25.4 | 0
3310 | 2025-12-21 06:46:40 | 25.7 | 0
3311 | 2025-12-21 06:46:43 | 25.9 | 0
3312 | 2025-12-21 06:46:46 | 26.2 | 0
3313 | 2025-12-21 06:46:49 | 26.5 | 0
3314 | 2025-12-21 06:46:52 | 26.7 | 0
3315 | 2025-12-21 06:46:55 | 27 | 0
3316 | 2025-12-21 06:46:58 | 27.2 | 0
3317 | 2025-12-21 06:47:01 | 27.5 | 0
3318 | 2025-12-21 06:47:04 | 27.6 | 0
3319 | 2025-12-21 06:47:07 | 27.8 | 0
3320 | 2025-12-21 06:47:10 | 28 | 0
3321 | 2025-12-21 06:47:13 | 28.1 | 0
3322 | 2025-12-21 06:47:16 | 28.3 | 0
3323 | 2025-12-21 06:47:19 | 28.5 | 0
3324 | 2025-12-21 06:47:22 | 28.6 | 0
3325 | 2025-12-21 06:47:25 | 28.8 | 0
3326 | 2025-12-21 06:47:28 | 29 | 0
3327 | 2025-12-21 06:47:31 | 29.1 | 0
3328 | 2025-12-21 06:47:34 | 29.3 | 0
3329 | 2025-12-21 06:47:37 | 29.4 | 0
3330 | 2025-12-21 06:47:40 | 29.6 | 0
3331 | 2025-12-21 06:47:43 | 29.6 | 0
3332 | 2025-12-21 06:47:46 | 29.7 | 0
3333 | 2025-12-21 06:47:49 | 29.8 | 0
3334 | 2025-12-21 06:47:52 | 29.8 | 0
3335 | 2025-12-21 06:47:55 | 29.8 | 0
3336 | 2025-12-21 06:47:58 | 29.9 | 0
3337 | 2025-12-21 06:48:01 | 29.9 | 0
3338 | 2025-12-21 06:48:04 | 29.9 | 0
3339 | 2025-12-21 06:48:07 | 29.9 | 0
3340 | 2025-12-21 06:48:10 | 30 | 0
3341 | 2025-12-21 06:48:13 | 30 | 0
3342 | 2025-12-21 06:48:16 | 30 | 0
3343 | 2025-12-21 06:48:19 | 30 | 0
3344 | 2025-12-21 06:48:22 | 30.1 | 0
3345 | 2025-12-21 06:48:25 | 30.1 | 0
3346 | 2025-12-21 06:48:28 | 30.2 | 0
3347 | 2025-12-21 06:48:31 | 30.2 | 0
3348 | 2025-12-21 06:48:34 | 30.2 | 0
3349 | 2025-12-21 06:48:37 | 30.2 | 0
3350 | 2025-12-21 06:48:40 | 30.2 | 0
3351 | 2025-12-21 06:48:43 | 30.2 | 0
3352 | 2025-12-21 06:48:46 | 30.1 | 0
3353 | 2025-12-21 06:48:49 | 30.1 | 0
3354 | 2025-12-21 06:48:52 | 30.1 | 0
3355 | 2025-12-21 06:48:55 | 30.2 | 0
3356 | 2025-12-21 06:48:58 | 30.2 | 0
3357 | 2025-12-21 06:49:01 | 30.2 | 0
3358 | 2025-12-21 06:49:04 | 30.3 | 0
3359 | 2025-12-21 06:49:07 | 30.4 | 0
3360 | 2025-12-21 06:49:10 | 30.4 | 0
3361 | 2025-12-21 06:49:13 | 30.4 | 0
3362 | 2025-12-21 06:49:16 | 30.4 | 0
3363 | 2025-12-21 06:49:19 | 30.4 | 0
3364 | 2025-12-21 06:49:22 | 30.4 | 0
3365 | 2025-12-21 06:49:25 | 30.4 | 0
3366 | 2025-12-21 06:49:28 | 30.4 | 0
3367 | 2025-12-21 06:49:31 | 30.4 | 0
3368 | 2025-12-21 06:49:34 | 30.4 | 0
3369 | 2025-12-21 06:49:37 | 30.3 | 0
3370 | 2025-12-21 06:49:40 | 30.4 | 0
3371 | 2025-12-21 06:49:43 | 30.3 | 0
3372 | 2025-12-21 06:49:46 | 30.3 | 0
3373 | 2025-12-21 06:49:49 | 30.3 | 0
3374 | 2025-12-21 06:49:52 | 30.4 | 0
3375 | 2025-12-21 06:49:55 | 30.4 | 0
3376 | 2025-12-21 06:49:58 | 30.4 | 0
3377 | 2025-12-21 06:50:01 | 30.4 | 0
3378 | 2025-12-21 06:50:04 | 30.4 | 0
3379 | 2025-12-21 06:50:07 | 30.4 | 0
3380 | 2025-12-21 06:50:10 | 30.4 | 0
3381 | 2025-12-21 06:50:13 | 30.4 | 0
3382 | 2025-12-21 06:50:16 | 30.4 | 0
3383 | 2025-12-21 06:50:19 | 30.4 | 0
3384 | 2025-12-21 06:50:22 | 30.5 | 0
3385 | 2025-12-21 06:50:25 | 30.5 | 0
3386 | 2025-12-21 06:50:28 | 30.5 | 0
3387 | 2025-12-21 06:50:31 | 30.5 | 0
3388 | 2025-12-21 06:50:34 | 30.5 | 0
3389 | 2025-12-21 06:50:37 | 30.5 | 0
3390 | 2025-12-21 06:50:40 | 30.6 | 0
3391 | 2025-12-21 06:50:43 | 30.6 | 0
3392 | 2025-12-21 06:50:46 | 30.6 | 0
3393 | 2025-12-21 06:50:49 | 30.6 | 0
3394 | 2025-12-21 06:50:52 | 30.6 | 0
3395 | 2025-12-21 06:50:55 | 30.6 | 0
3396 | 2025-12-21 06:50:58 | 30.6 | 0
3397 | 2025-12-21 06:51:01 | 30.6 | 0
3398 | 2025-12-21 06:51:04 | 30.6 | 0
3399 | 2025-12-21 06:51:07 | 30.6 | 0
3400 | 2025-12-21 06:51:10 | 30.6 | 0
3401 | 2025-12-21 06:51:13 | 30.7 | 0
3402 | 2025-12-21 06:51:16 | 30.7 | 0
3403 | 2025-12-21 06:51:19 | 30.8 | 0
3404 | 2025-12-21 06:51:22 | 30.8 | 0
3405 | 2025-12-21 06:51:25 | 30.9 | 0
3406 | 2025-12-21 06:51:28 | 30.9 | 0
3407 | 2025-12-21 06:51:31 | 31 | 0
3408 | 2025-12-21 06:51:34 | 31 | 0
3409 | 2025-12-21 06:51:37 | 31.1 | 0
3410 | 2025-12-21 06:51:40 | 31.1 | 0
3411 | 2025-12-21 06:51:43 | 31.2 | 0
3412 | 2025-12-21 06:51:46 | 31.2 | 0
3413 | 2025-12-21 06:51:49 | 31.2 | 0
3414 | 2025-12-21 06:51:52 | 31.3 | 0
3415 | 2025-12-21 06:51:55 | 31.3 | 0
3416 | 2025-12-21 06:51:58 | 31.3 | 0
3417 | 2025-12-21 06:52:01 | 31.3 | 0
3418 | 2025-12-21 06:52:04 | 31.3 | 0
3419 | 2025-12-21 06:52:07 | 31.2 | 0
3420 | 2025-12-21 06:52:10 | 31.2 | 0
3421 | 2025-12-21 06:52:13 | 31.1 | 0
3422 | 2025-12-21 06:52:16 | 31 | 0
3423 | 2025-12-21 06:52:19 | 31 | 0
3424 | 2025-12-21 06:52:22 | 30.9 | 0
3425 | 2025-12-21 06:52:25 | 30.9 | 0
3426 | 2025-12-21 06:52:28 | 30.9 | 0
3427 | 2025-12-21 06:52:31 | 30.8 | 0
3428 | 2025-12-21 06:52:34 | 30.7 | 0
3429 | 2025-12-21 06:52:37 | 30.7 | 0
3430 | 2025-12-21 06:52:40 | 30.7 | 0
3431 | 2025-12-21 06:52:43 | 30.6 | 0
3432 | 2025-12-21 06:52:46 | 30.7 | 0
3433 | 2025-12-21 06:52:49 | 30.7 | 0
3434 | 2025-12-21 06:52:52 | 30.7 | 0
3435 | 2025-12-21 06:52:55 | 30.8 | 0
3436 | 2025-12-21 06:52:58 | 30.8 | 0
3437 | 2025-12-21 06:53:01 | 30.8 | 0
3438 | 2025-12-21 06:53:04 | 30.8 | 0
3439 | 2025-12-21 06:53:07 | 30.8 | 0
3440 | 2025-12-21 06:53:10 | 30.8 | 0
3441 | 2025-12-21 06:53:13 | 30.8 | 0
3442 | 2025-12-21 06:53:16 | 30.8 | 0
3443 | 2025-12-21 06:53:19 | 30.8 | 0
3444 | 2025-12-21 06:53:22 | 30.8 | 0
3445 | 2025-12-21 06:53:25 | 30.8 | 0
3446 | 2025-12-21 06:53:28 | 30.8 | 0
3447 | 2025-12-21 06:53:31 | 30.8 | 0
3448 | 2025-12-21 06:53:34 | 30.8 | 0
3449 | 2025-12-21 06:53:37 | 30.8 | 0
3450 | 2025-12-21 06:53:40 | 30.9 | 0
3451 | 2025-12-21 06:53:43 | 30.9 | 0
3452 | 2025-12-21 06:53:46 | 30.9 | 0
3453 | 2025-12-21 06:53:49 | 31 | 0
3454 | 2025-12-21 06:53:52 | 31 | 0
3455 | 2025-12-21 06:53:55 | 31 | 0
3456 | 2025-12-21 06:53:58 | 31 | 0
3457 | 2025-12-21 06:54:01 | 31 | 0
3458 | 2025-12-21 06:54:04 | 31 | 0
3459 | 2025-12-21 06:54:07 | 31 | 0
3460 | 2025-12-21 06:54:10 | 31 | 0
3461 | 2025-12-21 06:54:13 | 31 | 0
3462 | 2025-12-21 06:54:16 | 30.9 | 0
3463 | 2025-12-21 06:54:19 | 30.9 | 0
3464 | 2025-12-21 06:54:19 | 30.9 | 0
3465 | 2025-12-21 06:59:19 | 24.8 | 0
3466 | 2025-12-21 07:04:19 | 24.7 | 0
3467 | 2025-12-21 07:09:19 | 24.6 | 0
3468 | 2025-12-21 07:14:19 | 24.6 | 0
3469 | 2025-12-21 07:19:19 | 24.6 | 0
3470 | 2025-12-21 07:24:19 | 24.5 | 0
3471 | 2025-12-21 07:29:19 | 24.5 | 0
3472 | 2025-12-21 07:34:19 | 24.5 | 0
3473 | 2025-12-21 07:39:19 | 24.5 | 0
3474 | 2025-12-21 07:44:19 | 24.5 | 0
3475 | 2025-12-21 07:49:19 | 24.5 | 0
3476 | 2025-12-21 07:54:19 | 24.5 | 0
3477 | 2025-12-21 07:59:19 | 24.5 | 0
3478 | 2025-12-21 08:04:19 | 24.5 | 0
3479 | 2025-12-21 08:09:19 | 24.5 | 0
3480 | 2025-12-21 08:14:19 | 24.5 | 0
3481 | 2025-12-21 08:19:19 | 24.5 | 0
3482 | 2025-12-21 08:24:19 | 24.5 | 0
3483 | 2025-12-21 08:29:19 | 24.5 | 0
3484 | 2025-12-21 08:34:19 | 24.5 | 0
3485 | 2025-12-21 08:39:19 | 24.5 | 0
3486 | 2025-12-21 08:44:19 | 24.4 | 0
3487 | 2025-12-21 08:49:19 | 24.5 | 0
3488 | 2025-12-21 08:54:19 | 24.4 | 0
3489 | 2025-12-21 08:56:34 | 24.5 | 0
3490 | 2025-12-21 08:56:34 | 24.5 | 0
3491 | 2025-12-21 08:56:37 | 24.5 | 0
3492 | 2025-12-21 08:56:40 | 24.6 | 0
3493 | 2025-12-21 08:56:43 | 24.7 | 0
3494 | 2025-12-21 08:56:46 | 24.9 | 0
3495 | 2025-12-21 08:56:49 | 25.2 | 0
3496 | 2025-12-21 08:56:52 | 25.5 | 0
3497 | 2025-12-21 08:56:55 | 25.7 | 0
3498 | 2025-12-21 08:56:58 | 26 | 0
3499 | 2025-12-21 08:57:01 | 26.3 | 0
3500 | 2025-12-21 08:57:04 | 26.5 | 0
3501 | 2025-12-21 08:57:07 | 26.8 | 0
3502 | 2025-12-21 08:57:10 | 27 | 0
3503 | 2025-12-21 08:57:13 | 27.2 | 0
3504 | 2025-12-21 08:57:16 | 27.4 | 0
3505 | 2025-12-21 08:57:19 | 27.6 | 0
3506 | 2025-12-21 08:57:22 | 27.8 | 0
3507 | 2025-12-21 08:57:25 | 28 | 0
3508 | 2025-12-21 08:57:28 | 28.2 | 0
3509 | 2025-12-21 08:57:31 | 28.3 | 0
3510 | 2025-12-21 08:57:34 | 28.4 | 0
3511 | 2025-12-21 08:57:37 | 28.5 | 0
3512 | 2025-12-21 08:57:40 | 28.6 | 0
3513 | 2025-12-21 08:57:43 | 28.7 | 0
3514 | 2025-12-21 08:57:46 | 28.8 | 0
3515 | 2025-12-21 08:57:49 | 28.9 | 0
3516 | 2025-12-21 08:57:52 | 29 | 0
3517 | 2025-12-21 08:57:55 | 29.1 | 0
3518 | 2025-12-21 08:57:58 | 29.2 | 0
3519 | 2025-12-21 08:58:01 | 29.2 | 0
3520 | 2025-12-21 08:58:04 | 29.3 | 0
3521 | 2025-12-21 08:58:07 | 29.4 | 0
3522 | 2025-12-21 08:58:10 | 29.4 | 0
3523 | 2025-12-21 08:58:13 | 29.5 | 0
3524 | 2025-12-21 08:58:16 | 29.6 | 0
3525 | 2025-12-21 08:58:19 | 29.7 | 0
3526 | 2025-12-21 08:58:22 | 29.7 | 0
3527 | 2025-12-21 08:58:25 | 29.8 | 0
3528 | 2025-12-21 08:58:28 | 29.8 | 0
3529 | 2025-12-21 08:58:31 | 29.8 | 0
3530 | 2025-12-21 08:58:34 | 29.9 | 0
3531 | 2025-12-21 08:58:37 | 29.9 | 0
3532 | 2025-12-21 08:58:40 | 30 | 0
3533 | 2025-12-21 08:58:43 | 30 | 0
3534 | 2025-12-21 08:58:46 | 30 | 0
3535 | 2025-12-21 08:58:49 | 30 | 0
3536 | 2025-12-21 08:58:52 | 30 | 0
3537 | 2025-12-21 08:58:55 | 30 | 0
3538 | 2025-12-21 08:58:58 | 30.1 | 0
3539 | 2025-12-21 08:59:01 | 30.1 | 0
3540 | 2025-12-21 08:59:04 | 30.2 | 0
3541 | 2025-12-21 08:59:07 | 30.2 | 0
3542 | 2025-12-21 08:59:10 | 30.3 | 0
3543 | 2025-12-21 08:59:13 | 30.3 | 0
3544 | 2025-12-21 08:59:16 | 30.3 | 0
3545 | 2025-12-21 08:59:19 | 30.3 | 0
3546 | 2025-12-21 08:59:22 | 30.3 | 0
3547 | 2025-12-21 08:59:25 | 30.3 | 0
3548 | 2025-12-21 08:59:28 | 30.4 | 0
3549 | 2025-12-21 08:59:31 | 30.4 | 0
3550 | 2025-12-21 08:59:34 | 30.4 | 0
3551 | 2025-12-21 08:59:37 | 30.4 | 0
3552 | 2025-12-21 08:59:40 | 30.4 | 0
3553 | 2025-12-21 08:59:43 | 30.4 | 0
3554 | 2025-12-21 08:59:46 | 30.4 | 0
3555 | 2025-12-21 08:59:49 | 30.3 | 0
3556 | 2025-12-21 08:59:52 | 30.3 | 0
3557 | 2025-12-21 08:59:55 | 30.3 | 0
3558 | 2025-12-21 08:59:58 | 30.4 | 0
3559 | 2025-12-21 09:00:00 | 30.4 | 0
3560 | 2025-12-21 09:00:03 | 30.5 | 0
3561 | 2025-12-21 09:00:06 | 30.5 | 0
3562 | 2025-12-21 09:00:09 | 30.6 | 0
3563 | 2025-12-21 09:00:12 | 30.6 | 0
3564 | 2025-12-21 09:00:15 | 30.6 | 0
3565 | 2025-12-21 09:00:18 | 30.7 | 0
3566 | 2025-12-21 09:00:21 | 30.7 | 0
3567 | 2025-12-21 09:00:24 | 30.7 | 0
3568 | 2025-12-21 09:00:27 | 30.7 | 0
3569 | 2025-12-21 09:00:30 | 30.7 | 0
3570 | 2025-12-21 09:00:33 | 30.6 | 0
3571 | 2025-12-21 09:00:36 | 30.6 | 0
3572 | 2025-12-21 09:00:39 | 30.6 | 0
3573 | 2025-12-21 09:00:42 | 30.6 | 0
3574 | 2025-12-21 09:00:45 | 30.6 | 0
3575 | 2025-12-21 09:00:48 | 30.6 | 0
3576 | 2025-12-21 09:00:51 | 30.6 | 0
3577 | 2025-12-21 09:00:54 | 30.6 | 0
3578 | 2025-12-21 09:00:57 | 30.7 | 0
3579 | 2025-12-21 09:01:00 | 30.7 | 0
3580 | 2025-12-21 09:01:03 | 30.7 | 0
3581 | 2025-12-21 09:01:06 | 30.8 | 0
3582 | 2025-12-21 09:01:09 | 30.8 | 0
3583 | 2025-12-21 09:01:12 | 30.7 | 0
3584 | 2025-12-21 09:01:15 | 30.7 | 0
3585 | 2025-12-21 09:01:18 | 30.6 | 0
3586 | 2025-12-21 09:01:21 | 30.6 | 0
3587 | 2025-12-21 09:01:24 | 30.6 | 0
3588 | 2025-12-21 09:01:27 | 30.5 | 0
3589 | 2025-12-21 09:01:30 | 30.6 | 0
3590 | 2025-12-21 09:01:33 | 30.5 | 0
3591 | 2025-12-21 09:01:36 | 30.5 | 0
3592 | 2025-12-21 09:01:39 | 30.5 | 0
3593 | 2025-12-21 09:01:42 | 30.5 | 0
3594 | 2025-12-21 09:01:45 | 30.5 | 0
3595 | 2025-12-21 09:01:48 | 30.5 | 0
3596 | 2025-12-21 09:01:51 | 30.5 | 0
3597 | 2025-12-21 09:01:54 | 30.5 | 0
3598 | 2025-12-21 09:01:57 | 30.4 | 0
3599 | 2025-12-21 09:02:00 | 30.4 | 0
3600 | 2025-12-21 09:02:03 | 30.4 | 0
3601 | 2025-12-21 09:02:06 | 30.5 | 0
3602 | 2025-12-21 09:02:09 | 30.5 | 0
3603 | 2025-12-21 09:02:12 | 30.5 | 0
3604 | 2025-12-21 09:02:15 | 30.5 | 0
3605 | 2025-12-21 09:02:18 | 30.5 | 0
3606 | 2025-12-21 09:02:21 | 30.5 | 0
3607 | 2025-12-21 09:02:24 | 30.6 | 0
3608 | 2025-12-21 09:02:27 | 30.6 | 0
3609 | 2025-12-21 09:02:30 | 30.6 | 0
3610 | 2025-12-21 09:02:33 | 30.6 | 0
3611 | 2025-12-21 09:02:36 | 30.6 | 0
3612 | 2025-12-21 09:02:39 | 30.6 | 0
3613 | 2025-12-21 09:02:42 | 30.6 | 0
3614 | 2025-12-21 09:02:45 | 30.6 | 0
3615 | 2025-12-21 09:02:48 | 30.6 | 0
3616 | 2025-12-21 09:02:51 | 30.6 | 0
3617 | 2025-12-21 09:02:54 | 30.6 | 0
3618 | 2025-12-21 09:02:57 | 30.6 | 0
3619 | 2025-12-21 09:03:00 | 30.6 | 0
3620 | 2025-12-21 09:03:03 | 30.6 | 0
3621 | 2025-12-21 09:03:06 | 30.7 | 0
3622 | 2025-12-21 09:03:09 | 30.7 | 0
3623 | 2025-12-21 09:03:12 | 30.7 | 0
3624 | 2025-12-21 09:03:15 | 30.7 | 0
3625 | 2025-12-21 09:03:18 | 30.7 | 0
3626 | 2025-12-21 09:03:21 | 30.7 | 0
3627 | 2025-12-21 09:03:24 | 30.7 | 0
3628 | 2025-12-21 09:03:27 | 30.7 | 0
3629 | 2025-12-21 09:03:30 | 30.6 | 0
3630 | 2025-12-21 09:03:33 | 30.6 | 0
3631 | 2025-12-21 09:03:36 | 30.6 | 0
3632 | 2025-12-21 09:03:39 | 30.5 | 0
3633 | 2025-12-21 09:03:42 | 30.5 | 0
3634 | 2025-12-21 09:03:45 | 30.5 | 0
3635 | 2025-12-21 09:03:48 | 30.5 | 0
3636 | 2025-12-21 09:03:51 | 30.5 | 0
3637 | 2025-12-21 09:03:54 | 30.5 | 0
3638 | 2025-12-21 09:03:57 | 30.5 | 0
3639 | 2025-12-21 09:04:00 | 30.5 | 0
3640 | 2025-12-21 09:04:03 | 30.5 | 0
3641 | 2025-12-21 09:04:06 | 30.5 | 0
3642 | 2025-12-21 09:04:09 | 30.5 | 0
3643 | 2025-12-21 09:04:12 | 30.5 | 0
3644 | 2025-12-21 09:04:15 | 30.5 | 0
3645 | 2025-12-21 09:04:18 | 30.5 | 0
3646 | 2025-12-21 09:04:21 | 30.5 | 0
3647 | 2025-12-21 09:04:24 | 30.5 | 0
3648 | 2025-12-21 09:04:27 | 30.5 | 0
3649 | 2025-12-21 09:04:30 | 30.5 | 0
3650 | 2025-12-21 09:04:33 | 30.5 | 0
3651 | 2025-12-21 09:04:33 | 30.5 | 0
3652 | 2025-12-21 09:09:33 | 24.8 | 0
3653 | 2025-12-21 09:14:33 | 24.6 | 0
3654 | 2025-12-21 09:19:33 | 24.6 | 0
3655 | 2025-12-21 09:24:33 | 24.6 | 0
3656 | 2025-12-21 09:29:33 | 24.6 | 0
3657 | 2025-12-21 09:34:33 | 24.5 | 0
3658 | 2025-12-21 09:39:33 | 24.5 | 0
3659 | 2025-12-21 09:44:33 | 24.5 | 0
3660 | 2025-12-21 09:49:33 | 24.5 | 0
3661 | 2025-12-21 09:54:33 | 24.5 | 0
3662 | 2025-12-21 09:59:33 | 24.5 | 0
3663 | 2025-12-21 10:04:33 | 24.5 | 0
3664 | 2025-12-21 10:09:33 | 24.5 | 0
3665 | 2025-12-21 10:14:33 | 24.5 | 0
3666 | 2025-12-21 10:19:33 | 24.5 | 0
3667 | 2025-12-21 10:24:33 | 24.5 | 0
3668 | 2025-12-21 10:29:33 | 24.5 | 0
3669 | 2025-12-21 10:34:33 | 24.5 | 0
3670 | 2025-12-21 10:39:33 | 24.5 | 0
3671 | 2025-12-21 10:44:33 | 24.5 | 0
3672 | 2025-12-21 10:49:33 | 24.5 | 0
3673 | 2025-12-21 10:54:33 | 24.5 | 0
3674 | 2025-12-21 10:59:33 | 24.5 | 0
3675 | 2025-12-21 11:04:33 | 24.5 | 0
3676 | 2025-12-21 11:06:54 | 24.5 | 0
3677 | 2025-12-21 11:06:54 | 24.5 | 0
3678 | 2025-12-21 11:06:57 | 24.5 | 0
3679 | 2025-12-21 11:07:00 | 24.6 | 0
3680 | 2025-12-21 11:07:03 | 24.8 | 0
3681 | 2025-12-21 11:07:06 | 25 | 0
3682 | 2025-12-21 11:07:09 | 25.2 | 0
3683 | 2025-12-21 11:07:12 | 25.5 | 0
3684 | 2025-12-21 11:07:15 | 25.8 | 0
3685 | 2025-12-21 11:07:18 | 26 | 0
3686 | 2025-12-21 11:07:21 | 26.3 | 0
3687 | 2025-12-21 11:07:24 | 26.6 | 0
3688 | 2025-12-21 11:07:27 | 26.9 | 0
3689 | 2025-12-21 11:07:30 | 27.1 | 0
3690 | 2025-12-21 11:07:33 | 27.2 | 0
3691 | 2025-12-21 11:07:36 | 27.5 | 0
3692 | 2025-12-21 11:07:39 | 27.6 | 0
3693 | 2025-12-21 11:07:42 | 27.8 | 0
3694 | 2025-12-21 11:07:45 | 28 | 0
3695 | 2025-12-21 11:07:48 | 28.2 | 0
3696 | 2025-12-21 11:07:51 | 28.4 | 0
3697 | 2025-12-21 11:07:54 | 28.6 | 0
3698 | 2025-12-21 11:07:57 | 28.7 | 0
3699 | 2025-12-21 11:08:00 | 28.8 | 0
3700 | 2025-12-21 11:08:03 | 28.9 | 0
3701 | 2025-12-21 11:08:06 | 29 | 0
3702 | 2025-12-21 11:08:09 | 29.1 | 0
3703 | 2025-12-21 11:08:12 | 29.2 | 0
3704 | 2025-12-21 11:08:15 | 29.3 | 0
3705 | 2025-12-21 11:08:18 | 29.3 | 0
3706 | 2025-12-21 11:08:21 | 29.3 | 0
3707 | 2025-12-21 11:08:24 | 29.4 | 0
3708 | 2025-12-21 11:08:27 | 29.5 | 0
3709 | 2025-12-21 11:08:30 | 29.6 | 0
3710 | 2025-12-21 11:08:33 | 29.6 | 0
3711 | 2025-12-21 11:08:36 | 29.7 | 0
3712 | 2025-12-21 11:08:39 | 29.8 | 0
3713 | 2025-12-21 11:08:42 | 29.8 | 0
3714 | 2025-12-21 11:08:45 | 29.9 | 0
3715 | 2025-12-21 11:08:48 | 29.9 | 0
3716 | 2025-12-21 11:08:51 | 29.9 | 0
3717 | 2025-12-21 11:08:54 | 30 | 0
3718 | 2025-12-21 11:08:57 | 30 | 0
3719 | 2025-12-21 11:09:00 | 30 | 0
3720 | 2025-12-21 11:09:03 | 30 | 0
3721 | 2025-12-21 11:09:06 | 30 | 0
3722 | 2025-12-21 11:09:09 | 30 | 0
3723 | 2025-12-21 11:09:12 | 30 | 0
3724 | 2025-12-21 11:09:15 | 30 | 0
3725 | 2025-12-21 11:09:18 | 30 | 0
3726 | 2025-12-21 11:09:21 | 30 | 0
3727 | 2025-12-21 11:09:24 | 30.1 | 0
3728 | 2025-12-21 11:09:27 | 30.1 | 0
3729 | 2025-12-21 11:09:30 | 30 | 0
3730 | 2025-12-21 11:09:33 | 30 | 0
3731 | 2025-12-21 11:09:36 | 30.1 | 0
3732 | 2025-12-21 11:09:39 | 30.1 | 0
3733 | 2025-12-21 11:09:42 | 30.1 | 0
3734 | 2025-12-21 11:09:45 | 30.2 | 0
3735 | 2025-12-21 11:09:48 | 30.2 | 0
3736 | 2025-12-21 11:09:51 | 30.2 | 0
3737 | 2025-12-21 11:09:54 | 30.3 | 0
3738 | 2025-12-21 11:09:57 | 30.3 | 0
3739 | 2025-12-21 11:10:00 | 30.3 | 0
3740 | 2025-12-21 11:10:03 | 30.3 | 0
3741 | 2025-12-21 11:10:06 | 30.3 | 0
3742 | 2025-12-21 11:10:09 | 30.3 | 0
3743 | 2025-12-21 11:10:12 | 30.4 | 0
3744 | 2025-12-21 11:10:15 | 30.4 | 0
3745 | 2025-12-21 11:10:18 | 30.4 | 0
3746 | 2025-12-21 11:10:21 | 30.4 | 0
3747 | 2025-12-21 11:10:24 | 30.4 | 0
3748 | 2025-12-21 11:10:27 | 30.4 | 0
3749 | 2025-12-21 11:10:30 | 30.4 | 0
3750 | 2025-12-21 11:10:33 | 30.4 | 0
3751 | 2025-12-21 11:10:36 | 30.4 | 0
3752 | 2025-12-21 11:10:39 | 30.4 | 0
3753 | 2025-12-21 11:10:42 | 30.4 | 0
3754 | 2025-12-21 11:10:45 | 30.4 | 0
3755 | 2025-12-21 11:10:48 | 30.4 | 0
3756 | 2025-12-21 11:10:51 | 30.4 | 0
3757 | 2025-12-21 11:10:54 | 30.4 | 0
3758 | 2025-12-21 11:10:57 | 30.4 | 0
3759 | 2025-12-21 11:11:00 | 30.5 | 0
3760 | 2025-12-21 11:11:03 | 30.5 | 0
3761 | 2025-12-21 11:11:06 | 30.5 | 0
3762 | 2025-12-21 11:11:09 | 30.5 | 0
3763 | 2025-12-21 11:11:12 | 30.6 | 0
3764 | 2025-12-21 11:11:15 | 30.7 | 0
3765 | 2025-12-21 11:11:18 | 30.7 | 0
3766 | 2025-12-21 11:11:21 | 30.7 | 0
3767 | 2025-12-21 11:11:24 | 30.7 | 0
3768 | 2025-12-21 11:11:27 | 30.7 | 0
3769 | 2025-12-21 11:11:30 | 30.7 | 0
3770 | 2025-12-21 11:11:33 | 30.7 | 0
3771 | 2025-12-21 11:11:36 | 30.7 | 0
3772 | 2025-12-21 11:11:39 | 30.8 | 0
3773 | 2025-12-21 11:11:42 | 30.8 | 0
3774 | 2025-12-21 11:11:45 | 30.8 | 0
3775 | 2025-12-21 11:11:48 | 30.8 | 0
3776 | 2025-12-21 11:11:51 | 30.7 | 0
3777 | 2025-12-21 11:11:54 | 30.7 | 0
3778 | 2025-12-21 11:11:57 | 30.7 | 0
3779 | 2025-12-21 11:12:00 | 30.7 | 0
3780 | 2025-12-21 11:12:03 | 30.7 | 0
3781 | 2025-12-21 11:12:06 | 30.7 | 0
3782 | 2025-12-21 11:12:09 | 30.6 | 0
3783 | 2025-12-21 11:12:12 | 30.6 | 0
3784 | 2025-12-21 11:12:15 | 30.6 | 0
3785 | 2025-12-21 11:12:18 | 30.6 | 0
3786 | 2025-12-21 11:12:21 | 30.6 | 0
3787 | 2025-12-21 11:12:24 | 30.6 | 0
3788 | 2025-12-21 11:12:27 | 30.6 | 0
3789 | 2025-12-21 11:12:30 | 30.6 | 0
3790 | 2025-12-21 11:12:33 | 30.6 | 0
3791 | 2025-12-21 11:12:36 | 30.5 | 0
3792 | 2025-12-21 11:12:39 | 30.6 | 0
3793 | 2025-12-21 11:12:42 | 30.6 | 0
3794 | 2025-12-21 11:12:45 | 30.6 | 0
3795 | 2025-12-21 11:12:48 | 30.6 | 0
3796 | 2025-12-21 11:12:51 | 30.6 | 0
3797 | 2025-12-21 11:12:54 | 30.6 | 0
3798 | 2025-12-21 11:12:57 | 30.6 | 0
3799 | 2025-12-21 11:13:00 | 30.6 | 0
3800 | 2025-12-21 11:13:03 | 30.6 | 0
3801 | 2025-12-21 11:13:06 | 30.6 | 0
3802 | 2025-12-21 11:13:09 | 30.7 | 0
3803 | 2025-12-21 11:13:12 | 30.7 | 0
3804 | 2025-12-21 11:13:15 | 30.7 | 0
3805 | 2025-12-21 11:13:18 | 30.7 | 0
3806 | 2025-12-21 11:13:21 | 30.7 | 0
3807 | 2025-12-21 11:13:24 | 30.7 | 0
3808 | 2025-12-21 11:13:27 | 30.7 | 0
3809 | 2025-12-21 11:13:30 | 30.6 | 0
3810 | 2025-12-21 11:13:33 | 30.6 | 0
3811 | 2025-12-21 11:13:36 | 30.6 | 0
3812 | 2025-12-21 11:13:39 | 30.5 | 0
3813 | 2025-12-21 11:13:42 | 30.5 | 0
3814 | 2025-12-21 11:13:45 | 30.5 | 0
3815 | 2025-12-21 11:13:48 | 30.5 | 0
3816 | 2025-12-21 11:13:51 | 30.5 | 0
3817 | 2025-12-21 11:13:54 | 30.5 | 0
3818 | 2025-12-21 11:13:57 | 30.5 | 0
3819 | 2025-12-21 11:14:00 | 30.6 | 0
3820 | 2025-12-21 11:14:03 | 30.6 | 0
3821 | 2025-12-21 11:14:06 | 30.6 | 0
3822 | 2025-12-21 11:14:09 | 30.6 | 0
3823 | 2025-12-21 11:14:12 | 30.7 | 0
3824 | 2025-12-21 11:14:15 | 30.7 | 0
3825 | 2025-12-21 11:14:18 | 30.7 | 0
3826 | 2025-12-21 11:14:21 | 30.7 | 0
3827 | 2025-12-21 11:14:24 | 30.7 | 0
3828 | 2025-12-21 11:14:27 | 30.7 | 0
3829 | 2025-12-21 11:14:30 | 30.7 | 0
3830 | 2025-12-21 11:14:33 | 30.7 | 0
3831 | 2025-12-21 11:14:36 | 30.6 | 0
3832 | 2025-12-21 11:14:39 | 30.6 | 0
3833 | 2025-12-21 11:14:42 | 30.7 | 0
3834 | 2025-12-21 11:14:45 | 30.7 | 0
3835 | 2025-12-21 11:14:48 | 30.7 | 0
3836 | 2025-12-21 11:14:51 | 30.7 | 0
3837 | 2025-12-21 11:14:54 | 30.8 | 0
3838 | 2025-12-21 11:14:54 | 30.8 | 0
3839 | 2025-12-21 11:19:54 | 24.8 | 0
3840 | 2025-12-21 11:24:54 | 24.7 | 0
3841 | 2025-12-21 11:29:54 | 24.6 | 0
3842 | 2025-12-21 11:34:54 | 24.6 | 0
3843 | 2025-12-21 11:39:54 | 24.6 | 0
3844 | 2025-12-21 11:44:54 | 24.6 | 0
3845 | 2025-12-21 11:49:54 | 24.6 | 0
3846 | 2025-12-21 11:54:54 | 24.5 | 0
3847 | 2025-12-21 11:59:54 | 24.6 | 0
3848 | 2025-12-21 12:04:54 | 24.5 | 0
3849 | 2025-12-21 12:09:54 | 24.5 | 0
3850 | 2025-12-21 12:14:54 | 24.6 | 0
3851 | 2025-12-21 12:19:54 | 24.6 | 0
3852 | 2025-12-21 12:24:54 | 24.6 | 0
3853 | 2025-12-21 12:29:54 | 24.6 | 0
3854 | 2025-12-21 12:34:54 | 24.6 | 0
3855 | 2025-12-21 12:39:54 | 24.6 | 0
3856 | 2025-12-21 12:44:54 | 24.6 | 0
3857 | 2025-12-21 12:49:54 | 24.6 | 0
3858 | 2025-12-21 12:54:54 | 24.6 | 0
3859 | 2025-12-21 12:59:54 | 24.6 | 0
3860 | 2025-12-21 13:04:54 | 24.6 | 0
3861 | 2025-12-21 13:09:54 | 24.6 | 0
3862 | 2025-12-21 13:14:54 | 24.6 | 0
3863 | 2025-12-21 13:17:21 | 24.6 | 0
3864 | 2025-12-21 13:17:21 | 24.6 | 0
3865 | 2025-12-21 13:17:24 | 24.6 | 0
3866 | 2025-12-21 13:17:27 | 24.7 | 0
3867 | 2025-12-21 13:17:30 | 24.9 | 0
3868 | 2025-12-21 13:17:33 | 25.1 | 0
3869 | 2025-12-21 13:17:36 | 25.3 | 0
3870 | 2025-12-21 13:17:39 | 25.6 | 0
3871 | 2025-12-21 13:17:42 | 25.8 | 0
3872 | 2025-12-21 13:17:45 | 26.1 | 0
3873 | 2025-12-21 13:17:48 | 26.4 | 0
3874 | 2025-12-21 13:17:51 | 26.6 | 0
3875 | 2025-12-21 13:17:54 | 26.9 | 0
3876 | 2025-12-21 13:17:57 | 27.1 | 0
3877 | 2025-12-21 13:18:00 | 27.3 | 0
3878 | 2025-12-21 13:18:03 | 27.6 | 0
3879 | 2025-12-21 13:18:06 | 27.7 | 0
3880 | 2025-12-21 13:18:09 | 27.9 | 0
3881 | 2025-12-21 13:18:12 | 28 | 0
3882 | 2025-12-21 13:18:15 | 28.2 | 0
3883 | 2025-12-21 13:18:18 | 28.3 | 0
3884 | 2025-12-21 13:18:21 | 28.5 | 0
3885 | 2025-12-21 13:18:24 | 28.6 | 0
3886 | 2025-12-21 13:18:27 | 28.8 | 0
3887 | 2025-12-21 13:18:30 | 28.9 | 0
3888 | 2025-12-21 13:18:33 | 29 | 0
3889 | 2025-12-21 13:18:36 | 29.1 | 0
3890 | 2025-12-21 13:18:39 | 29.2 | 0
3891 | 2025-12-21 13:18:42 | 29.3 | 0
3892 | 2025-12-21 13:18:45 | 29.4 | 0
3893 | 2025-12-21 13:18:48 | 29.5 | 0
3894 | 2025-12-21 13:18:51 | 29.6 | 0
3895 | 2025-12-21 13:18:54 | 29.6 | 0
3896 | 2025-12-21 13:18:57 | 29.7 | 0
3897 | 2025-12-21 13:19:00 | 29.7 | 0
3898 | 2025-12-21 13:19:03 | 29.8 | 0
3899 | 2025-12-21 13:19:06 | 29.8 | 0
3900 | 2025-12-21 13:19:09 | 29.8 | 0
3901 | 2025-12-21 13:19:12 | 29.9 | 0
3902 | 2025-12-21 13:19:15 | 29.9 | 0
3903 | 2025-12-21 13:19:18 | 30 | 0
3904 | 2025-12-21 13:19:21 | 30.1 | 0
3905 | 2025-12-21 13:19:24 | 30.1 | 0
3906 | 2025-12-21 13:19:27 | 30.2 | 0
3907 | 2025-12-21 13:19:30 | 30.2 | 0
3908 | 2025-12-21 13:19:33 | 30.3 | 0
3909 | 2025-12-21 13:19:36 | 30.3 | 0
3910 | 2025-12-21 13:19:39 | 30.4 | 0
3911 | 2025-12-21 13:19:42 | 30.4 | 0
3912 | 2025-12-21 13:19:45 | 30.4 | 0
3913 | 2025-12-21 13:19:48 | 30.4 | 0
3914 | 2025-12-21 13:19:51 | 30.4 | 0
3915 | 2025-12-21 13:19:54 | 30.4 | 0
3916 | 2025-12-21 13:19:57 | 30.4 | 0
3917 | 2025-12-21 13:20:00 | 30.4 | 0
3918 | 2025-12-21 13:20:03 | 30.4 | 0
3919 | 2025-12-21 13:20:06 | 30.4 | 0
3920 | 2025-12-21 13:20:09 | 30.4 | 0
3921 | 2025-12-21 13:20:12 | 30.4 | 0
3922 | 2025-12-21 13:20:15 | 30.4 | 0
3923 | 2025-12-21 13:20:18 | 30.4 | 0
3924 | 2025-12-21 13:20:21 | 30.4 | 0
3925 | 2025-12-21 13:20:24 | 30.4 | 0
3926 | 2025-12-21 13:20:27 | 30.5 | 0
3927 | 2025-12-21 13:20:30 | 30.5 | 0
3928 | 2025-12-21 13:20:33 | 30.5 | 0
3929 | 2025-12-21 13:20:36 | 30.5 | 0
3930 | 2025-12-21 13:20:39 | 30.5 | 0
3931 | 2025-12-21 13:20:42 | 30.6 | 0
3932 | 2025-12-21 13:20:45 | 30.6 | 0
3933 | 2025-12-21 13:20:48 | 30.6 | 0
3934 | 2025-12-21 13:20:51 | 30.7 | 0
3935 | 2025-12-21 13:20:54 | 30.7 | 0
3936 | 2025-12-21 13:20:57 | 30.7 | 0
3937 | 2025-12-21 13:21:00 | 30.7 | 0
3938 | 2025-12-21 13:21:03 | 30.7 | 0
3939 | 2025-12-21 13:21:06 | 30.7 | 0
3940 | 2025-12-21 13:21:09 | 30.7 | 0
3941 | 2025-12-21 13:21:12 | 30.7 | 0
3942 | 2025-12-21 13:21:15 | 30.7 | 0
3943 | 2025-12-21 13:21:18 | 30.7 | 0
3944 | 2025-12-21 13:21:21 | 30.7 | 0
3945 | 2025-12-21 13:21:24 | 30.7 | 0
3946 | 2025-12-21 13:21:27 | 30.7 | 0
3947 | 2025-12-21 13:21:30 | 30.7 | 0
3948 | 2025-12-21 13:21:33 | 30.8 | 0
3949 | 2025-12-21 13:21:36 | 30.8 | 0
3950 | 2025-12-21 13:21:39 | 30.8 | 0
3951 | 2025-12-21 13:21:42 | 30.9 | 0
3952 | 2025-12-21 13:21:45 | 30.9 | 0
3953 | 2025-12-21 13:21:48 | 31 | 0
3954 | 2025-12-21 13:21:51 | 30.9 | 0
3955 | 2025-12-21 13:21:54 | 30.9 | 0
3956 | 2025-12-21 13:21:57 | 30.9 | 0
3957 | 2025-12-21 13:22:00 | 30.9 | 0
3958 | 2025-12-21 13:22:03 | 30.9 | 0
3959 | 2025-12-21 13:22:06 | 30.9 | 0
3960 | 2025-12-21 13:22:09 | 30.8 | 0
3961 | 2025-12-21 13:22:12 | 30.8 | 0
3962 | 2025-12-21 13:22:15 | 30.7 | 0
3963 | 2025-12-21 13:22:18 | 30.6 | 0
3964 | 2025-12-21 13:22:21 | 30.6 | 0
3965 | 2025-12-21 13:22:24 | 30.6 | 0
3966 | 2025-12-21 13:22:27 | 30.6 | 0
3967 | 2025-12-21 13:22:30 | 30.6 | 0
3968 | 2025-12-21 13:22:33 | 30.6 | 0
3969 | 2025-12-21 13:22:36 | 30.6 | 0
3970 | 2025-12-21 13:22:39 | 30.5 | 0
3971 | 2025-12-21 13:22:42 | 30.6 | 0
3972 | 2025-12-21 13:22:45 | 30.6 | 0
3973 | 2025-12-21 13:22:48 | 30.6 | 0
3974 | 2025-12-21 13:22:51 | 30.6 | 0
3975 | 2025-12-21 13:22:54 | 30.6 | 0
3976 | 2025-12-21 13:22:57 | 30.6 | 0
3977 | 2025-12-21 13:23:00 | 30.6 | 0
3978 | 2025-12-21 13:23:03 | 30.7 | 0
3979 | 2025-12-21 13:23:06 | 30.7 | 0
3980 | 2025-12-21 13:23:09 | 30.7 | 0
3981 | 2025-12-21 13:23:12 | 30.8 | 0
3982 | 2025-12-21 13:23:15 | 30.8 | 0
3983 | 2025-12-21 13:23:18 | 30.8 | 0
3984 | 2025-12-21 13:23:21 | 30.8 | 0
3985 | 2025-12-21 13:23:24 | 30.8 | 0
3986 | 2025-12-21 13:23:27 | 30.8 | 0
3987 | 2025-12-21 13:23:30 | 30.8 | 0
3988 | 2025-12-21 13:23:33 | 30.8 | 0
3989 | 2025-12-21 13:23:36 | 30.8 | 0
3990 | 2025-12-21 13:23:39 | 30.8 | 0
3991 | 2025-12-21 13:23:42 | 30.8 | 0
3992 | 2025-12-21 13:23:45 | 30.8 | 0
3993 | 2025-12-21 13:23:48 | 30.8 | 0
3994 | 2025-12-21 13:23:51 | 30.8 | 0
3995 | 2025-12-21 13:23:54 | 30.8 | 0
3996 | 2025-12-21 13:23:57 | 30.8 | 0
3997 | 2025-12-21 13:24:00 | 30.8 | 0
3998 | 2025-12-21 13:24:03 | 30.8 | 0
3999 | 2025-12-21 13:24:06 | 30.8 | 0
4000 | 2025-12-21 13:24:09 | 30.8 | 0
4001 | 2025-12-21 13:24:12 | 30.8 | 0
4002 | 2025-12-21 13:24:15 | 30.8 | 0
4003 | 2025-12-21 13:24:18 | 30.8 | 0
4004 | 2025-12-21 13:24:21 | 30.8 | 0
4005 | 2025-12-21 13:24:24 | 30.8 | 0
4006 | 2025-12-21 13:24:27 | 30.8 | 0
4007 | 2025-12-21 13:24:30 | 30.9 | 0
4008 | 2025-12-21 13:24:33 | 30.9 | 0
4009 | 2025-12-21 13:24:36 | 30.9 | 0
4010 | 2025-12-21 13:24:39 | 30.9 | 0
4011 | 2025-12-21 13:24:42 | 30.9 | 0
4012 | 2025-12-21 13:24:45 | 30.8 | 0
4013 | 2025-12-21 13:24:48 | 30.8 | 0
4014 | 2025-12-21 13:24:51 | 30.8 | 0
4015 | 2025-12-21 13:24:54 | 30.8 | 0
4016 | 2025-12-21 13:24:57 | 30.8 | 0
4017 | 2025-12-21 13:25:00 | 30.8 | 0
4018 | 2025-12-21 13:25:03 | 30.8 | 0
4019 | 2025-12-21 13:25:06 | 30.8 | 0
4020 | 2025-12-21 13:25:09 | 30.9 | 0
4021 | 2025-12-21 13:25:12 | 30.9 | 0
4022 | 2025-12-21 13:25:15 | 31 | 0
4023 | 2025-12-21 13:25:18 | 31 | 0
4024 | 2025-12-21 13:25:21 | 31.1 | 0
4025 | 2025-12-21 13:25:21 | 31.1 | 0
4026 | 2025-12-21 13:30:21 | 24.9 | 0
4027 | 2025-12-21 13:35:21 | 24.8 | 0
4028 | 2025-12-21 13:40:21 | 24.8 | 0
4029 | 2025-12-21 13:45:21 | 24.8 | 0
4030 | 2025-12-21 13:50:21 | 24.7 | 0
4031 | 2025-12-21 13:55:21 | 24.7 | 0
4032 | 2025-12-21 14:00:21 | 24.7 | 0
4033 | 2025-12-21 14:05:21 | 24.7 | 0
4034 | 2025-12-21 14:10:21 | 24.7 | 0
4035 | 2025-12-21 14:15:21 | 24.7 | 0
4036 | 2025-12-21 14:20:21 | 24.7 | 0
4037 | 2025-12-21 14:25:21 | 24.7 | 0
4038 | 2025-12-21 14:30:21 | 24.7 | 0
4039 | 2025-12-21 14:35:21 | 24.7 | 0
4040 | 2025-12-21 14:40:21 | 24.7 | 0
4041 | 2025-12-21 14:45:21 | 24.8 | 0
4042 | 2025-12-21 14:50:21 | 24.7 | 0
4043 | 2025-12-21 14:55:21 | 24.8 | 0
4044 | 2025-12-21 15:00:21 | 24.8 | 0
4045 | 2025-12-21 15:05:21 | 24.8 | 0
4046 | 2025-12-21 15:10:21 | 24.8 | 0
4047 | 2025-12-21 15:15:21 | 24.8 | 0
4048 | 2025-12-21 15:20:21 | 24.8 | 0
4049 | 2025-12-21 15:25:21 | 24.8 | 0
4050 | 2025-12-21 15:27:54 | 24.8 | 0
4051 | 2025-12-21 15:27:54 | 24.8 | 0
4052 | 2025-12-21 15:27:57 | 24.8 | 0
4053 | 2025-12-21 15:28:00 | 24.9 | 0
4054 | 2025-12-21 15:28:03 | 25.1 | 0
4055 | 2025-12-21 15:28:06 | 25.3 | 0
4056 | 2025-12-21 15:28:09 | 25.5 | 0
4057 | 2025-12-21 15:28:12 | 25.7 | 0
4058 | 2025-12-21 15:28:15 | 26 | 0
4059 | 2025-12-21 15:28:18 | 26.3 | 0
4060 | 2025-12-21 15:28:21 | 26.5 | 0
4061 | 2025-12-21 15:28:24 | 26.8 | 0
4062 | 2025-12-21 15:28:27 | 27.1 | 0
4063 | 2025-12-21 15:28:30 | 27.3 | 0
4064 | 2025-12-21 15:28:33 | 27.6 | 0
4065 | 2025-12-21 15:28:36 | 27.8 | 0
4066 | 2025-12-21 15:28:39 | 28.1 | 0
4067 | 2025-12-21 15:28:42 | 28.2 | 0
4068 | 2025-12-21 15:28:45 | 28.4 | 0
4069 | 2025-12-21 15:28:48 | 28.6 | 0
4070 | 2025-12-21 15:28:51 | 28.7 | 0
4071 | 2025-12-21 15:28:54 | 28.8 | 0
4072 | 2025-12-21 15:28:57 | 28.9 | 0
4073 | 2025-12-21 15:29:00 | 29.1 | 0
4074 | 2025-12-21 15:29:03 | 29.2 | 0
4075 | 2025-12-21 15:29:06 | 29.3 | 0
4076 | 2025-12-21 15:29:09 | 29.5 | 0
4077 | 2025-12-21 15:29:12 | 29.6 | 0
4078 | 2025-12-21 15:29:15 | 29.7 | 0
4079 | 2025-12-21 15:29:18 | 29.8 | 0
4080 | 2025-12-21 15:29:21 | 29.9 | 0
4081 | 2025-12-21 15:29:24 | 30 | 0
4082 | 2025-12-21 15:29:27 | 30.1 | 0
4083 | 2025-12-21 15:29:30 | 30.2 | 0
4084 | 2025-12-21 15:29:33 | 30.2 | 0
4085 | 2025-12-21 15:29:36 | 30.3 | 0
4086 | 2025-12-21 15:29:39 | 30.3 | 0
4087 | 2025-12-21 15:29:42 | 30.3 | 0
4088 | 2025-12-21 15:29:45 | 30.3 | 0
4089 | 2025-12-21 15:29:48 | 30.3 | 0
4090 | 2025-12-21 15:29:51 | 30.3 | 0
4091 | 2025-12-21 15:29:54 | 30.3 | 0
4092 | 2025-12-21 15:29:57 | 30.4 | 0
4093 | 2025-12-21 15:30:00 | 30.3 | 0
4094 | 2025-12-21 15:30:03 | 30.4 | 0
4095 | 2025-12-21 15:30:06 | 30.4 | 0
4096 | 2025-12-21 15:30:09 | 30.3 | 0
4097 | 2025-12-21 15:30:12 | 30.4 | 0
4098 | 2025-12-21 15:30:15 | 30.4 | 0
4099 | 2025-12-21 15:30:18 | 30.4 | 0
4100 | 2025-12-21 15:30:21 | 30.4 | 0
4101 | 2025-12-21 15:30:24 | 30.4 | 0
4102 | 2025-12-21 15:30:27 | 30.4 | 0
4103 | 2025-12-21 15:30:30 | 30.4 | 0
4104 | 2025-12-21 15:30:33 | 30.4 | 0
4105 | 2025-12-21 15:30:36 | 30.5 | 0
4106 | 2025-12-21 15:30:39 | 30.5 | 0
4107 | 2025-12-21 15:30:42 | 30.6 | 0
4108 | 2025-12-21 15:30:45 | 30.6 | 0
4109 | 2025-12-21 15:30:48 | 30.7 | 0
4110 | 2025-12-21 15:30:51 | 30.7 | 0
4111 | 2025-12-21 15:30:54 | 30.7 | 0
4112 | 2025-12-21 15:30:57 | 30.7 | 0
4113 | 2025-12-21 15:31:00 | 30.7 | 0
4114 | 2025-12-21 15:31:03 | 30.7 | 0
4115 | 2025-12-21 15:31:06 | 30.7 | 0
4116 | 2025-12-21 15:31:09 | 30.6 | 0
4117 | 2025-12-21 15:31:12 | 30.6 | 0
4118 | 2025-12-21 15:31:15 | 30.6 | 0
4119 | 2025-12-21 15:31:18 | 30.6 | 0
4120 | 2025-12-21 15:31:21 | 30.6 | 0
4121 | 2025-12-21 15:31:24 | 30.5 | 0
4122 | 2025-12-21 15:31:27 | 30.5 | 0
4123 | 2025-12-21 15:31:30 | 30.5 | 0
4124 | 2025-12-21 15:31:33 | 30.5 | 0
4125 | 2025-12-21 15:31:36 | 30.5 | 0
4126 | 2025-12-21 15:31:39 | 30.5 | 0
4127 | 2025-12-21 15:31:42 | 30.5 | 0
4128 | 2025-12-21 15:31:45 | 30.5 | 0
4129 | 2025-12-21 15:31:48 | 30.5 | 0
4130 | 2025-12-21 15:31:51 | 30.5 | 0
4131 | 2025-12-21 15:31:54 | 30.5 | 0
4132 | 2025-12-21 15:31:57 | 30.5 | 0
4133 | 2025-12-21 15:32:00 | 30.5 | 0
4134 | 2025-12-21 15:32:03 | 30.5 | 0
4135 | 2025-12-21 15:32:06 | 30.5 | 0
4136 | 2025-12-21 15:32:09 | 30.5 | 0
4137 | 2025-12-21 15:32:12 | 30.5 | 0
4138 | 2025-12-21 15:32:15 | 30.5 | 0
4139 | 2025-12-21 15:32:18 | 30.5 | 0
4140 | 2025-12-21 15:32:21 | 30.5 | 0
4141 | 2025-12-21 15:32:24 | 30.5 | 0
4142 | 2025-12-21 15:32:27 | 30.5 | 0
4143 | 2025-12-21 15:32:30 | 30.5 | 0
4144 | 2025-12-21 15:32:33 | 30.5 | 0
4145 | 2025-12-21 15:32:36 | 30.6 | 0
4146 | 2025-12-21 15:32:39 | 30.6 | 0
4147 | 2025-12-21 15:32:42 | 30.6 | 0
4148 | 2025-12-21 15:32:45 | 30.6 | 0
4149 | 2025-12-21 15:32:48 | 30.6 | 0
4150 | 2025-12-21 15:32:51 | 30.7 | 0
4151 | 2025-12-21 15:32:54 | 30.7 | 0
4152 | 2025-12-21 15:32:57 | 30.8 | 0
4153 | 2025-12-21 15:33:00 | 30.8 | 0
4154 | 2025-12-21 15:33:03 | 30.9 | 0
4155 | 2025-12-21 15:33:06 | 30.9 | 0
4156 | 2025-12-21 15:33:09 | 30.9 | 0
4157 | 2025-12-21 15:33:12 | 30.9 | 0
4158 | 2025-12-21 15:33:15 | 30.9 | 0
4159 | 2025-12-21 15:33:18 | 30.9 | 0
4160 | 2025-12-21 15:33:21 | 31 | 0
4161 | 2025-12-21 15:33:24 | 31 | 0
4162 | 2025-12-21 15:33:27 | 31 | 0
4163 | 2025-12-21 15:33:30 | 31 | 0
4164 | 2025-12-21 15:33:33 | 31 | 0
4165 | 2025-12-21 15:33:36 | 31 | 0
4166 | 2025-12-21 15:33:39 | 31 | 0
4167 | 2025-12-21 15:33:42 | 31 | 0
4168 | 2025-12-21 15:33:45 | 31 | 0
4169 | 2025-12-21 15:33:48 | 31 | 0
4170 | 2025-12-21 15:33:51 | 31 | 0
4171 | 2025-12-21 15:33:54 | 31 | 0
4172 | 2025-12-21 15:33:57 | 31 | 0
4173 | 2025-12-21 15:34:00 | 31 | 0
4174 | 2025-12-21 15:34:03 | 31.1 | 0
4175 | 2025-12-21 15:34:06 | 31.1 | 0
4176 | 2025-12-21 15:34:09 | 31.1 | 0
4177 | 2025-12-21 15:34:12 | 31.2 | 0
4178 | 2025-12-21 15:34:15 | 31.2 | 0
4179 | 2025-12-21 15:34:18 | 31.2 | 0
4180 | 2025-12-21 15:34:21 | 31.3 | 0
4181 | 2025-12-21 15:34:24 | 31.3 | 0
4182 | 2025-12-21 15:34:27 | 31.3 | 0
4183 | 2025-12-21 15:34:30 | 31.3 | 0
4184 | 2025-12-21 15:34:33 | 31.2 | 0
4185 | 2025-12-21 15:34:36 | 31.2 | 0
4186 | 2025-12-21 15:34:39 | 31.1 | 0
4187 | 2025-12-21 15:34:42 | 31.1 | 0
4188 | 2025-12-21 15:34:45 | 31.1 | 0
4189 | 2025-12-21 15:34:48 | 31.1 | 0
4190 | 2025-12-21 15:34:51 | 31.1 | 0
4191 | 2025-12-21 15:34:54 | 31 | 0
4192 | 2025-12-21 15:34:57 | 31 | 0
4193 | 2025-12-21 15:35:00 | 31 | 0
4194 | 2025-12-21 15:35:03 | 31 | 0
4195 | 2025-12-21 15:35:06 | 30.9 | 0
4196 | 2025-12-21 15:35:09 | 30.9 | 0
4197 | 2025-12-21 15:35:12 | 30.9 | 0
4198 | 2025-12-21 15:35:15 | 30.8 | 0
4199 | 2025-12-21 15:35:18 | 30.8 | 0
4200 | 2025-12-21 15:35:21 | 30.8 | 0
4201 | 2025-12-21 15:35:24 | 30.8 | 0
4202 | 2025-12-21 15:35:27 | 30.7 | 0
4203 | 2025-12-21 15:35:30 | 30.7 | 0
4204 | 2025-12-21 15:35:33 | 30.8 | 0
4205 | 2025-12-21 15:35:36 | 30.8 | 0
4206 | 2025-12-21 15:35:39 | 30.8 | 0
4207 | 2025-12-21 15:35:42 | 30.8 | 0
4208 | 2025-12-21 15:35:45 | 30.8 | 0
4209 | 2025-12-21 15:35:48 | 30.8 | 0
4210 | 2025-12-21 15:35:51 | 30.9 | 0
4211 | 2025-12-21 15:35:54 | 30.9 | 0
4212 | 2025-12-21 15:35:54 | 30.9 | 0
4213 | 2025-12-21 15:40:54 | 25.2 | 0
4214 | 2025-12-21 15:45:54 | 25 | 0
4215 | 2025-12-21 15:50:54 | 25 | 0
4216 | 2025-12-21 15:55:54 | 25 | 0
4217 | 2025-12-21 16:00:54 | 24.9 | 0
4218 | 2025-12-21 16:05:54 | 24.9 | 0
4219 | 2025-12-21 16:10:54 | 24.9 | 0
4220 | 2025-12-21 16:15:54 | 24.9 | 0
4221 | 2025-12-21 16:20:54 | 24.9 | 0
4222 | 2025-12-21 16:25:54 | 24.9 | 0
4223 | 2025-12-21 16:30:54 | 24.9 | 0
4224 | 2025-12-21 16:35:54 | 24.9 | 0
4225 | 2025-12-21 16:40:54 | 24.9 | 0
4226 | 2025-12-21 16:45:54 | 24.9 | 0
4227 | 2025-12-21 16:50:54 | 24.9 | 0
4228 | 2025-12-21 16:55:54 | 24.9 | 0
4229 | 2025-12-21 17:00:54 | 25 | 0
4230 | 2025-12-21 17:05:54 | 25 | 0
4231 | 2025-12-21 17:10:54 | 25 | 0
4232 | 2025-12-21 17:15:54 | 25 | 0
4233 | 2025-12-21 17:20:54 | 25 | 0
4234 | 2025-12-21 17:25:54 | 25 | 0
4235 | 2025-12-21 17:30:54 | 25 | 0
4236 | 2025-12-21 17:35:54 | 25 | 0
4237 | 2025-12-21 17:38:40 | 25 | 0
4238 | 2025-12-21 17:38:40 | 25 | 0
4239 | 2025-12-21 17:38:43 | 25 | 0
4240 | 2025-12-21 17:38:46 | 25.1 | 0
4241 | 2025-12-21 17:38:49 | 25.3 | 0
4242 | 2025-12-21 17:38:52 | 25.5 | 0
4243 | 2025-12-21 17:38:55 | 25.7 | 0
4244 | 2025-12-21 17:38:58 | 26 | 0
4245 | 2025-12-21 17:39:01 | 26.3 | 0
4246 | 2025-12-21 17:39:04 | 26.6 | 0
4247 | 2025-12-21 17:39:07 | 26.9 | 0
4248 | 2025-12-21 17:39:10 | 27.1 | 0
4249 | 2025-12-21 17:39:13 | 27.3 | 0
4250 | 2025-12-21 17:39:16 | 27.6 | 0
4251 | 2025-12-21 17:39:19 | 27.8 | 0
4252 | 2025-12-21 17:39:22 | 27.9 | 0
4253 | 2025-12-21 17:39:25 | 28.2 | 0
4254 | 2025-12-21 17:39:28 | 28.4 | 0
4255 | 2025-12-21 17:39:31 | 28.6 | 0
4256 | 2025-12-21 17:39:34 | 28.8 | 0
4257 | 2025-12-21 17:39:37 | 28.9 | 0
4258 | 2025-12-21 17:39:40 | 29.1 | 0
4259 | 2025-12-21 17:39:43 | 29.2 | 0
4260 | 2025-12-21 17:39:46 | 29.3 | 0
4261 | 2025-12-21 17:39:49 | 29.4 | 0
4262 | 2025-12-21 17:39:52 | 29.5 | 0
4263 | 2025-12-21 17:39:55 | 29.5 | 0
4264 | 2025-12-21 17:39:58 | 29.6 | 0
4265 | 2025-12-21 17:40:01 | 29.7 | 0
4266 | 2025-12-21 17:40:04 | 29.7 | 0
4267 | 2025-12-21 17:40:07 | 29.8 | 0
4268 | 2025-12-21 17:40:10 | 29.8 | 0
4269 | 2025-12-21 17:40:13 | 29.9 | 0
4270 | 2025-12-21 17:40:16 | 30 | 0
4271 | 2025-12-21 17:40:19 | 30 | 0
4272 | 2025-12-21 17:40:22 | 30.1 | 0
4273 | 2025-12-21 17:40:25 | 30.1 | 0
4274 | 2025-12-21 17:40:28 | 30.1 | 0
4275 | 2025-12-21 17:40:31 | 30.2 | 0
4276 | 2025-12-21 17:40:34 | 30.2 | 0
4277 | 2025-12-21 17:40:37 | 30.3 | 0
4278 | 2025-12-21 17:40:40 | 30.4 | 0
4279 | 2025-12-21 17:40:43 | 30.4 | 0
4280 | 2025-12-21 17:40:46 | 30.5 | 0
4281 | 2025-12-21 17:40:49 | 30.6 | 0
4282 | 2025-12-21 17:40:52 | 30.6 | 0
4283 | 2025-12-21 17:40:55 | 30.7 | 0
4284 | 2025-12-21 17:40:58 | 30.7 | 0
4285 | 2025-12-21 17:41:01 | 30.7 | 0
4286 | 2025-12-21 17:41:04 | 30.7 | 0
4287 | 2025-12-21 17:41:07 | 30.7 | 0
4288 | 2025-12-21 17:41:10 | 30.7 | 0
4289 | 2025-12-21 17:41:13 | 30.7 | 0
4290 | 2025-12-21 17:41:16 | 30.7 | 0
4291 | 2025-12-21 17:41:19 | 30.8 | 0
4292 | 2025-12-21 17:41:22 | 30.8 | 0
4293 | 2025-12-21 17:41:25 | 30.8 | 0
4294 | 2025-12-21 17:41:28 | 30.8 | 0
4295 | 2025-12-21 17:41:31 | 30.9 | 0
4296 | 2025-12-21 17:41:34 | 30.9 | 0
4297 | 2025-12-21 17:41:37 | 30.9 | 0
4298 | 2025-12-21 17:41:40 | 30.9 | 0
4299 | 2025-12-21 17:41:43 | 30.8 | 0
4300 | 2025-12-21 17:41:46 | 30.8 | 0
4301 | 2025-12-21 17:41:49 | 30.8 | 0
4302 | 2025-12-21 17:41:52 | 30.8 | 0
4303 | 2025-12-21 17:41:55 | 30.8 | 0
4304 | 2025-12-21 17:41:58 | 30.8 | 0
4305 | 2025-12-21 17:42:01 | 30.7 | 0
4306 | 2025-12-21 17:42:04 | 30.7 | 0
4307 | 2025-12-21 17:42:07 | 30.7 | 0
4308 | 2025-12-21 17:42:10 | 30.7 | 0
4309 | 2025-12-21 17:42:13 | 30.7 | 0
4310 | 2025-12-21 17:42:16 | 30.7 | 0
4311 | 2025-12-21 17:42:19 | 30.7 | 0
4312 | 2025-12-21 17:42:22 | 30.8 | 0
4313 | 2025-12-21 17:42:25 | 30.8 | 0
4314 | 2025-12-21 17:42:28 | 30.8 | 0
4315 | 2025-12-21 17:42:31 | 30.9 | 0
4316 | 2025-12-21 17:42:34 | 30.9 | 0
4317 | 2025-12-21 17:42:37 | 30.9 | 0
4318 | 2025-12-21 17:42:40 | 31 | 0
4319 | 2025-12-21 17:42:43 | 31 | 0
4320 | 2025-12-21 17:42:46 | 31.1 | 0
4321 | 2025-12-21 17:42:49 | 31.1 | 0
4322 | 2025-12-21 17:42:52 | 31.1 | 0
4323 | 2025-12-21 17:42:55 | 31.2 | 0
4324 | 2025-12-21 17:42:58 | 31.2 | 0
4325 | 2025-12-21 17:43:01 | 31.2 | 0
4326 | 2025-12-21 17:43:04 | 31.1 | 0
4327 | 2025-12-21 17:43:07 | 31.1 | 0
4328 | 2025-12-21 17:43:10 | 31.1 | 0
4329 | 2025-12-21 17:43:13 | 31.2 | 0
4330 | 2025-12-21 17:43:16 | 31.2 | 0
4331 | 2025-12-21 17:43:19 | 31.2 | 0
4332 | 2025-12-21 17:43:22 | 31.2 | 0
4333 | 2025-12-21 17:43:25 | 31.1 | 0
4334 | 2025-12-21 17:43:28 | 31.1 | 0
4335 | 2025-12-21 17:43:31 | 31.1 | 0
4336 | 2025-12-21 17:43:34 | 31.1 | 0
4337 | 2025-12-21 17:43:37 | 31.1 | 0
4338 | 2025-12-21 17:43:40 | 31.1 | 0
4339 | 2025-12-21 17:43:43 | 31.1 | 0
4340 | 2025-12-21 17:43:46 | 31.1 | 0
4341 | 2025-12-21 17:43:49 | 31.1 | 0
4342 | 2025-12-21 17:43:52 | 31.1 | 0
4343 | 2025-12-21 17:43:55 | 31.1 | 0
4344 | 2025-12-21 17:43:58 | 31.1 | 0
4345 | 2025-12-21 17:44:01 | 31 | 0
4346 | 2025-12-21 17:44:04 | 31 | 0
4347 | 2025-12-21 17:44:07 | 31 | 0
4348 | 2025-12-21 17:44:10 | 31 | 0
4349 | 2025-12-21 17:44:13 | 31 | 0
4350 | 2025-12-21 17:44:16 | 31 | 0
4351 | 2025-12-21 17:44:19 | 31 | 0
4352 | 2025-12-21 17:44:22 | 31 | 0
4353 | 2025-12-21 17:44:25 | 31 | 0
4354 | 2025-12-21 17:44:28 | 31.1 | 0
4355 | 2025-12-21 17:44:31 | 31.1 | 0
4356 | 2025-12-21 17:44:34 | 31.1 | 0
4357 | 2025-12-21 17:44:37 | 31.1 | 0
4358 | 2025-12-21 17:44:40 | 31.1 | 0
4359 | 2025-12-21 17:44:43 | 31.1 | 0
4360 | 2025-12-21 17:44:46 | 31.1 | 0
4361 | 2025-12-21 17:44:49 | 31.1 | 0
4362 | 2025-12-21 17:44:52 | 31.1 | 0
4363 | 2025-12-21 17:44:55 | 31.1 | 0
4364 | 2025-12-21 17:44:58 | 31.2 | 0
4365 | 2025-12-21 17:45:01 | 31.2 | 0
4366 | 2025-12-21 17:45:04 | 31.2 | 0
4367 | 2025-12-21 17:45:07 | 31.2 | 0
4368 | 2025-12-21 17:45:10 | 31.2 | 0
4369 | 2025-12-21 17:45:13 | 31.2 | 0
4370 | 2025-12-21 17:45:16 | 31.2 | 0
4371 | 2025-12-21 17:45:19 | 31.2 | 0
4372 | 2025-12-21 17:45:22 | 31.1 | 0
4373 | 2025-12-21 17:45:25 | 31.2 | 0
4374 | 2025-12-21 17:45:28 | 31.2 | 0
4375 | 2025-12-21 17:45:31 | 31.1 | 0
4376 | 2025-12-21 17:45:34 | 31.1 | 0
4377 | 2025-12-21 17:45:37 | 31.1 | 0
4378 | 2025-12-21 17:45:40 | 31.1 | 0
4379 | 2025-12-21 17:45:43 | 31.1 | 0
4380 | 2025-12-21 17:45:46 | 31.1 | 0
4381 | 2025-12-21 17:45:49 | 31.1 | 0
4382 | 2025-12-21 17:45:52 | 31.1 | 0
4383 | 2025-12-21 17:45:55 | 31.2 | 0
4384 | 2025-12-21 17:45:58 | 31.2 | 0
4385 | 2025-12-21 17:46:01 | 31.2 | 0
4386 | 2025-12-21 17:46:04 | 31.2 | 0
4387 | 2025-12-21 17:46:07 | 31.2 | 0
4388 | 2025-12-21 17:46:10 | 31.3 | 0
4389 | 2025-12-21 17:46:13 | 31.3 | 0
4390 | 2025-12-21 17:46:16 | 31.4 | 0
4391 | 2025-12-21 17:46:19 | 31.3 | 0
4392 | 2025-12-21 17:46:22 | 31.3 | 0
4393 | 2025-12-21 17:46:25 | 31.3 | 0
4394 | 2025-12-21 17:46:28 | 31.3 | 0
4395 | 2025-12-21 17:46:31 | 31.3 | 0
4396 | 2025-12-21 17:46:34 | 31.3 | 0
4397 | 2025-12-21 17:46:37 | 31.3 | 0
4398 | 2025-12-21 17:46:40 | 31.3 | 0
4399 | 2025-12-21 17:46:40 | 31.3 | 0
4400 | 2025-12-21 17:51:40 | 25.3 | 0
4401 | 2025-12-21 17:56:40 | 25.2 | 0
4402 | 2025-12-21 18:01:38 | 25.2 | 0
4403 | 2025-12-21 18:06:38 | 25.2 | 0
4404 | 2025-12-21 18:11:38 | 25.2 | 0
4405 | 2025-12-21 18:16:38 | 25.1 | 0
4406 | 2025-12-21 18:21:38 | 25.1 | 0
4407 | 2025-12-21 18:26:38 | 25.1 | 0
4408 | 2025-12-21 18:31:38 | 25.1 | 0
4409 | 2025-12-21 18:36:38 | 25.1 | 0
4410 | 2025-12-21 18:41:38 | 25.2 | 0
4411 | 2025-12-21 18:46:38 | 25.1 | 0
4412 | 2025-12-21 18:51:38 | 25.1 | 0
4413 | 2025-12-21 18:56:38 | 25.1 | 0
4414 | 2025-12-21 19:01:38 | 25.1 | 0
4415 | 2025-12-21 19:06:38 | 25.1 | 0
4416 | 2025-12-21 19:11:38 | 25.1 | 0
4417 | 2025-12-21 19:16:38 | 25.2 | 0
4418 | 2025-12-21 19:21:38 | 25.2 | 0
4419 | 2025-12-21 19:26:38 | 25.2 | 0
4420 | 2025-12-21 19:31:38 | 25.2 | 0
4421 | 2025-12-21 19:36:38 | 25.2 | 0
4422 | 2025-12-21 19:41:38 | 25.2 | 0
4423 | 2025-12-21 19:46:38 | 25.2 | 0
4424 | 2025-12-21 19:49:20 | 25.2 | 0
4425 | 2025-12-21 19:49:20 | 25.2 | 0
4426 | 2025-12-21 19:49:23 | 25.2 | 0
4427 | 2025-12-21 19:49:26 | 25.3 | 0
4428 | 2025-12-21 19:49:29 | 25.5 | 0
4429 | 2025-12-21 19:49:32 | 25.7 | 0
4430 | 2025-12-21 19:49:35 | 25.9 | 0
4431 | 2025-12-21 19:49:38 | 26.2 | 0
4432 | 2025-12-21 19:49:41 | 26.4 | 0
4433 | 2025-12-21 19:49:44 | 26.7 | 0
4434 | 2025-12-21 19:49:47 | 26.9 | 0
4435 | 2025-12-21 19:49:50 | 27.2 | 0
4436 | 2025-12-21 19:49:53 | 27.5 | 0
4437 | 2025-12-21 19:49:56 | 27.7 | 0
4438 | 2025-12-21 19:49:59 | 28 | 0
4439 | 2025-12-21 19:50:02 | 28.3 | 0
4440 | 2025-12-21 19:50:05 | 28.5 | 0
4441 | 2025-12-21 19:50:08 | 28.7 | 0
4442 | 2025-12-21 19:50:11 | 28.8 | 0
4443 | 2025-12-21 19:50:14 | 29 | 0
4444 | 2025-12-21 19:50:17 | 29.2 | 0
4445 | 2025-12-21 19:50:20 | 29.3 | 0
4446 | 2025-12-21 19:50:23 | 29.5 | 0
4447 | 2025-12-21 19:50:26 | 29.6 | 0
4448 | 2025-12-21 19:50:29 | 29.7 | 0
4449 | 2025-12-21 19:50:32 | 29.8 | 0
4450 | 2025-12-21 19:50:35 | 29.8 | 0
4451 | 2025-12-21 19:50:38 | 29.9 | 0
4452 | 2025-12-21 19:50:41 | 30 | 0
4453 | 2025-12-21 19:50:44 | 30.1 | 0
4454 | 2025-12-21 19:50:47 | 30.2 | 0
4455 | 2025-12-21 19:50:50 | 30.2 | 0
4456 | 2025-12-21 19:50:53 | 30.3 | 0
4457 | 2025-12-21 19:50:56 | 30.3 | 0
4458 | 2025-12-21 19:50:59 | 30.3 | 0
4459 | 2025-12-21 19:51:02 | 30.4 | 0
4460 | 2025-12-21 19:51:05 | 30.4 | 0
4461 | 2025-12-21 19:51:08 | 30.4 | 0
4462 | 2025-12-21 19:51:11 | 30.4 | 0
4463 | 2025-12-21 19:51:14 | 30.4 | 0
4464 | 2025-12-21 19:51:17 | 30.5 | 0
4465 | 2025-12-21 19:51:20 | 30.5 | 0
4466 | 2025-12-21 19:51:23 | 30.5 | 0
4467 | 2025-12-21 19:51:26 | 30.5 | 0
4468 | 2025-12-21 19:51:29 | 30.5 | 0
4469 | 2025-12-21 19:51:32 | 30.5 | 0
4470 | 2025-12-21 19:51:35 | 30.6 | 0
4471 | 2025-12-21 19:51:38 | 30.6 | 0
4472 | 2025-12-21 19:51:41 | 30.7 | 0
4473 | 2025-12-21 19:51:44 | 30.7 | 0
4474 | 2025-12-21 19:51:47 | 30.8 | 0
4475 | 2025-12-21 19:51:50 | 30.8 | 0
4476 | 2025-12-21 19:51:53 | 30.9 | 0
4477 | 2025-12-21 19:51:56 | 30.9 | 0
4478 | 2025-12-21 19:51:59 | 30.9 | 0
4479 | 2025-12-21 19:52:02 | 31 | 0
4480 | 2025-12-21 19:52:05 | 31 | 0
4481 | 2025-12-21 19:52:08 | 31.1 | 0
4482 | 2025-12-21 19:52:11 | 31.1 | 0
4483 | 2025-12-21 19:52:14 | 31.2 | 0
4484 | 2025-12-21 19:52:17 | 31.3 | 0
4485 | 2025-12-21 19:52:20 | 31.3 | 0
4486 | 2025-12-21 19:52:23 | 31.3 | 0
4487 | 2025-12-21 19:52:26 | 31.3 | 0
4488 | 2025-12-21 19:52:29 | 31.3 | 0
4489 | 2025-12-21 19:52:32 | 31.3 | 0
4490 | 2025-12-21 19:52:35 | 31.3 | 0
4491 | 2025-12-21 19:52:38 | 31.3 | 0
4492 | 2025-12-21 19:52:41 | 31.3 | 0
4493 | 2025-12-21 19:52:44 | 31.3 | 0
4494 | 2025-12-21 19:52:47 | 31.3 | 0
4495 | 2025-12-21 19:52:50 | 31.2 | 0
4496 | 2025-12-21 19:52:53 | 31.2 | 0
4497 | 2025-12-21 19:52:56 | 31.2 | 0
4498 | 2025-12-21 19:52:59 | 31.2 | 0
4499 | 2025-12-21 19:53:02 | 31.2 | 0
4500 | 2025-12-21 19:53:05 | 31.2 | 0
4501 | 2025-12-21 19:53:08 | 31.2 | 0
4502 | 2025-12-21 19:53:11 | 31.3 | 0
4503 | 2025-12-21 19:53:14 | 31.3 | 0
4504 | 2025-12-21 19:53:17 | 31.3 | 0
4505 | 2025-12-21 19:53:20 | 31.4 | 0
4506 | 2025-12-21 19:53:23 | 31.4 | 0
4507 | 2025-12-21 19:53:26 | 31.4 | 0
4508 | 2025-12-21 19:53:29 | 31.4 | 0
4509 | 2025-12-21 19:53:32 | 31.4 | 0
4510 | 2025-12-21 19:53:35 | 31.4 | 0
4511 | 2025-12-21 19:53:38 | 31.3 | 0
4512 | 2025-12-21 19:53:41 | 31.3 | 0
4513 | 2025-12-21 19:53:44 | 31.3 | 0
4514 | 2025-12-21 19:53:47 | 31.2 | 0
4515 | 2025-12-21 19:53:50 | 31.3 | 0
4516 | 2025-12-21 19:53:53 | 31.3 | 0
4517 | 2025-12-21 19:53:56 | 31.2 | 0
4518 | 2025-12-21 19:53:59 | 31.2 | 0
4519 | 2025-12-21 19:54:02 | 31.2 | 0
4520 | 2025-12-21 19:54:05 | 31.2 | 0
4521 | 2025-12-21 19:54:08 | 31.3 | 0
4522 | 2025-12-21 19:54:11 | 31.3 | 0
4523 | 2025-12-21 19:54:14 | 31.3 | 0
4524 | 2025-12-21 19:54:17 | 31.4 | 0
4525 | 2025-12-21 19:54:20 | 31.4 | 0
4526 | 2025-12-21 19:54:23 | 31.4 | 0
4527 | 2025-12-21 19:54:26 | 31.5 | 0
4528 | 2025-12-21 19:54:29 | 31.5 | 0
4529 | 2025-12-21 19:54:32 | 31.5 | 0
4530 | 2025-12-21 19:54:35 | 31.5 | 0
4531 | 2025-12-21 19:54:38 | 31.5 | 0
4532 | 2025-12-21 19:54:41 | 31.5 | 0
4533 | 2025-12-21 19:54:44 | 31.5 | 0
4534 | 2025-12-21 19:54:47 | 31.5 | 0
4535 | 2025-12-21 19:54:50 | 31.5 | 0
4536 | 2025-12-21 19:54:53 | 31.5 | 0
4537 | 2025-12-21 19:54:56 | 31.5 | 0
4538 | 2025-12-21 19:54:59 | 31.5 | 0
4539 | 2025-12-21 19:55:02 | 31.6 | 0
4540 | 2025-12-21 19:55:05 | 31.6 | 0
4541 | 2025-12-21 19:55:08 | 31.6 | 0
4542 | 2025-12-21 19:55:11 | 31.6 | 0
4543 | 2025-12-21 19:55:14 | 31.6 | 0
4544 | 2025-12-21 19:55:17 | 31.6 | 0
4545 | 2025-12-21 19:55:20 | 31.7 | 0
4546 | 2025-12-21 19:55:23 | 31.7 | 0
4547 | 2025-12-21 19:55:26 | 31.6 | 0
4548 | 2025-12-21 19:55:29 | 31.6 | 0
4549 | 2025-12-21 19:55:32 | 31.5 | 0
4550 | 2025-12-21 19:55:35 | 31.5 | 0
4551 | 2025-12-21 19:55:38 | 31.5 | 0
4552 | 2025-12-21 19:55:41 | 31.5 | 0
4553 | 2025-12-21 19:55:44 | 31.5 | 0
4554 | 2025-12-21 19:55:47 | 31.4 | 0
4555 | 2025-12-21 19:55:50 | 31.3 | 0
4556 | 2025-12-21 19:55:53 | 31.3 | 0
4557 | 2025-12-21 19:55:56 | 31.3 | 0
4558 | 2025-12-21 19:55:59 | 31.3 | 0
4559 | 2025-12-21 19:56:02 | 31.3 | 0
4560 | 2025-12-21 19:56:05 | 31.3 | 0
4561 | 2025-12-21 19:56:08 | 31.4 | 0
4562 | 2025-12-21 19:56:11 | 31.4 | 0
4563 | 2025-12-21 19:56:14 | 31.4 | 0
4564 | 2025-12-21 19:56:17 | 31.4 | 0
4565 | 2025-12-21 19:56:20 | 31.5 | 0
4566 | 2025-12-21 19:56:23 | 31.5 | 0
4567 | 2025-12-21 19:56:26 | 31.6 | 0
4568 | 2025-12-21 19:56:29 | 31.6 | 0
4569 | 2025-12-21 19:56:32 | 31.6 | 0
4570 | 2025-12-21 19:56:35 | 31.6 | 0
4571 | 2025-12-21 19:56:38 | 31.6 | 0
4572 | 2025-12-21 19:56:41 | 31.5 | 0
4573 | 2025-12-21 19:56:44 | 31.5 | 0
4574 | 2025-12-21 19:56:47 | 31.5 | 0
4575 | 2025-12-21 19:56:50 | 31.4 | 0
4576 | 2025-12-21 19:56:53 | 31.4 | 0
4577 | 2025-12-21 19:56:56 | 31.4 | 0
4578 | 2025-12-21 19:56:59 | 31.3 | 0
4579 | 2025-12-21 19:57:02 | 31.3 | 0
4580 | 2025-12-21 19:57:05 | 31.3 | 0
4581 | 2025-12-21 19:57:08 | 31.3 | 0
4582 | 2025-12-21 19:57:11 | 31.3 | 0
4583 | 2025-12-21 19:57:14 | 31.3 | 0
4584 | 2025-12-21 19:57:17 | 31.3 | 0
4585 | 2025-12-21 19:57:20 | 31.3 | 0
4586 | 2025-12-21 19:57:20 | 31.3 | 0
4587 | 2025-12-21 20:02:20 | 25.5 | 0
4588 | 2025-12-21 20:07:20 | 25.4 | 0
4589 | 2025-12-21 20:12:20 | 25.3 | 0
4590 | 2025-12-21 20:17:20 | 25.3 | 0
4591 | 2025-12-21 20:22:20 | 25.3 | 0
4592 | 2025-12-21 20:27:20 | 25.3 | 0
4593 | 2025-12-21 20:32:20 | 25.3 | 0
4594 | 2025-12-21 20:37:20 | 25.3 | 0
4595 | 2025-12-21 20:42:20 | 25.3 | 0
4596 | 2025-12-21 20:47:20 | 25.3 | 0
4597 | 2025-12-21 20:52:20 | 25.2 | 0
4598 | 2025-12-21 20:57:20 | 25.2 | 0
4599 | 2025-12-21 21:02:20 | 25.2 | 0
4600 | 2025-12-21 21:07:20 | 25.2 | 0
4601 | 2025-12-21 21:12:20 | 25.2 | 0
4602 | 2025-12-21 21:17:20 | 25.2 | 0
4603 | 2025-12-21 21:22:20 | 25.2 | 0
4604 | 2025-12-21 21:27:20 | 25.2 | 0
4605 | 2025-12-21 21:32:20 | 25.2 | 0
4606 | 2025-12-21 21:37:20 | 25.2 | 0
4607 | 2025-12-21 21:42:20 | 25.2 | 0
4608 | 2025-12-21 21:47:20 | 25.2 | 0
4609 | 2025-12-21 21:52:20 | 25.2 | 0
4610 | 2025-12-21 21:57:20 | 25.2 | 0
4611 | 2025-12-21 21:59:58 | 25.3 | 0
4612 | 2025-12-21 21:59:58 | 25.3 | 0
4613 | 2025-12-21 22:00:01 | 25.3 | 0
4614 | 2025-12-21 22:00:04 | 25.4 | 0
4615 | 2025-12-21 22:00:07 | 25.5 | 0
4616 | 2025-12-21 22:00:10 | 25.7 | 0
4617 | 2025-12-21 22:00:13 | 26 | 0
4618 | 2025-12-21 22:00:16 | 26.3 | 0
4619 | 2025-12-21 22:00:19 | 26.5 | 0
4620 | 2025-12-21 22:00:22 | 26.8 | 0
4621 | 2025-12-21 22:00:25 | 27.1 | 0
4622 | 2025-12-21 22:00:28 | 27.3 | 0
4623 | 2025-12-21 22:00:31 | 27.6 | 0
4624 | 2025-12-21 22:00:34 | 27.9 | 0
4625 | 2025-12-21 22:00:37 | 28.2 | 0
4626 | 2025-12-21 22:00:40 | 28.4 | 0
4627 | 2025-12-21 22:00:43 | 28.6 | 0
4628 | 2025-12-21 22:00:46 | 28.8 | 0
4629 | 2025-12-21 22:00:49 | 29 | 0
4630 | 2025-12-21 22:00:52 | 29.1 | 0
4631 | 2025-12-21 22:00:55 | 29.2 | 0
4632 | 2025-12-21 22:00:58 | 29.4 | 0
4633 | 2025-12-21 22:01:01 | 29.5 | 0
4634 | 2025-12-21 22:01:04 | 29.6 | 0
4635 | 2025-12-21 22:01:07 | 29.8 | 0
4636 | 2025-12-21 22:01:10 | 29.9 | 0
4637 | 2025-12-21 22:01:13 | 30 | 0
4638 | 2025-12-21 22:01:16 | 30.1 | 0
4639 | 2025-12-21 22:01:19 | 30.2 | 0
4640 | 2025-12-21 22:01:22 | 30.3 | 0
4641 | 2025-12-21 22:01:25 | 30.4 | 0
4642 | 2025-12-21 22:01:28 | 30.4 | 0
4643 | 2025-12-21 22:01:31 | 30.5 | 0
4644 | 2025-12-21 22:01:34 | 30.5 | 0
4645 | 2025-12-21 22:01:37 | 30.5 | 0
4646 | 2025-12-21 22:01:40 | 30.5 | 0
4647 | 2025-12-21 22:01:43 | 30.5 | 0
4648 | 2025-12-21 22:01:46 | 30.5 | 0
4649 | 2025-12-21 22:01:49 | 30.4 | 0
4650 | 2025-12-21 22:01:52 | 30.4 | 0
4651 | 2025-12-21 22:01:55 | 30.4 | 0
4652 | 2025-12-21 22:01:58 | 30.5 | 0
4653 | 2025-12-21 22:02:01 | 30.5 | 0
4654 | 2025-12-21 22:02:04 | 30.6 | 0
4655 | 2025-12-21 22:02:07 | 30.6 | 0
4656 | 2025-12-21 22:02:10 | 30.6 | 0
4657 | 2025-12-21 22:02:13 | 30.6 | 0
4658 | 2025-12-21 22:02:16 | 30.7 | 0
4659 | 2025-12-21 22:02:19 | 30.7 | 0
4660 | 2025-12-21 22:02:22 | 30.7 | 0
4661 | 2025-12-21 22:02:25 | 30.7 | 0
4662 | 2025-12-21 22:02:28 | 30.7 | 0
4663 | 2025-12-21 22:02:31 | 30.7 | 0
4664 | 2025-12-21 22:02:34 | 30.7 | 0
4665 | 2025-12-21 22:02:37 | 30.8 | 0
4666 | 2025-12-21 22:02:40 | 30.8 | 0
4667 | 2025-12-21 22:02:43 | 30.8 | 0
4668 | 2025-12-21 22:02:46 | 30.9 | 0
4669 | 2025-12-21 22:02:49 | 30.9 | 0
4670 | 2025-12-21 22:02:52 | 30.9 | 0
4671 | 2025-12-21 22:02:55 | 31 | 0
4672 | 2025-12-21 22:02:58 | 31 | 0
4673 | 2025-12-21 22:03:01 | 31 | 0
4674 | 2025-12-21 22:03:04 | 31 | 0
4675 | 2025-12-21 22:03:07 | 31.1 | 0
4676 | 2025-12-21 22:03:10 | 31 | 0
4677 | 2025-12-21 22:03:13 | 31.1 | 0
4678 | 2025-12-21 22:03:16 | 31.1 | 0
4679 | 2025-12-21 22:03:19 | 31.1 | 0
4680 | 2025-12-21 22:03:22 | 31.1 | 0
4681 | 2025-12-21 22:03:25 | 31.1 | 0
4682 | 2025-12-21 22:03:28 | 31.1 | 0
4683 | 2025-12-21 22:03:31 | 31.1 | 0
4684 | 2025-12-21 22:03:34 | 31.1 | 0
4685 | 2025-12-21 22:03:37 | 31.1 | 0
4686 | 2025-12-21 22:03:40 | 31.1 | 0
4687 | 2025-12-21 22:03:43 | 31.1 | 0
4688 | 2025-12-21 22:03:46 | 31.1 | 0
4689 | 2025-12-21 22:03:49 | 31.1 | 0
4690 | 2025-12-21 22:03:52 | 31.1 | 0
4691 | 2025-12-21 22:03:55 | 31.2 | 0
4692 | 2025-12-21 22:03:58 | 31.2 | 0
4693 | 2025-12-21 22:04:01 | 31.2 | 0
4694 | 2025-12-21 22:04:04 | 31.2 | 0
4695 | 2025-12-21 22:04:07 | 31.2 | 0
4696 | 2025-12-21 22:04:10 | 31.2 | 0
4697 | 2025-12-21 22:04:13 | 31.2 | 0
4698 | 2025-12-21 22:04:16 | 31.2 | 0
4699 | 2025-12-21 22:04:19 | 31.2 | 0
4700 | 2025-12-21 22:04:22 | 31.2 | 0
4701 | 2025-12-21 22:04:25 | 31.1 | 0
4702 | 2025-12-21 22:04:28 | 31.1 | 0
4703 | 2025-12-21 22:04:31 | 31.1 | 0
4704 | 2025-12-21 22:04:34 | 31.1 | 0
4705 | 2025-12-21 22:04:37 | 31.1 | 0
4706 | 2025-12-21 22:04:40 | 31.1 | 0
4707 | 2025-12-21 22:04:43 | 31.1 | 0
4708 | 2025-12-21 22:04:46 | 31.1 | 0
4709 | 2025-12-21 22:04:49 | 31.1 | 0
4710 | 2025-12-21 22:04:52 | 31.1 | 0
4711 | 2025-12-21 22:04:55 | 31.2 | 0
4712 | 2025-12-21 22:04:58 | 31.2 | 0
4713 | 2025-12-21 22:05:01 | 31.2 | 0
4714 | 2025-12-21 22:05:04 | 31.2 | 0
4715 | 2025-12-21 22:05:07 | 31.3 | 0
4716 | 2025-12-21 22:05:10 | 31.3 | 0
4717 | 2025-12-21 22:05:13 | 31.3 | 0
4718 | 2025-12-21 22:05:16 | 31.3 | 0
4719 | 2025-12-21 22:05:19 | 31.3 | 0
4720 | 2025-12-21 22:05:22 | 31.3 | 0
4721 | 2025-12-21 22:05:25 | 31.3 | 0
4722 | 2025-12-21 22:05:28 | 31.3 | 0
4723 | 2025-12-21 22:05:31 | 31.3 | 0
4724 | 2025-12-21 22:05:34 | 31.3 | 0
4725 | 2025-12-21 22:05:37 | 31.4 | 0
4726 | 2025-12-21 22:05:40 | 31.4 | 0
4727 | 2025-12-21 22:05:43 | 31.4 | 0
4728 | 2025-12-21 22:05:46 | 31.5 | 0
4729 | 2025-12-21 22:05:49 | 31.5 | 0
4730 | 2025-12-21 22:05:52 | 31.5 | 0
4731 | 2025-12-21 22:05:55 | 31.4 | 0
4732 | 2025-12-21 22:05:58 | 31.4 | 0
4733 | 2025-12-21 22:06:01 | 31.4 | 0
4734 | 2025-12-21 22:06:04 | 31.3 | 0
4735 | 2025-12-21 22:06:07 | 31.3 | 0
4736 | 2025-12-21 22:06:10 | 31.4 | 0
4737 | 2025-12-21 22:06:13 | 31.4 | 0
4738 | 2025-12-21 22:06:16 | 31.4 | 0
4739 | 2025-12-21 22:06:19 | 31.5 | 0
4740 | 2025-12-21 22:06:22 | 31.5 | 0
4741 | 2025-12-21 22:06:25 | 31.6 | 0
4742 | 2025-12-21 22:06:28 | 31.6 | 0
4743 | 2025-12-21 22:06:31 | 31.7 | 0
4744 | 2025-12-21 22:06:34 | 31.7 | 0
4745 | 2025-12-21 22:06:37 | 31.7 | 0
4746 | 2025-12-21 22:06:40 | 31.6 | 0
4747 | 2025-12-21 22:06:43 | 31.6 | 0
4748 | 2025-12-21 22:06:46 | 31.6 | 0
4749 | 2025-12-21 22:06:49 | 31.5 | 0
4750 | 2025-12-21 22:06:52 | 31.5 | 0
4751 | 2025-12-21 22:06:55 | 31.5 | 0
4752 | 2025-12-21 22:06:58 | 31.5 | 0
4753 | 2025-12-21 22:07:01 | 31.5 | 0
4754 | 2025-12-21 22:07:04 | 31.5 | 0
4755 | 2025-12-21 22:07:07 | 31.5 | 0
4756 | 2025-12-21 22:07:10 | 31.5 | 0
4757 | 2025-12-21 22:07:13 | 31.4 | 0
4758 | 2025-12-21 22:07:16 | 31.4 | 0
4759 | 2025-12-21 22:07:19 | 31.4 | 0
4760 | 2025-12-21 22:07:22 | 31.4 | 0
4761 | 2025-12-21 22:07:25 | 31.4 | 0
4762 | 2025-12-21 22:07:28 | 31.4 | 0
4763 | 2025-12-21 22:07:31 | 31.4 | 0
4764 | 2025-12-21 22:07:34 | 31.4 | 0
4765 | 2025-12-21 22:07:37 | 31.4 | 0
4766 | 2025-12-21 22:07:40 | 31.5 | 0
4767 | 2025-12-21 22:07:43 | 31.5 | 0
4768 | 2025-12-21 22:07:46 | 31.5 | 0
4769 | 2025-12-21 22:07:49 | 31.5 | 0
4770 | 2025-12-21 22:07:52 | 31.5 | 0
4771 | 2025-12-21 22:07:55 | 31.6 | 0
4772 | 2025-12-21 22:07:58 | 31.6 | 0
4773 | 2025-12-21 22:07:58 | 31.6 | 0
4774 | 2025-12-21 22:12:58 | 25.6 | 0
4775 | 2025-12-21 22:17:58 | 25.5 | 0
4776 | 2025-12-21 22:22:58 | 25.4 | 0
4777 | 2025-12-21 22:27:58 | 25.4 | 0
4778 | 2025-12-21 22:32:58 | 25.4 | 0
4779 | 2025-12-21 22:37:58 | 25.3 | 0
4780 | 2025-12-21 22:42:58 | 25.3 | 0
4781 | 2025-12-21 22:47:58 | 25.3 | 0
4782 | 2025-12-21 22:52:58 | 25.3 | 0
4783 | 2025-12-21 22:57:58 | 25.3 | 0
4784 | 2025-12-21 23:02:58 | 25.3 | 0
4785 | 2025-12-21 23:07:58 | 25.3 | 0
4786 | 2025-12-21 23:12:58 | 25.3 | 0
4787 | 2025-12-21 23:17:58 | 25.3 | 0
4788 | 2025-12-21 23:22:58 | 25.3 | 0
4789 | 2025-12-21 23:27:58 | 25.3 | 0
4790 | 2025-12-21 23:32:58 | 25.3 | 0
4791 | 2025-12-21 23:37:58 | 25.2 | 0
4792 | 2025-12-21 23:42:58 | 25.2 | 0
4793 | 2025-12-21 23:47:58 | 25.2 | 0
4794 | 2025-12-21 23:52:58 | 25.2 | 0
4795 | 2025-12-21 23:57:58 | 25.2 | 0
4796 | 2025-12-22 00:02:57 | 25.2 | 0
4797 | 2025-12-22 00:07:57 | 25.3 | 0
4798 | 2025-12-22 00:10:28 | 25.2 | 0
4799 | 2025-12-22 00:10:29 | 25.3 | 0
4800 | 2025-12-22 00:10:31 | 25.3 | 0
4801 | 2025-12-22 00:10:34 | 25.3 | 0
4802 | 2025-12-22 00:10:37 | 25.5 | 0
4803 | 2025-12-22 00:10:40 | 25.7 | 0
4804 | 2025-12-22 00:10:43 | 26 | 0
4805 | 2025-12-22 00:10:46 | 26.2 | 0
4806 | 2025-12-22 00:10:49 | 26.4 | 0
4807 | 2025-12-22 00:10:52 | 26.7 | 0
4808 | 2025-12-22 00:10:55 | 27 | 0
4809 | 2025-12-22 00:10:58 | 27.2 | 0
4810 | 2025-12-22 00:11:01 | 27.5 | 0
4811 | 2025-12-22 00:11:04 | 27.7 | 0
4812 | 2025-12-22 00:11:07 | 28 | 0
4813 | 2025-12-22 00:11:10 | 28.2 | 0
4814 | 2025-12-22 00:11:13 | 28.4 | 0
4815 | 2025-12-22 00:11:16 | 28.6 | 0
4816 | 2025-12-22 00:11:19 | 28.7 | 0
4817 | 2025-12-22 00:11:22 | 28.9 | 0
4818 | 2025-12-22 00:11:25 | 29 | 0
4819 | 2025-12-22 00:11:28 | 29.2 | 0
4820 | 2025-12-22 00:11:31 | 29.4 | 0
4821 | 2025-12-22 00:11:34 | 29.5 | 0
4822 | 2025-12-22 00:11:37 | 29.6 | 0
4823 | 2025-12-22 00:11:40 | 29.7 | 0
4824 | 2025-12-22 00:11:43 | 29.8 | 0
4825 | 2025-12-22 00:11:46 | 29.9 | 0
4826 | 2025-12-22 00:11:49 | 30 | 0
4827 | 2025-12-22 00:11:52 | 30 | 0
4828 | 2025-12-22 00:11:55 | 30.1 | 0
4829 | 2025-12-22 00:11:58 | 30.2 | 0
4830 | 2025-12-22 00:12:01 | 30.3 | 0
4831 | 2025-12-22 00:12:04 | 30.4 | 0
4832 | 2025-12-22 00:12:07 | 30.4 | 0
4833 | 2025-12-22 00:12:10 | 30.5 | 0
4834 | 2025-12-22 00:12:13 | 30.6 | 0
4835 | 2025-12-22 00:12:16 | 30.6 | 0
4836 | 2025-12-22 00:12:19 | 30.7 | 0
4837 | 2025-12-22 00:12:22 | 30.8 | 0
4838 | 2025-12-22 00:12:25 | 30.8 | 0
4839 | 2025-12-22 00:12:28 | 30.9 | 0
4840 | 2025-12-22 00:12:31 | 30.9 | 0
4841 | 2025-12-22 00:12:34 | 30.9 | 0
4842 | 2025-12-22 00:12:37 | 31 | 0
4843 | 2025-12-22 00:12:40 | 31 | 0
4844 | 2025-12-22 00:12:43 | 31.1 | 0
4845 | 2025-12-22 00:12:46 | 31.1 | 0
4846 | 2025-12-22 00:12:49 | 31.1 | 0
4847 | 2025-12-22 00:12:52 | 31.1 | 0
4848 | 2025-12-22 00:12:55 | 31.2 | 0
4849 | 2025-12-22 00:12:58 | 31.2 | 0
4850 | 2025-12-22 00:13:01 | 31.2 | 0
4851 | 2025-12-22 00:13:04 | 31.2 | 0
4852 | 2025-12-22 00:13:07 | 31.2 | 0
4853 | 2025-12-22 00:13:10 | 31.3 | 0
4854 | 2025-12-22 00:13:13 | 31.3 | 0
4855 | 2025-12-22 00:13:16 | 31.3 | 0
4856 | 2025-12-22 00:13:19 | 31.3 | 0
4857 | 2025-12-22 00:13:22 | 31.3 | 0
4858 | 2025-12-22 00:13:25 | 31.4 | 0
4859 | 2025-12-22 00:13:28 | 31.3 | 0
4860 | 2025-12-22 00:13:31 | 31.3 | 0
4861 | 2025-12-22 00:13:34 | 31.3 | 0
4862 | 2025-12-22 00:13:37 | 31.3 | 0
4863 | 2025-12-22 00:13:40 | 31.2 | 0
4864 | 2025-12-22 00:13:43 | 31.2 | 0
4865 | 2025-12-22 00:13:46 | 31.2 | 0
4866 | 2025-12-22 00:13:49 | 31.2 | 0
4867 | 2025-12-22 00:13:52 | 31.3 | 0
4868 | 2025-12-22 00:13:55 | 31.3 | 0
4869 | 2025-12-22 00:13:58 | 31.4 | 0
4870 | 2025-12-22 00:14:01 | 31.5 | 0
4871 | 2025-12-22 00:14:04 | 31.5 | 0
4872 | 2025-12-22 00:14:07 | 31.5 | 0
4873 | 2025-12-22 00:14:10 | 31.5 | 0
4874 | 2025-12-22 00:14:13 | 31.5 | 0
4875 | 2025-12-22 00:14:16 | 31.5 | 0
4876 | 2025-12-22 00:14:19 | 31.5 | 0
4877 | 2025-12-22 00:14:22 | 31.5 | 0
4878 | 2025-12-22 00:14:25 | 31.4 | 0
4879 | 2025-12-22 00:14:28 | 31.4 | 0
4880 | 2025-12-22 00:14:31 | 31.3 | 0
4881 | 2025-12-22 00:14:34 | 31.3 | 0
4882 | 2025-12-22 00:14:37 | 31.3 | 0
4883 | 2025-12-22 00:14:40 | 31.4 | 0
4884 | 2025-12-22 00:14:43 | 31.4 | 0
4885 | 2025-12-22 00:14:46 | 31.4 | 0
4886 | 2025-12-22 00:14:49 | 31.4 | 0
4887 | 2025-12-22 00:14:52 | 31.4 | 0
4888 | 2025-12-22 00:14:55 | 31.4 | 0
4889 | 2025-12-22 00:14:58 | 31.3 | 0
4890 | 2025-12-22 00:15:01 | 31.3 | 0
4891 | 2025-12-22 00:15:04 | 31.3 | 0
4892 | 2025-12-22 00:15:07 | 31.3 | 0
4893 | 2025-12-22 00:15:10 | 31.2 | 0
4894 | 2025-12-22 00:15:13 | 31.2 | 0
4895 | 2025-12-22 00:15:16 | 31.2 | 0
4896 | 2025-12-22 00:15:19 | 31.2 | 0
4897 | 2025-12-22 00:15:22 | 31.1 | 0
4898 | 2025-12-22 00:15:25 | 31.1 | 0
4899 | 2025-12-22 00:15:28 | 31.1 | 0
4900 | 2025-12-22 00:15:31 | 31.1 | 0
4901 | 2025-12-22 00:15:34 | 31.1 | 0
4902 | 2025-12-22 00:15:37 | 31 | 0
4903 | 2025-12-22 00:15:40 | 31 | 0
4904 | 2025-12-22 00:15:43 | 31 | 0
4905 | 2025-12-22 00:15:46 | 31 | 0
4906 | 2025-12-22 00:15:49 | 31 | 0
4907 | 2025-12-22 00:15:52 | 31 | 0
4908 | 2025-12-22 00:15:55 | 31 | 0
4909 | 2025-12-22 00:15:58 | 31 | 0
4910 | 2025-12-22 00:16:01 | 31 | 0
4911 | 2025-12-22 00:16:04 | 30.9 | 0
4912 | 2025-12-22 00:16:07 | 30.9 | 0
4913 | 2025-12-22 00:16:10 | 30.9 | 0
4914 | 2025-12-22 00:16:13 | 30.9 | 0
4915 | 2025-12-22 00:16:16 | 30.9 | 0
4916 | 2025-12-22 00:16:19 | 30.9 | 0
4917 | 2025-12-22 00:16:22 | 31 | 0
4918 | 2025-12-22 00:16:25 | 31.1 | 0
4919 | 2025-12-22 00:16:28 | 31.1 | 0
4920 | 2025-12-22 00:16:31 | 31.2 | 0
4921 | 2025-12-22 00:16:34 | 31.3 | 0
4922 | 2025-12-22 00:16:37 | 31.3 | 0
4923 | 2025-12-22 00:16:40 | 31.3 | 0
4924 | 2025-12-22 00:16:43 | 31.2 | 0
4925 | 2025-12-22 00:16:46 | 31.2 | 0
4926 | 2025-12-22 00:16:49 | 31.2 | 0
4927 | 2025-12-22 00:16:52 | 31.2 | 0
4928 | 2025-12-22 00:16:55 | 31.3 | 0
4929 | 2025-12-22 00:16:58 | 31.3 | 0
4930 | 2025-12-22 00:17:01 | 31.3 | 0
4931 | 2025-12-22 00:17:04 | 31.4 | 0
4932 | 2025-12-22 00:17:07 | 31.3 | 0
4933 | 2025-12-22 00:17:10 | 31.3 | 0
4934 | 2025-12-22 00:17:13 | 31.3 | 0
4935 | 2025-12-22 00:17:16 | 31.3 | 0
4936 | 2025-12-22 00:17:19 | 31.3 | 0
4937 | 2025-12-22 00:17:22 | 31.3 | 0
4938 | 2025-12-22 00:17:25 | 31.3 | 0
4939 | 2025-12-22 00:17:28 | 31.3 | 0
4940 | 2025-12-22 00:17:31 | 31.3 | 0
4941 | 2025-12-22 00:17:34 | 31.3 | 0
4942 | 2025-12-22 00:17:37 | 31.3 | 0
4943 | 2025-12-22 00:17:40 | 31.3 | 0
4944 | 2025-12-22 00:17:43 | 31.3 | 0
4945 | 2025-12-22 00:17:46 | 31.3 | 0
4946 | 2025-12-22 00:17:49 | 31.3 | 0
4947 | 2025-12-22 00:17:52 | 31.3 | 0
4948 | 2025-12-22 00:17:55 | 31.3 | 0
4949 | 2025-12-22 00:17:58 | 31.3 | 0
4950 | 2025-12-22 00:18:01 | 31.3 | 0
4951 | 2025-12-22 00:18:04 | 31.4 | 0
4952 | 2025-12-22 00:18:07 | 31.4 | 0
4953 | 2025-12-22 00:18:10 | 31.3 | 0
4954 | 2025-12-22 00:18:13 | 31.3 | 0
4955 | 2025-12-22 00:18:16 | 31.3 | 0
4956 | 2025-12-22 00:18:19 | 31.4 | 0
4957 | 2025-12-22 00:18:22 | 31.4 | 0
4958 | 2025-12-22 00:18:25 | 31.5 | 0
4959 | 2025-12-22 00:18:28 | 31.5 | 0
4960 | 2025-12-22 00:18:29 | 31.5 | 0
4961 | 2025-12-22 00:23:28 | 25.6 | 0
4962 | 2025-12-22 00:28:28 | 25.4 | 0
4963 | 2025-12-22 00:33:28 | 25.4 | 0
4964 | 2025-12-22 00:38:28 | 25.4 | 0
4965 | 2025-12-22 00:43:28 | 25.3 | 0
4966 | 2025-12-22 00:48:28 | 25.3 | 0
4967 | 2025-12-22 00:53:28 | 25.3 | 0
4968 | 2025-12-22 00:58:28 | 25.3 | 0
4969 | 2025-12-22 01:03:28 | 25.2 | 0
4970 | 2025-12-22 01:08:28 | 25.2 | 0
4971 | 2025-12-22 01:13:28 | 25.2 | 0
4972 | 2025-12-22 01:18:28 | 25.2 | 0
4973 | 2025-12-22 01:23:28 | 25.2 | 0
4974 | 2025-12-22 01:28:28 | 25.2 | 0
4975 | 2025-12-22 01:33:28 | 25.2 | 0
4976 | 2025-12-22 01:38:28 | 25.2 | 0
4977 | 2025-12-22 01:43:28 | 25.2 | 0
4978 | 2025-12-22 01:48:28 | 25.2 | 0
4979 | 2025-12-22 01:53:28 | 25.2 | 0
4980 | 2025-12-22 01:58:28 | 25.2 | 0
4981 | 2025-12-22 02:03:28 | 25.2 | 0
4982 | 2025-12-22 02:08:28 | 25.2 | 0
4983 | 2025-12-22 02:13:28 | 25.2 | 0
4984 | 2025-12-22 02:18:28 | 25.2 | 0
4985 | 2025-12-22 02:20:56 | 25.2 | 0
4986 | 2025-12-22 02:20:56 | 25.2 | 0
4987 | 2025-12-22 02:20:59 | 25.2 | 0
4988 | 2025-12-22 02:21:02 | 25.3 | 0
4989 | 2025-12-22 02:21:05 | 25.4 | 0
4990 | 2025-12-22 02:21:08 | 25.6 | 0
4991 | 2025-12-22 02:21:11 | 25.9 | 0
4992 | 2025-12-22 02:21:14 | 26.1 | 0
4993 | 2025-12-22 02:21:17 | 26.4 | 0
4994 | 2025-12-22 02:21:20 | 26.7 | 0
4995 | 2025-12-22 02:21:23 | 26.9 | 0
4996 | 2025-12-22 02:21:26 | 27.2 | 0
4997 | 2025-12-22 02:21:29 | 27.5 | 0
4998 | 2025-12-22 02:21:32 | 27.7 | 0
4999 | 2025-12-22 02:21:35 | 27.9 | 0
5000 | 2025-12-22 02:21:38 | 28.1 | 0
5001 | 2025-12-22 02:21:41 | 28.3 | 0
5002 | 2025-12-22 02:21:44 | 28.4 | 0
5003 | 2025-12-22 02:21:47 | 28.6 | 0
5004 | 2025-12-22 02:21:50 | 28.8 | 0
5005 | 2025-12-22 02:21:53 | 29 | 0
5006 | 2025-12-22 02:21:56 | 29.1 | 0
5007 | 2025-12-22 02:21:59 | 29.3 | 0
5008 | 2025-12-22 02:22:02 | 29.5 | 0
5009 | 2025-12-22 02:22:05 | 29.6 | 0
5010 | 2025-12-22 02:22:08 | 29.7 | 0
5011 | 2025-12-22 02:22:11 | 29.9 | 0
5012 | 2025-12-22 02:22:14 | 30 | 0
5013 | 2025-12-22 02:22:17 | 30.1 | 0
5014 | 2025-12-22 02:22:20 | 30.2 | 0
5015 | 2025-12-22 02:22:23 | 30.3 | 0
5016 | 2025-12-22 02:22:26 | 30.4 | 0
5017 | 2025-12-22 02:22:29 | 30.5 | 0
5018 | 2025-12-22 02:22:32 | 30.6 | 0
5019 | 2025-12-22 02:22:35 | 30.6 | 0
5020 | 2025-12-22 02:22:38 | 30.7 | 0
5021 | 2025-12-22 02:22:41 | 30.7 | 0
5022 | 2025-12-22 02:22:44 | 30.8 | 0
5023 | 2025-12-22 02:22:47 | 30.8 | 0
5024 | 2025-12-22 02:22:50 | 30.8 | 0
5025 | 2025-12-22 02:22:53 | 30.9 | 0
5026 | 2025-12-22 02:22:56 | 31 | 0
5027 | 2025-12-22 02:22:59 | 31 | 0
5028 | 2025-12-22 02:23:02 | 31.1 | 0
5029 | 2025-12-22 02:23:05 | 31.1 | 0
5030 | 2025-12-22 02:23:08 | 31.1 | 0
5031 | 2025-12-22 02:23:11 | 31.1 | 0
5032 | 2025-12-22 02:23:14 | 31.2 | 0
5033 | 2025-12-22 02:23:17 | 31.2 | 0
5034 | 2025-12-22 02:23:20 | 31.2 | 0
5035 | 2025-12-22 02:23:23 | 31.2 | 0
5036 | 2025-12-22 02:23:26 | 31.2 | 0
5037 | 2025-12-22 02:23:29 | 31.1 | 0
5038 | 2025-12-22 02:23:32 | 31.1 | 0
5039 | 2025-12-22 02:23:35 | 31.1 | 0
5040 | 2025-12-22 02:23:38 | 31.1 | 0
5041 | 2025-12-22 02:23:41 | 31.1 | 0
5042 | 2025-12-22 02:23:44 | 31.1 | 0
5043 | 2025-12-22 02:23:47 | 31.1 | 0
5044 | 2025-12-22 02:23:50 | 31.1 | 0
5045 | 2025-12-22 02:23:53 | 31 | 0
5046 | 2025-12-22 02:23:56 | 31 | 0
5047 | 2025-12-22 02:23:59 | 31 | 0
5048 | 2025-12-22 02:24:02 | 31 | 0
5049 | 2025-12-22 02:24:05 | 31 | 0
5050 | 2025-12-22 02:24:08 | 31 | 0
5051 | 2025-12-22 02:24:11 | 31 | 0
5052 | 2025-12-22 02:24:14 | 31 | 0
5053 | 2025-12-22 02:24:17 | 31 | 0
5054 | 2025-12-22 02:24:20 | 31.1 | 0
5055 | 2025-12-22 02:24:23 | 31.1 | 0
5056 | 2025-12-22 02:24:26 | 31.1 | 0
5057 | 2025-12-22 02:24:29 | 31.1 | 0
5058 | 2025-12-22 02:24:32 | 31.1 | 0
5059 | 2025-12-22 02:24:35 | 31.2 | 0
5060 | 2025-12-22 02:24:38 | 31.1 | 0
5061 | 2025-12-22 02:24:41 | 31.1 | 0
5062 | 2025-12-22 02:24:44 | 31.1 | 0
5063 | 2025-12-22 02:24:47 | 31.1 | 0
5064 | 2025-12-22 02:24:50 | 31.1 | 0
5065 | 2025-12-22 02:24:53 | 31.1 | 0
5066 | 2025-12-22 02:24:56 | 31.1 | 0
5067 | 2025-12-22 02:24:59 | 31.2 | 0
5068 | 2025-12-22 02:25:02 | 31.2 | 0
5069 | 2025-12-22 02:25:05 | 31.2 | 0
5070 | 2025-12-22 02:25:08 | 31.2 | 0
5071 | 2025-12-22 02:25:11 | 31.2 | 0
5072 | 2025-12-22 02:25:14 | 31.2 | 0
5073 | 2025-12-22 02:25:17 | 31.3 | 0
5074 | 2025-12-22 02:25:20 | 31.3 | 0
5075 | 2025-12-22 02:25:23 | 31.2 | 0
5076 | 2025-12-22 02:25:26 | 31.2 | 0
5077 | 2025-12-22 02:25:29 | 31.2 | 0
5078 | 2025-12-22 02:25:32 | 31.2 | 0
5079 | 2025-12-22 02:25:35 | 31.1 | 0
5080 | 2025-12-22 02:25:38 | 31.1 | 0
5081 | 2025-12-22 02:25:41 | 31.1 | 0
5082 | 2025-12-22 02:25:44 | 31.1 | 0
5083 | 2025-12-22 02:25:47 | 31.1 | 0
5084 | 2025-12-22 02:25:50 | 31.1 | 0
5085 | 2025-12-22 02:25:53 | 31.2 | 0
5086 | 2025-12-22 02:25:56 | 31.2 | 0
5087 | 2025-12-22 02:25:59 | 31.2 | 0
5088 | 2025-12-22 02:26:02 | 31.2 | 0
5089 | 2025-12-22 02:26:05 | 31.2 | 0
5090 | 2025-12-22 02:26:08 | 31.2 | 0
5091 | 2025-12-22 02:26:11 | 31.3 | 0
5092 | 2025-12-22 02:26:14 | 31.3 | 0
5093 | 2025-12-22 02:26:17 | 31.3 | 0
5094 | 2025-12-22 02:26:20 | 31.3 | 0
5095 | 2025-12-22 02:26:23 | 31.3 | 0
5096 | 2025-12-22 02:26:26 | 31.4 | 0
5097 | 2025-12-22 02:26:29 | 31.4 | 0
5098 | 2025-12-22 02:26:32 | 31.4 | 0
5099 | 2025-12-22 02:26:35 | 31.5 | 0
5100 | 2025-12-22 02:26:38 | 31.5 | 0
5101 | 2025-12-22 02:26:41 | 31.5 | 0
5102 | 2025-12-22 02:26:44 | 31.5 | 0
5103 | 2025-12-22 02:26:47 | 31.5 | 0
5104 | 2025-12-22 02:26:50 | 31.5 | 0
5105 | 2025-12-22 02:26:53 | 31.5 | 0
5106 | 2025-12-22 02:26:56 | 31.5 | 0
5107 | 2025-12-22 02:26:59 | 31.5 | 0
5108 | 2025-12-22 02:27:02 | 31.5 | 0
5109 | 2025-12-22 02:27:05 | 31.5 | 0
5110 | 2025-12-22 02:27:08 | 31.5 | 0
5111 | 2025-12-22 02:27:11 | 31.5 | 0
5112 | 2025-12-22 02:27:14 | 31.5 | 0
5113 | 2025-12-22 02:27:17 | 31.4 | 0
5114 | 2025-12-22 02:27:20 | 31.4 | 0
5115 | 2025-12-22 02:27:23 | 31.4 | 0
5116 | 2025-12-22 02:27:26 | 31.4 | 0
5117 | 2025-12-22 02:27:29 | 31.4 | 0
5118 | 2025-12-22 02:27:32 | 31.4 | 0
5119 | 2025-12-22 02:27:35 | 31.4 | 0
5120 | 2025-12-22 02:27:38 | 31.4 | 0
5121 | 2025-12-22 02:27:41 | 31.4 | 0
5122 | 2025-12-22 02:27:44 | 31.5 | 0
5123 | 2025-12-22 02:27:47 | 31.4 | 0
5124 | 2025-12-22 02:27:50 | 31.5 | 0
5125 | 2025-12-22 02:27:53 | 31.5 | 0
5126 | 2025-12-22 02:27:56 | 31.5 | 0
5127 | 2025-12-22 02:27:59 | 31.5 | 0
5128 | 2025-12-22 02:28:02 | 31.6 | 0
5129 | 2025-12-22 02:28:05 | 31.6 | 0
5130 | 2025-12-22 02:28:08 | 31.6 | 0
5131 | 2025-12-22 02:28:11 | 31.6 | 0
5132 | 2025-12-22 02:28:14 | 31.6 | 0
5133 | 2025-12-22 02:28:17 | 31.6 | 0
5134 | 2025-12-22 02:28:20 | 31.6 | 0
5135 | 2025-12-22 02:28:23 | 31.5 | 0
5136 | 2025-12-22 02:28:26 | 31.5 | 0
5137 | 2025-12-22 02:28:29 | 31.5 | 0
5138 | 2025-12-22 02:28:32 | 31.5 | 0
5139 | 2025-12-22 02:28:35 | 31.5 | 0
5140 | 2025-12-22 02:28:38 | 31.5 | 0
5141 | 2025-12-22 02:28:41 | 31.5 | 0
5142 | 2025-12-22 02:28:44 | 31.5 | 0
5143 | 2025-12-22 02:28:47 | 31.5 | 0
5144 | 2025-12-22 02:28:50 | 31.5 | 0
5145 | 2025-12-22 02:28:53 | 31.5 | 0
5146 | 2025-12-22 02:28:56 | 31.5 | 0
5147 | 2025-12-22 02:28:56 | 31.5 | 0
5148 | 2025-12-22 02:33:56 | 25.5 | 0
5149 | 2025-12-22 02:38:56 | 25.4 | 0
5150 | 2025-12-22 02:43:56 | 25.3 | 0
5151 | 2025-12-22 02:48:56 | 25.3 | 0
5152 | 2025-12-22 02:53:56 | 25.2 | 0
5153 | 2025-12-22 02:58:56 | 25.2 | 0
5154 | 2025-12-22 03:03:56 | 25.2 | 0
5155 | 2025-12-22 03:08:56 | 25.2 | 0
5156 | 2025-12-22 03:13:56 | 25.2 | 0
5157 | 2025-12-22 03:18:56 | 25.2 | 0
5158 | 2025-12-22 03:23:56 | 25.1 | 0
5159 | 2025-12-22 03:28:56 | 25.1 | 0
5160 | 2025-12-22 03:33:56 | 25.1 | 0
5161 | 2025-12-22 03:38:56 | 25.1 | 0
5162 | 2025-12-22 03:43:56 | 25.1 | 0
5163 | 2025-12-22 03:48:56 | 25.1 | 0
5164 | 2025-12-22 03:53:56 | 25.1 | 0
5165 | 2025-12-22 03:58:56 | 25.1 | 0
5166 | 2025-12-22 04:03:56 | 25.1 | 0
5167 | 2025-12-22 04:08:56 | 25.1 | 0
5168 | 2025-12-22 04:13:56 | 25.1 | 0
5169 | 2025-12-22 04:18:56 | 25.1 | 0
5170 | 2025-12-22 04:23:56 | 25.1 | 0
5171 | 2025-12-22 04:28:56 | 25.1 | 0
5172 | 2025-12-22 04:31:16 | 25.1 | 0
5173 | 2025-12-22 04:31:16 | 25.1 | 0
5174 | 2025-12-22 04:31:19 | 25.1 | 0
5175 | 2025-12-22 04:31:22 | 25.2 | 0
5176 | 2025-12-22 04:31:25 | 25.3 | 0
5177 | 2025-12-22 04:31:28 | 25.5 | 0
5178 | 2025-12-22 04:31:31 | 25.8 | 0
5179 | 2025-12-22 04:31:34 | 26.1 | 0
5180 | 2025-12-22 04:31:37 | 26.3 | 0
5181 | 2025-12-22 04:31:40 | 26.5 | 0
5182 | 2025-12-22 04:31:43 | 26.8 | 0
5183 | 2025-12-22 04:31:46 | 27.1 | 0
5184 | 2025-12-22 04:31:49 | 27.4 | 0
5185 | 2025-12-22 04:31:52 | 27.6 | 0
5186 | 2025-12-22 04:31:55 | 27.8 | 0
5187 | 2025-12-22 04:31:58 | 28.1 | 0
5188 | 2025-12-22 04:32:01 | 28.2 | 0
5189 | 2025-12-22 04:32:04 | 28.4 | 0
5190 | 2025-12-22 04:32:07 | 28.6 | 0
5191 | 2025-12-22 04:32:10 | 28.8 | 0
5192 | 2025-12-22 04:32:13 | 28.9 | 0
5193 | 2025-12-22 04:32:16 | 29 | 0
5194 | 2025-12-22 04:32:19 | 29.1 | 0
5195 | 2025-12-22 04:32:22 | 29.2 | 0
5196 | 2025-12-22 04:32:25 | 29.3 | 0
5197 | 2025-12-22 04:32:28 | 29.4 | 0
5198 | 2025-12-22 04:32:31 | 29.4 | 0
5199 | 2025-12-22 04:32:34 | 29.5 | 0
5200 | 2025-12-22 04:32:37 | 29.6 | 0
5201 | 2025-12-22 04:32:40 | 29.7 | 0
5202 | 2025-12-22 04:32:43 | 29.8 | 0
5203 | 2025-12-22 04:32:46 | 29.9 | 0
5204 | 2025-12-22 04:32:49 | 30 | 0
5205 | 2025-12-22 04:32:52 | 30.2 | 0
5206 | 2025-12-22 04:32:55 | 30.2 | 0
5207 | 2025-12-22 04:32:58 | 30.3 | 0
5208 | 2025-12-22 04:33:01 | 30.4 | 0
5209 | 2025-12-22 04:33:04 | 30.4 | 0
5210 | 2025-12-22 04:33:07 | 30.5 | 0
5211 | 2025-12-22 04:33:10 | 30.5 | 0
5212 | 2025-12-22 04:33:13 | 30.6 | 0
5213 | 2025-12-22 04:33:16 | 30.6 | 0
5214 | 2025-12-22 04:33:19 | 30.6 | 0
5215 | 2025-12-22 04:33:22 | 30.7 | 0
5216 | 2025-12-22 04:33:25 | 30.7 | 0
5217 | 2025-12-22 04:33:28 | 30.8 | 0
5218 | 2025-12-22 04:33:31 | 30.8 | 0
5219 | 2025-12-22 04:33:34 | 30.9 | 0
5220 | 2025-12-22 04:33:37 | 30.9 | 0
5221 | 2025-12-22 04:33:40 | 31 | 0
5222 | 2025-12-22 04:33:43 | 31 | 0
5223 | 2025-12-22 04:33:46 | 31 | 0
5224 | 2025-12-22 04:33:49 | 31 | 0
5225 | 2025-12-22 04:33:52 | 31 | 0
5226 | 2025-12-22 04:33:55 | 31.1 | 0
5227 | 2025-12-22 04:33:58 | 31.1 | 0
5228 | 2025-12-22 04:34:01 | 31.1 | 0
5229 | 2025-12-22 04:34:04 | 31.1 | 0
5230 | 2025-12-22 04:34:07 | 31.2 | 0
5231 | 2025-12-22 04:34:10 | 31.2 | 0
5232 | 2025-12-22 04:34:13 | 31.2 | 0
5233 | 2025-12-22 04:34:16 | 31.2 | 0
5234 | 2025-12-22 04:34:19 | 31.2 | 0
5235 | 2025-12-22 04:34:22 | 31.2 | 0
5236 | 2025-12-22 04:34:25 | 31.2 | 0
5237 | 2025-12-22 04:34:28 | 31.2 | 0
5238 | 2025-12-22 04:34:31 | 31.2 | 0
5239 | 2025-12-22 04:34:34 | 31.3 | 0
5240 | 2025-12-22 04:34:37 | 31.3 | 0
5241 | 2025-12-22 04:34:40 | 31.3 | 0
5242 | 2025-12-22 04:34:43 | 31.3 | 0
5243 | 2025-12-22 04:34:46 | 31.3 | 0
5244 | 2025-12-22 04:34:49 | 31.3 | 0
5245 | 2025-12-22 04:34:52 | 31.2 | 0
5246 | 2025-12-22 04:34:55 | 31.2 | 0
5247 | 2025-12-22 04:34:58 | 31.2 | 0
5248 | 2025-12-22 04:35:01 | 31.1 | 0
5249 | 2025-12-22 04:35:04 | 31.1 | 0
5250 | 2025-12-22 04:35:07 | 31.1 | 0
5251 | 2025-12-22 04:35:10 | 31.2 | 0
5252 | 2025-12-22 04:35:13 | 31.2 | 0
5253 | 2025-12-22 04:35:16 | 31.2 | 0
5254 | 2025-12-22 04:35:19 | 31.2 | 0
5255 | 2025-12-22 04:35:22 | 31.2 | 0
5256 | 2025-12-22 04:35:25 | 31.2 | 0
5257 | 2025-12-22 04:35:28 | 31.2 | 0
5258 | 2025-12-22 04:35:31 | 31.2 | 0
5259 | 2025-12-22 04:35:34 | 31.2 | 0
5260 | 2025-12-22 04:35:37 | 31.3 | 0
5261 | 2025-12-22 04:35:40 | 31.3 | 0
5262 | 2025-12-22 04:35:43 | 31.3 | 0
5263 | 2025-12-22 04:35:46 | 31.3 | 0
5264 | 2025-12-22 04:35:49 | 31.3 | 0
5265 | 2025-12-22 04:35:52 | 31.3 | 0
5266 | 2025-12-22 04:35:55 | 31.3 | 0
5267 | 2025-12-22 04:35:58 | 31.3 | 0
5268 | 2025-12-22 04:36:01 | 31.3 | 0
5269 | 2025-12-22 04:36:04 | 31.3 | 0
5270 | 2025-12-22 04:36:07 | 31.3 | 0
5271 | 2025-12-22 04:36:10 | 31.2 | 0
5272 | 2025-12-22 04:36:13 | 31.2 | 0
5273 | 2025-12-22 04:36:16 | 31.2 | 0
5274 | 2025-12-22 04:36:19 | 31.2 | 0
5275 | 2025-12-22 04:36:22 | 31.1 | 0
5276 | 2025-12-22 04:36:25 | 31.1 | 0
5277 | 2025-12-22 04:36:28 | 31.1 | 0
5278 | 2025-12-22 04:36:31 | 31.1 | 0
5279 | 2025-12-22 04:36:34 | 31.1 | 0
5280 | 2025-12-22 04:36:37 | 31.1 | 0
5281 | 2025-12-22 04:36:40 | 31 | 0
5282 | 2025-12-22 04:36:43 | 31.1 | 0
5283 | 2025-12-22 04:36:46 | 31.1 | 0
5284 | 2025-12-22 04:36:49 | 31.1 | 0
5285 | 2025-12-22 04:36:52 | 31.1 | 0
5286 | 2025-12-22 04:36:55 | 31.2 | 0
5287 | 2025-12-22 04:36:58 | 31.2 | 0
5288 | 2025-12-22 04:37:01 | 31.2 | 0
5289 | 2025-12-22 04:37:04 | 31.2 | 0
5290 | 2025-12-22 04:37:07 | 31.2 | 0
5291 | 2025-12-22 04:37:10 | 31.2 | 0
5292 | 2025-12-22 04:37:13 | 31.2 | 0
5293 | 2025-12-22 04:37:16 | 31.2 | 0
5294 | 2025-12-22 04:37:19 | 31.2 | 0
5295 | 2025-12-22 04:37:22 | 31.2 | 0
5296 | 2025-12-22 04:37:25 | 31.3 | 0
5297 | 2025-12-22 04:37:28 | 31.3 | 0
5298 | 2025-12-22 04:37:31 | 31.3 | 0
5299 | 2025-12-22 04:37:34 | 31.3 | 0
5300 | 2025-12-22 04:37:37 | 31.3 | 0
5301 | 2025-12-22 04:37:40 | 31.3 | 0
5302 | 2025-12-22 04:37:43 | 31.3 | 0
5303 | 2025-12-22 04:37:46 | 31.3 | 0
5304 | 2025-12-22 04:37:49 | 31.2 | 0
5305 | 2025-12-22 04:37:52 | 31.2 | 0
5306 | 2025-12-22 04:37:55 | 31.2 | 0
5307 | 2025-12-22 04:37:58 | 31.2 | 0
5308 | 2025-12-22 04:38:01 | 31.2 | 0
5309 | 2025-12-22 04:38:04 | 31.2 | 0
5310 | 2025-12-22 04:38:07 | 31.2 | 0
5311 | 2025-12-22 04:38:10 | 31.2 | 0
5312 | 2025-12-22 04:38:13 | 31.2 | 0
5313 | 2025-12-22 04:38:16 | 31.2 | 0
5314 | 2025-12-22 04:38:19 | 31.3 | 0
5315 | 2025-12-22 04:38:22 | 31.3 | 0
5316 | 2025-12-22 04:38:25 | 31.3 | 0
5317 | 2025-12-22 04:38:28 | 31.3 | 0
5318 | 2025-12-22 04:38:31 | 31.4 | 0
5319 | 2025-12-22 04:38:34 | 31.4 | 0
5320 | 2025-12-22 04:38:37 | 31.4 | 0
5321 | 2025-12-22 04:38:40 | 31.4 | 0
5322 | 2025-12-22 04:38:43 | 31.4 | 0
5323 | 2025-12-22 04:38:46 | 31.4 | 0
5324 | 2025-12-22 04:38:49 | 31.3 | 0
5325 | 2025-12-22 04:38:52 | 31.3 | 0
5326 | 2025-12-22 04:38:55 | 31.3 | 0
5327 | 2025-12-22 04:38:58 | 31.2 | 0
5328 | 2025-12-22 04:39:01 | 31.2 | 0
5329 | 2025-12-22 04:39:04 | 31.2 | 0
5330 | 2025-12-22 04:39:07 | 31.2 | 0
5331 | 2025-12-22 04:39:10 | 31.2 | 0
5332 | 2025-12-22 04:39:13 | 31.2 | 0
5333 | 2025-12-22 04:39:16 | 31.2 | 0
5334 | 2025-12-22 04:39:16 | 31.2 | 0
5335 | 2025-12-22 04:44:16 | 25.3 | 0
5336 | 2025-12-22 04:49:16 | 25.2 | 0
5337 | 2025-12-22 04:54:16 | 25.2 | 0
5338 | 2025-12-22 04:59:16 | 25.1 | 0
5339 | 2025-12-22 05:04:16 | 25.1 | 0
5340 | 2025-12-22 05:09:16 | 25.1 | 0
5341 | 2025-12-22 05:14:16 | 25.1 | 0
5342 | 2025-12-22 05:19:16 | 25.1 | 0
5343 | 2025-12-22 05:24:16 | 25 | 0
5344 | 2025-12-22 05:29:16 | 25 | 0
5345 | 2025-12-22 05:34:16 | 25 | 0
5346 | 2025-12-22 05:39:16 | 25 | 0
5347 | 2025-12-22 05:44:16 | 25 | 0
5348 | 2025-12-22 05:49:16 | 25 | 0
5349 | 2025-12-22 05:54:16 | 25 | 0
5350 | 2025-12-22 05:59:16 | 25 | 0
5351 | 2025-12-22 06:04:16 | 24.9 | 0
5352 | 2025-12-22 06:09:16 | 25 | 0
5353 | 2025-12-22 06:14:16 | 25 | 0
5354 | 2025-12-22 06:19:16 | 25 | 0
5355 | 2025-12-22 06:24:16 | 24.9 | 0
5356 | 2025-12-22 06:29:16 | 24.9 | 0
5357 | 2025-12-22 06:34:16 | 24.9 | 0
5358 | 2025-12-22 06:39:16 | 24.9 | 0
5359 | 2025-12-22 06:41:34 | 24.9 | 0
5360 | 2025-12-22 06:41:34 | 24.9 | 0
5361 | 2025-12-22 06:41:37 | 24.9 | 0
5362 | 2025-12-22 06:41:40 | 25 | 0
5363 | 2025-12-22 06:41:43 | 25.2 | 0
5364 | 2025-12-22 06:41:46 | 25.4 | 0
5365 | 2025-12-22 06:41:49 | 25.7 | 0
5366 | 2025-12-22 06:41:52 | 25.9 | 0
5367 | 2025-12-22 06:41:55 | 26.2 | 0
5368 | 2025-12-22 06:41:58 | 26.4 | 0
5369 | 2025-12-22 06:42:01 | 26.7 | 0
5370 | 2025-12-22 06:42:04 | 26.9 | 0
5371 | 2025-12-22 06:42:07 | 27.2 | 0
5372 | 2025-12-22 06:42:10 | 27.4 | 0
5373 | 2025-12-22 06:42:13 | 27.6 | 0
5374 | 2025-12-22 06:42:16 | 27.8 | 0
5375 | 2025-12-22 06:42:19 | 28 | 0
5376 | 2025-12-22 06:42:22 | 28.2 | 0
5377 | 2025-12-22 06:42:25 | 28.4 | 0
5378 | 2025-12-22 06:42:28 | 28.6 | 0
5379 | 2025-12-22 06:42:31 | 28.7 | 0
5380 | 2025-12-22 06:42:34 | 28.9 | 0
5381 | 2025-12-22 06:42:37 | 29 | 0
5382 | 2025-12-22 06:42:40 | 29.1 | 0
5383 | 2025-12-22 06:42:43 | 29.2 | 0
5384 | 2025-12-22 06:42:46 | 29.3 | 0
5385 | 2025-12-22 06:42:49 | 29.4 | 0
5386 | 2025-12-22 06:42:52 | 29.5 | 0
5387 | 2025-12-22 06:42:55 | 29.6 | 0
5388 | 2025-12-22 06:42:58 | 29.7 | 0
5389 | 2025-12-22 06:43:01 | 29.8 | 0
5390 | 2025-12-22 06:43:04 | 29.9 | 0
5391 | 2025-12-22 06:43:07 | 29.9 | 0
5392 | 2025-12-22 06:43:10 | 30 | 0
5393 | 2025-12-22 06:43:13 | 30.1 | 0
5394 | 2025-12-22 06:43:16 | 30.1 | 0
5395 | 2025-12-22 06:43:19 | 30.2 | 0
5396 | 2025-12-22 06:43:22 | 30.2 | 0
5397 | 2025-12-22 06:43:25 | 30.3 | 0
5398 | 2025-12-22 06:43:28 | 30.3 | 0
5399 | 2025-12-22 06:43:31 | 30.4 | 0
5400 | 2025-12-22 06:43:34 | 30.4 | 0
5401 | 2025-12-22 06:43:37 | 30.5 | 0
5402 | 2025-12-22 06:43:40 | 30.6 | 0
5403 | 2025-12-22 06:43:43 | 30.7 | 0
5404 | 2025-12-22 06:43:46 | 30.7 | 0
5405 | 2025-12-22 06:43:49 | 30.7 | 0
5406 | 2025-12-22 06:43:52 | 30.7 | 0
5407 | 2025-12-22 06:43:55 | 30.7 | 0
5408 | 2025-12-22 06:43:58 | 30.7 | 0
5409 | 2025-12-22 06:44:01 | 30.6 | 0
5410 | 2025-12-22 06:44:04 | 30.6 | 0
5411 | 2025-12-22 06:44:07 | 30.6 | 0
5412 | 2025-12-22 06:44:10 | 30.7 | 0
5413 | 2025-12-22 06:44:13 | 30.7 | 0
5414 | 2025-12-22 06:44:16 | 30.7 | 0
5415 | 2025-12-22 06:44:19 | 30.7 | 0
5416 | 2025-12-22 06:44:22 | 30.7 | 0
5417 | 2025-12-22 06:44:25 | 30.7 | 0
5418 | 2025-12-22 06:44:28 | 30.7 | 0
5419 | 2025-12-22 06:44:31 | 30.7 | 0
5420 | 2025-12-22 06:44:34 | 30.6 | 0
5421 | 2025-12-22 06:44:37 | 30.6 | 0
5422 | 2025-12-22 06:44:40 | 30.6 | 0
5423 | 2025-12-22 06:44:43 | 30.6 | 0
5424 | 2025-12-22 06:44:46 | 30.6 | 0
5425 | 2025-12-22 06:44:49 | 30.6 | 0
5426 | 2025-12-22 06:44:52 | 30.6 | 0
5427 | 2025-12-22 06:44:55 | 30.7 | 0
5428 | 2025-12-22 06:44:58 | 30.7 | 0
5429 | 2025-12-22 06:45:01 | 30.7 | 0
5430 | 2025-12-22 06:45:04 | 30.8 | 0
5431 | 2025-12-22 06:45:07 | 30.8 | 0
5432 | 2025-12-22 06:45:10 | 30.8 | 0
5433 | 2025-12-22 06:45:13 | 30.9 | 0
5434 | 2025-12-22 06:45:16 | 30.9 | 0
5435 | 2025-12-22 06:45:19 | 30.9 | 0
5436 | 2025-12-22 06:45:22 | 30.9 | 0
5437 | 2025-12-22 06:45:25 | 30.9 | 0
5438 | 2025-12-22 06:45:28 | 30.9 | 0
5439 | 2025-12-22 06:45:31 | 30.9 | 0
5440 | 2025-12-22 06:45:34 | 31 | 0
5441 | 2025-12-22 06:45:37 | 31 | 0
5442 | 2025-12-22 06:45:40 | 31 | 0
5443 | 2025-12-22 06:45:43 | 31 | 0
5444 | 2025-12-22 06:45:46 | 31.1 | 0
5445 | 2025-12-22 06:45:49 | 31.1 | 0
5446 | 2025-12-22 06:45:52 | 31.1 | 0
5447 | 2025-12-22 06:45:55 | 31.1 | 0
5448 | 2025-12-22 06:45:58 | 31.1 | 0
5449 | 2025-12-22 06:46:01 | 31.1 | 0
5450 | 2025-12-22 06:46:04 | 31.1 | 0
5451 | 2025-12-22 06:46:07 | 31.1 | 0
5452 | 2025-12-22 06:46:10 | 31.1 | 0
5453 | 2025-12-22 06:46:13 | 31.1 | 0
5454 | 2025-12-22 06:46:16 | 31.1 | 0
5455 | 2025-12-22 06:46:19 | 31.1 | 0
5456 | 2025-12-22 06:46:22 | 31.1 | 0
5457 | 2025-12-22 06:46:25 | 31.1 | 0
5458 | 2025-12-22 06:46:28 | 31.1 | 0
5459 | 2025-12-22 06:46:31 | 31.1 | 0
5460 | 2025-12-22 06:46:34 | 31.2 | 0
5461 | 2025-12-22 06:46:37 | 31.2 | 0
5462 | 2025-12-22 06:46:40 | 31.2 | 0
5463 | 2025-12-22 06:46:43 | 31.2 | 0
5464 | 2025-12-22 06:46:46 | 31.1 | 0
5465 | 2025-12-22 06:46:49 | 31.1 | 0
5466 | 2025-12-22 06:46:52 | 31.1 | 0
5467 | 2025-12-22 06:46:55 | 31.1 | 0
5468 | 2025-12-22 06:46:58 | 31.1 | 0
5469 | 2025-12-22 06:47:01 | 31 | 0
5470 | 2025-12-22 06:47:04 | 31 | 0
5471 | 2025-12-22 06:47:07 | 31 | 0
5472 | 2025-12-22 06:47:10 | 31 | 0
5473 | 2025-12-22 06:47:13 | 31 | 0
5474 | 2025-12-22 06:47:16 | 31 | 0
5475 | 2025-12-22 06:47:19 | 31 | 0
5476 | 2025-12-22 06:47:22 | 31 | 0
5477 | 2025-12-22 06:47:25 | 31 | 0
5478 | 2025-12-22 06:47:28 | 31 | 0
5479 | 2025-12-22 06:47:31 | 31 | 0
5480 | 2025-12-22 06:47:34 | 31 | 0
5481 | 2025-12-22 06:47:37 | 31 | 0
5482 | 2025-12-22 06:47:40 | 30.9 | 0
5483 | 2025-12-22 06:47:43 | 30.9 | 0
5484 | 2025-12-22 06:47:46 | 30.9 | 0
5485 | 2025-12-22 06:47:49 | 30.9 | 0
5486 | 2025-12-22 06:47:52 | 30.9 | 0
5487 | 2025-12-22 06:47:55 | 30.9 | 0
5488 | 2025-12-22 06:47:58 | 30.9 | 0
5489 | 2025-12-22 06:48:01 | 30.9 | 0
5490 | 2025-12-22 06:48:04 | 30.9 | 0
5491 | 2025-12-22 06:48:07 | 30.9 | 0
5492 | 2025-12-22 06:48:10 | 30.9 | 0
5493 | 2025-12-22 06:48:13 | 30.9 | 0
5494 | 2025-12-22 06:48:16 | 30.9 | 0
5495 | 2025-12-22 06:48:19 | 30.9 | 0
5496 | 2025-12-22 06:48:22 | 30.9 | 0
5497 | 2025-12-22 06:48:25 | 30.9 | 0
5498 | 2025-12-22 06:48:28 | 31 | 0
5499 | 2025-12-22 06:48:31 | 31 | 0
5500 | 2025-12-22 06:48:34 | 31 | 0
5501 | 2025-12-22 06:48:37 | 31 | 0
5502 | 2025-12-22 06:48:40 | 31 | 0
5503 | 2025-12-22 06:48:43 | 31 | 0
5504 | 2025-12-22 06:48:46 | 31 | 0
5505 | 2025-12-22 06:48:49 | 31 | 0
5506 | 2025-12-22 06:48:52 | 31 | 0
5507 | 2025-12-22 06:48:55 | 31 | 0
5508 | 2025-12-22 06:48:58 | 31 | 0
5509 | 2025-12-22 06:49:01 | 31.1 | 0
5510 | 2025-12-22 06:49:04 | 31.1 | 0
5511 | 2025-12-22 06:49:07 | 31.1 | 0
5512 | 2025-12-22 06:49:10 | 31.1 | 0
5513 | 2025-12-22 06:49:13 | 31.2 | 0
5514 | 2025-12-22 06:49:16 | 31.2 | 0
5515 | 2025-12-22 06:49:19 | 31.2 | 0
5516 | 2025-12-22 06:49:22 | 31.2 | 0
5517 | 2025-12-22 06:49:25 | 31.2 | 0
5518 | 2025-12-22 06:49:28 | 31.2 | 0
5519 | 2025-12-22 06:49:31 | 31.2 | 0
5520 | 2025-12-22 06:49:34 | 31.2 | 0
5521 | 2025-12-22 06:49:34 | 31.2 | 0
5522 | 2025-12-22 06:54:34 | 25.2 | 0
5523 | 2025-12-22 06:59:34 | 25.1 | 0
5524 | 2025-12-22 07:04:34 | 25.1 | 0
5525 | 2025-12-22 07:09:34 | 25 | 0
5526 | 2025-12-22 07:14:34 | 25 | 0
5527 | 2025-12-22 07:19:34 | 25 | 0
5528 | 2025-12-22 07:24:34 | 25 | 0
5529 | 2025-12-22 07:29:34 | 24.9 | 0
5530 | 2025-12-22 07:34:34 | 24.9 | 0
5531 | 2025-12-22 07:39:34 | 24.9 | 0
5532 | 2025-12-22 07:44:34 | 24.9 | 0
5533 | 2025-12-22 07:49:34 | 24.9 | 0
5534 | 2025-12-22 07:54:34 | 24.9 | 0
5535 | 2025-12-22 07:59:34 | 24.9 | 0
5536 | 2025-12-22 08:04:34 | 24.9 | 0
5537 | 2025-12-22 08:09:34 | 24.9 | 0
5538 | 2025-12-22 08:14:34 | 24.8 | 0
5539 | 2025-12-22 08:19:34 | 24.9 | 0
5540 | 2025-12-22 08:24:34 | 24.8 | 0
5541 | 2025-12-22 08:29:34 | 24.8 | 0
5542 | 2025-12-22 08:34:34 | 24.8 | 0
5543 | 2025-12-22 08:39:34 | 24.8 | 0
5544 | 2025-12-22 08:44:34 | 24.8 | 0
5545 | 2025-12-22 08:49:34 | 24.8 | 0
5546 | 2025-12-22 08:51:54 | 24.8 | 0
5547 | 2025-12-22 08:51:54 | 24.8 | 0
5548 | 2025-12-22 08:51:57 | 24.8 | 0
5549 | 2025-12-22 08:52:00 | 24.9 | 0
5550 | 2025-12-22 08:52:03 | 25.1 | 0
5551 | 2025-12-22 08:52:06 | 25.3 | 0
5552 | 2025-12-22 08:52:09 | 25.6 | 0
5553 | 2025-12-22 08:52:12 | 25.8 | 0
5554 | 2025-12-22 08:52:15 | 26.1 | 0
5555 | 2025-12-22 08:52:18 | 26.4 | 0
5556 | 2025-12-22 08:52:21 | 26.6 | 0
5557 | 2025-12-22 08:52:24 | 26.9 | 0
5558 | 2025-12-22 08:52:27 | 27.2 | 0
5559 | 2025-12-22 08:52:30 | 27.4 | 0
5560 | 2025-12-22 08:52:33 | 27.6 | 0
5561 | 2025-12-22 08:52:36 | 27.8 | 0
5562 | 2025-12-22 08:52:39 | 28 | 0
5563 | 2025-12-22 08:52:42 | 28.1 | 0
5564 | 2025-12-22 08:52:45 | 28.3 | 0
5565 | 2025-12-22 08:52:48 | 28.5 | 0
5566 | 2025-12-22 08:52:51 | 28.7 | 0
5567 | 2025-12-22 08:52:54 | 28.8 | 0
5568 | 2025-12-22 08:52:57 | 28.9 | 0
5569 | 2025-12-22 08:53:00 | 29 | 0
5570 | 2025-12-22 08:53:03 | 29.1 | 0
5571 | 2025-12-22 08:53:06 | 29.2 | 0
5572 | 2025-12-22 08:53:09 | 29.3 | 0
5573 | 2025-12-22 08:53:12 | 29.4 | 0
5574 | 2025-12-22 08:53:15 | 29.4 | 0
5575 | 2025-12-22 08:53:18 | 29.5 | 0
5576 | 2025-12-22 08:53:21 | 29.6 | 0
5577 | 2025-12-22 08:53:24 | 29.6 | 0
5578 | 2025-12-22 08:53:27 | 29.7 | 0
5579 | 2025-12-22 08:53:30 | 29.7 | 0
5580 | 2025-12-22 08:53:33 | 29.8 | 0
5581 | 2025-12-22 08:53:36 | 29.8 | 0
5582 | 2025-12-22 08:53:39 | 29.8 | 0
5583 | 2025-12-22 08:53:42 | 29.8 | 0
5584 | 2025-12-22 08:53:45 | 29.8 | 0
5585 | 2025-12-22 08:53:48 | 29.8 | 0
5586 | 2025-12-22 08:53:51 | 29.8 | 0
5587 | 2025-12-22 08:53:54 | 29.8 | 0
5588 | 2025-12-22 08:53:57 | 29.9 | 0
5589 | 2025-12-22 08:54:00 | 29.9 | 0
5590 | 2025-12-22 08:54:03 | 29.9 | 0
5591 | 2025-12-22 08:54:06 | 29.9 | 0
5592 | 2025-12-22 08:54:09 | 29.9 | 0
5593 | 2025-12-22 08:54:12 | 30 | 0
5594 | 2025-12-22 08:54:15 | 30.1 | 0
5595 | 2025-12-22 08:54:18 | 30.1 | 0
5596 | 2025-12-22 08:54:21 | 30.2 | 0
5597 | 2025-12-22 08:54:24 | 30.2 | 0
5598 | 2025-12-22 08:54:27 | 30.2 | 0
5599 | 2025-12-22 08:54:30 | 30.3 | 0
5600 | 2025-12-22 08:54:33 | 30.4 | 0
5601 | 2025-12-22 08:54:36 | 30.4 | 0
5602 | 2025-12-22 08:54:39 | 30.4 | 0
5603 | 2025-12-22 08:54:42 | 30.4 | 0
5604 | 2025-12-22 08:54:45 | 30.5 | 0
5605 | 2025-12-22 08:54:48 | 30.6 | 0
5606 | 2025-12-22 08:54:51 | 30.6 | 0
5607 | 2025-12-22 08:54:54 | 30.7 | 0
5608 | 2025-12-22 08:54:57 | 30.7 | 0
5609 | 2025-12-22 08:55:00 | 30.7 | 0
5610 | 2025-12-22 08:55:03 | 30.7 | 0
5611 | 2025-12-22 08:55:06 | 30.7 | 0
5612 | 2025-12-22 08:55:09 | 30.7 | 0
5613 | 2025-12-22 08:55:12 | 30.7 | 0
5614 | 2025-12-22 08:55:15 | 30.7 | 0
5615 | 2025-12-22 08:55:18 | 30.7 | 0
5616 | 2025-12-22 08:55:21 | 30.7 | 0
5617 | 2025-12-22 08:55:24 | 30.7 | 0
5618 | 2025-12-22 08:55:27 | 30.6 | 0
5619 | 2025-12-22 08:55:30 | 30.6 | 0
5620 | 2025-12-22 08:55:33 | 30.6 | 0
5621 | 2025-12-22 08:55:36 | 30.6 | 0
5622 | 2025-12-22 08:55:39 | 30.6 | 0
5623 | 2025-12-22 08:55:42 | 30.7 | 0
5624 | 2025-12-22 08:55:45 | 30.7 | 0
5625 | 2025-12-22 08:55:48 | 30.7 | 0
5626 | 2025-12-22 08:55:51 | 30.8 | 0
5627 | 2025-12-22 08:55:54 | 30.8 | 0
5628 | 2025-12-22 08:55:57 | 30.8 | 0
5629 | 2025-12-22 08:56:00 | 30.8 | 0
5630 | 2025-12-22 08:56:03 | 30.8 | 0
5631 | 2025-12-22 08:56:06 | 30.8 | 0
5632 | 2025-12-22 08:56:09 | 30.8 | 0
5633 | 2025-12-22 08:56:12 | 30.8 | 0
5634 | 2025-12-22 08:56:15 | 30.8 | 0
5635 | 2025-12-22 08:56:18 | 30.8 | 0
5636 | 2025-12-22 08:56:21 | 30.8 | 0
5637 | 2025-12-22 08:56:24 | 30.8 | 0
5638 | 2025-12-22 08:56:27 | 30.8 | 0
5639 | 2025-12-22 08:56:30 | 30.8 | 0
5640 | 2025-12-22 08:56:33 | 30.8 | 0
5641 | 2025-12-22 08:56:36 | 30.8 | 0
5642 | 2025-12-22 08:56:39 | 30.8 | 0
5643 | 2025-12-22 08:56:42 | 30.9 | 0
5644 | 2025-12-22 08:56:45 | 30.9 | 0
5645 | 2025-12-22 08:56:48 | 30.9 | 0
5646 | 2025-12-22 08:56:51 | 31 | 0
5647 | 2025-12-22 08:56:54 | 31 | 0
5648 | 2025-12-22 08:56:57 | 30.9 | 0
5649 | 2025-12-22 08:57:00 | 30.9 | 0
5650 | 2025-12-22 08:57:03 | 30.9 | 0
5651 | 2025-12-22 08:57:06 | 30.9 | 0
5652 | 2025-12-22 08:57:09 | 30.9 | 0
5653 | 2025-12-22 08:57:12 | 30.8 | 0
5654 | 2025-12-22 08:57:15 | 30.8 | 0
5655 | 2025-12-22 08:57:18 | 30.8 | 0
5656 | 2025-12-22 08:57:21 | 30.9 | 0
5657 | 2025-12-22 08:57:24 | 30.9 | 0
5658 | 2025-12-22 08:57:27 | 30.9 | 0
5659 | 2025-12-22 08:57:30 | 30.9 | 0
5660 | 2025-12-22 08:57:33 | 30.9 | 0
5661 | 2025-12-22 08:57:36 | 30.9 | 0
5662 | 2025-12-22 08:57:39 | 30.9 | 0
5663 | 2025-12-22 08:57:42 | 30.9 | 0
5664 | 2025-12-22 08:57:45 | 31 | 0
5665 | 2025-12-22 08:57:48 | 31 | 0
5666 | 2025-12-22 08:57:51 | 31.1 | 0
5667 | 2025-12-22 08:57:54 | 31.1 | 0
5668 | 2025-12-22 08:57:57 | 31.1 | 0
5669 | 2025-12-22 08:58:00 | 31.1 | 0
5670 | 2025-12-22 08:58:03 | 31.1 | 0
5671 | 2025-12-22 08:58:06 | 31.1 | 0
5672 | 2025-12-22 08:58:09 | 31 | 0
5673 | 2025-12-22 08:58:12 | 31 | 0
5674 | 2025-12-22 08:58:15 | 30.9 | 0
5675 | 2025-12-22 08:58:18 | 30.9 | 0
5676 | 2025-12-22 08:58:21 | 30.9 | 0
5677 | 2025-12-22 08:58:24 | 30.8 | 0
5678 | 2025-12-22 08:58:27 | 30.8 | 0
5679 | 2025-12-22 08:58:30 | 30.8 | 0
5680 | 2025-12-22 08:58:33 | 30.8 | 0
5681 | 2025-12-22 08:58:36 | 30.9 | 0
5682 | 2025-12-22 08:58:39 | 30.9 | 0
5683 | 2025-12-22 08:58:42 | 30.9 | 0
5684 | 2025-12-22 08:58:45 | 31 | 0
5685 | 2025-12-22 08:58:48 | 31 | 0
5686 | 2025-12-22 08:58:51 | 31 | 0
5687 | 2025-12-22 08:58:54 | 31 | 0
5688 | 2025-12-22 08:58:57 | 31 | 0
5689 | 2025-12-22 08:59:00 | 31 | 0
5690 | 2025-12-22 08:59:03 | 30.9 | 0
5691 | 2025-12-22 08:59:06 | 30.9 | 0
5692 | 2025-12-22 08:59:09 | 30.9 | 0
5693 | 2025-12-22 08:59:12 | 30.9 | 0
5694 | 2025-12-22 08:59:15 | 30.9 | 0
5695 | 2025-12-22 08:59:18 | 30.9 | 0
5696 | 2025-12-22 08:59:21 | 30.9 | 0
5697 | 2025-12-22 08:59:24 | 30.8 | 0
5698 | 2025-12-22 08:59:27 | 30.8 | 0
5699 | 2025-12-22 08:59:30 | 30.8 | 0
5700 | 2025-12-22 08:59:33 | 30.8 | 0
5701 | 2025-12-22 08:59:36 | 30.8 | 0
5702 | 2025-12-22 08:59:39 | 30.8 | 0
5703 | 2025-12-22 08:59:42 | 30.8 | 0
5704 | 2025-12-22 08:59:45 | 30.8 | 0
5705 | 2025-12-22 08:59:48 | 30.8 | 0
5706 | 2025-12-22 08:59:51 | 30.9 | 0
5707 | 2025-12-22 08:59:54 | 30.9 | 0
5708 | 2025-12-22 08:59:54 | 30.9 | 0

## curve
Total Time-Current&&Voltage&&Capacity&&Energy