## Cell Data_LFC_Under Work_VN
Source | Date | Slot Die (Microns) | Composition % (AM/C/B) | Cell Type | ELECTRODE OR CYCLING PROTOCOL NOTE | Electrode Name | AM | Single Sided Weight (g) | Double Sided Weight (g) | Cathode Weight (g) | Active Material (g) | Single Sided Average Areal Loading (EMD mg/cm2) | Current Density (mA/g) | Current (A) | Initial electrode thickness for average |  |  | Final electrode thickness for average |  |  | Initial Thickness (Microns) | Initial Thickness (cm) | Final Thickness (Microns) | Final Thickness (No CC) | Final Thickness (cm) | Volume Before (cm3) | Volume After (cm3) | Density Before (g/cm3) | Density After (g/cm3) | Electrode Resistance -4 Pt Probe (Ohm) |  | Average Electrode Resistance -4 Pt Probe (Ohm) | Through Plain Resistance Measurement | Channel | Initial OCV (V) | Date Cycling
CA | 2025-11-19 | 300 | 86/11/3 | LFC - 5Ah |  | PAM-LFC-11-19-A1 | 0.86 | N/A | 16.13 | 9.62 | 8.2732 | 15.04218 |  |  | 241 | 252 | 262 | 197 | 209 | 210 | 220.9167 | 0.02209167 | 205.3333 | 174.5833 | 0.01745833 | 6.075208 | 4.801042 | 1.583485 | 2.003732 |  | 7.72 | 7.72 | 13.04
CA | 2025-11-19 | 300 | 86/11/3 | LFC - 5Ah |  | PAM-LFC-11-19-A2 | 0.86 | N/A | 15.71 | 9.2 | 7.912 | 14.38545 |  |  | 222 | 241 | 238 | 201 | 202 | 192 | 202.9167 | 0.02029167 | 198.3333 | 167.5833 | 0.01675833 | 5.580208 | 4.608542 | 1.648684 | 1.996293 |  | 6.6 | 6.6 | 12.55
CA | 2025-11-19 | 300 | 86/11/3 | LFC - 5Ah |  | PAM-LFC-11-19-A3 | 0.86 | N/A | 15.78 | 9.27 | 7.9722 | 14.49491 |  |  | 240 | 237 | 246 | 198 | 202 | 196 | 210.25 | 0.021025 | 198.6667 | 167.9167 | 0.01679167 | 5.781875 | 4.617708 | 1.603286 | 2.007489 |  | 6.97 | 6.97 | 13.08
CA | 2025-11-19 | 300 | 86/11/3 | LFC - 5Ah |  | PAM-LFC-11-19-A4 | 0.86 | N/A | 15.21 | 8.7 | 7.482 | 13.60364 |  |  | 236 | 235 | 234 | 198 | 202 | 190 | 204.25 | 0.020425 | 196.6667 | 165.9167 | 0.01659167 | 5.616875 | 4.562708 | 1.548904 | 1.906762 |  | 4.15 | 4.15 | 8.69
CA | 2025-11-19 | 300 | 86/11/3 | LFC - 5Ah |  | PAM-LFC-11-19-A5 | 0.86 | N/A | 15.23 | 8.72 | 7.4992 | 13.63491 |  |  | 229 | 231 | 236 | 196 | 199 | 197 | 201.25 | 0.020125 | 197.3333 | 166.5833 | 0.01665833 | 5.534375 | 4.581042 | 1.575607 | 1.903497 |  | 7.67 | 7.67 | 13.15
LFC | 2025-11-19 | 300 | 86/11/3 | LFC-5Ah | 5C DChg and C/10 Charge | PAM-LFC-11-19-25-CELL1 | 0.86 |  |  |  | 39.1386 | 13.60364 | 300 | 11.74158 | [19 empty] | 8-1 | 1.5757 | Nov 20,2025
CA | 2025-11-19 | 300 | 86/11/3 | LFC - 5Ah |  | PAM-LFC-11-19-A6 | 0.86 | N/A | 15.66 | 9.15 | 7.869 | 14.30727 |  |  | 242 | 249 | 231 | 198 | 206 | 195 | 209.9167 | 0.02099167 | 199.6667 | 168.9167 | 0.01689167 | 5.772708 | 4.645208 | 1.585045 | 1.969772 |  | 8.16 | 8.16 | 13.3
CA | 2025-11-19 | 300 | 86/11/3 | LFC - 5Ah |  | PAM-LFC-11-19-A7 | 0.86 | N/A | 15.29 | 8.78 | 7.5508 | 13.72873 |  |  | 236 | 235 | 232 | 191 | 198 | 197 | 203.5833 | 0.02035833 | 195.3333 | 164.5833 | 0.01645833 | 5.598542 | 4.526042 | 1.568266 | 1.939885 |  | 9.41 | 9.41 | 13.99
CA | 2025-11-19 | 300 | 86/11/3 | LFC - 5Ah |  | PAM-LFC-11-19-A8 | 0.86 | N/A | 14.75 | 8.24 | 7.0864 | 12.88436 |  |  | 221 | 222 | 222 | 194 | 195 | 191 | 190.9167 | 0.01909167 | 193.3333 | 162.5833 | 0.01625833 | 5.250208 | 4.471042 | 1.569462 | 1.842971 |  | 4 | 4 | 10.25
CA | 2025-11-19 | 300 | 86/11/3 | LFC - 5Ah |  | PAM-LFC-11-19-A9 | 0.86 | N/A | 14.66 | 8.15 | 7.009 | 12.74364 |  |  | 238 | 223 | 223 | 192 | 194 | 192 | 197.25 | 0.019725 | 192.6667 | 161.9167 | 0.01619167 | 5.424375 | 4.452708 | 1.502477 | 1.830347 |  | 4.3 | 4.3 | 8.5
CA | 2025-11-19 | 300 | 86/11/3 | LFC - 5Ah |  | PAM-LFC-11-19-A10 | 0.86 | N/A | 14.98 | 8.47 | 7.2842 | 13.244 |  |  | 225 | 222 | 228 | 193 | 200 | 190 | 194.25 | 0.019425 | 194.3333 | 163.5833 | 0.01635833 | 5.341875 | 4.498542 | 1.585586 | 1.882832 |  | 7.97 | 7.97 | 13.91
LFC | 2025-11-19 | 300 | 86/11/3 | LFC-5Ah | 2C DChg and C/10 Charge | PAM-LFC-11-19-25-CELL2 | 0.86 |  |  |  | 36.7994 | 12.74364 | 200 | 7.35988 | [19 empty] | 8-2 | 1.5767 | Nov 20,2025
CA | 2025-11-19 | 300 | 86/11/3 | LFC - 5Ah |  | PAM-LFC-11-19-A11 | 0.86 | N/A | 15.37 | 8.86 | 7.6196 | 13.85382 |  |  | 235 | 242 | 230 | 199 | 204 | 192 | 204.9167 | 0.02049167 | 198.3333 | 167.5833 | 0.01675833 | 5.635208 | 4.608542 | 1.572258 | 1.922517 |  | 4.33 | 4.33 | 8.53
CA | 2025-11-19 | 300 | 86/11/3 | LFC - 5Ah |  | PAM-LFC-11-19-A12 | 0.86 | N/A | 15.77 | 9.26 | 7.9636 | 14.47927 |  |  | 236 | 241 | 242 | 194 | 205 | 197 | 208.9167 | 0.02089167 | 198.6667 | 167.9167 | 0.01679167 | 5.745208 | 4.617708 | 1.611778 | 2.005324 |  | 7.06 | 7.06 | 12.23
CA | 2025-11-19 | 300 | 86/11/3 | LFC - 5Ah |  | PAM-LFC-11-19-A13 | 0.86 | N/A | 14.77 | 8.26 | 7.1036 | 12.91564 |  |  | 211 | 222 | 218 | 184 | 194 | 188 | 186.25 | 0.018625 | 188.6667 | 157.9167 | 0.01579167 | 5.121875 | 4.342708 | 1.612691 | 1.902039 |  | 7.67 | 7.67 | 8.88
CA | 2025-11-19 | 300 | 86/11/3 | LFC - 5Ah |  | PAM-LFC-11-19-A14 | 0.86 | N/A | 15.89 | 9.38 | 8.0668 | 14.66691 |  |  | 253 | 246 | 243 | 202 | 209 | 199 | 216.5833 | 0.02165833 | 203.3333 | 172.5833 | 0.01725833 | 5.956042 | 4.746042 | 1.574871 | 1.976384 |  | 7.08 | 7.08 | 10.75
CA | 2025-11-19 | 300 | 86/11/3 | LFC - 5Ah |  | PAM-LFC-11-19-A15 | 0.86 | N/A | 15.59 | 9.08 | 7.8088 | 14.19782 |  |  | 237 | 242 | 250 | 195 | 201 | 198 | 212.25 | 0.021225 | 198 | 167.25 | 0.016725 | 5.836875 | 4.599375 | 1.555627 | 1.974181 |  | 4.02 | 4.02 | 14.05
LFC | 2025-11-19 | 300 | 86/11/3 | LFC-5Ah | C/2 DChg and C/10 Charge | PAM-LFC-11-19-25-CELL3 | 0.86 |  |  |  | 38.5624 | 12.91564 | 75 | 2.89218 | [19 empty] | 8-3 | 1.5763 | Nov 20,2025
CA | 2025-11-25 | 300 | 86/11/3 | LFC - 5Ah |  | PAM-LFC-11-25-A1 | 0.86 | N/A | 15.48 | 8.97 | 7.7142 | 14.02582 |  |  | 225 | 232 | 234 | 196 | 190 | 190 | 199.5833 | 0.01995833 | 192 | 161.25 | 0.016125 | 5.488542 | 4.434375 | 1.634314 | 2.022833 |  | 4.48 | 4.48 | 7.79
CA | 2025-11-25 | 300 | 86/11/3 | LFC - 5Ah |  | PAM-LFC-11-25-A2 | 0.86 | N/A | 15.31 | 8.8 | 7.568 | 13.76 |  |  | 231 | 239 | 220 | 191 | 200 | 185 | 199.25 | 0.019925 | 192 | 161.25 | 0.016125 | 5.479375 | 4.434375 | 1.606023 | 1.984496 |  | 3.99 | 3.99 | 10.66
CA | 2025-11-25 | 300 | 86/11/3 | LFC - 5Ah |  | PAM-LFC-11-25-A3 | 0.86 | N/A | 15.21 | 8.7 | 7.482 | 13.60364 |  |  | 225 | 246 | 228 | 192 | 184 | 186 | 202.25 | 0.020225 | 187.3333 | 156.5833 | 0.01565833 | 5.561875 | 4.306042 | 1.564221 | 2.020417 |  | 8.55 | 8.55 | 13.14
CA | 2025-11-25 | 300 | 86/11/3 | LFC - 5Ah |  | PAM-LFC-11-25-A4 | 0.86 | N/A | 15.34 | 8.83 | 7.5938 | 13.80691 |  |  | 233 | 227 | 227 | 190 | 189 | 192 | 198.25 | 0.019825 | 190.3333 | 159.5833 | 0.01595833 | 5.451875 | 4.388542 | 1.619626 | 2.012058 |  | 6.98 | 6.98 | 13.5
CA | 2025-11-25 | 300 | 86/11/3 | LFC - 5Ah |  | PAM-LFC-11-25-A5 | 0.86 | N/A | 15.39 | 8.88 | 7.6368 | 13.88509 |  |  | 236 | 237 | 226 | 196 | 187 | 192 | 202.25 | 0.020225 | 191.6667 | 160.9167 | 0.01609167 | 5.561875 | 4.425208 | 1.596584 | 2.006685 |  | 7.71 | 7.71 | 7.38
LFC | 2025-11-25 | 300 | 86/11/3 | LFC-5Ah | 5C DChg and C/10 Charge | PAM-LFC-11-25-25-CELL1 | 0.86 |  |  |  | 37.9948 | 13.60364 | 375 | 14.24805 | [19 empty] | NW 3, 1-5 | 1.5727 | Nov 27,2025
CA | 2025-11-25 | 300 | 86/11/3 | LFC - 5Ah |  | PAM-LFC-11-25-A6 | 0.86 | N/A | 15.15 | 8.64 | 7.4304 | 13.50982 |  |  | 231 | 238 | 217 | 189 | 193 | 187 | 197.9167 | 0.01979167 | 189.6667 | 158.9167 | 0.01589167 | 5.442708 | 4.370208 | 1.587445 | 1.977022 |  | 4 | 4 | 7.38
CA | 2025-11-25 | 300 | 86/11/3 | LFC - 5Ah |  | PAM-LFC-11-25-A7 | 0.86 | N/A | 15.4 | 8.89 | 7.6454 | 13.90073 |  |  | 227 | 215 | 239 | 188 | 181 | 195 | 196.25 | 0.019625 | 188 | 157.25 | 0.015725 | 5.396875 | 4.324375 | 1.64725 | 2.055788 |  | 3.97 | 3.97 | 7.9
CA | 2025-11-25 | 300 | 86/11/3 | LFC - 5Ah |  | PAM-LFC-11-25-A8 | 0.86 | N/A | 14.93 | 8.42 | 7.2412 | 13.16582 |  |  | 217 | 214 | 215 | 190 | 179 | 189 | 184.5833 | 0.01845833 | 186 | 155.25 | 0.015525 | 5.076042 | 4.269375 | 1.658773 | 1.972186 |  | 7.88 | 7.88 | 12.65
CA | 2025-11-25 | 300 | 86/11/3 | LFC - 5Ah |  | PAM-LFC-11-25-A9 | 0.86 | N/A | 15.86 | 9.35 | 8.041 | 14.62 |  |  | 251 | 242 | 234 | 203 | 191 | 194 | 211.5833 | 0.02115833 | 196 | 165.25 | 0.016525 | 5.818542 | 4.544375 | 1.606932 | 2.057489 |  | 7.51 | 7.51 | 12.15
CA | 2025-11-25 | 300 | 86/11/3 | LFC - 5Ah |  | PAM-LFC-11-25-A10 | 0.86 | N/A | 16 | 9.49 | 8.1614 | 14.83891 |  |  | 253 | 254 | 248 | 203 | 198 | 201 | 220.9167 | 0.02209167 | 200.6667 | 169.9167 | 0.01699167 | 6.075208 | 4.672708 | 1.562086 | 2.030942 |  | 7.07 | 7.07 | 11.61
LFC | 2025-11-25 | 300 | 86/11/3 | LFC-5Ah | ~1C DChg and C/10 Charge | PAM-LFC-11-25-25-CELL2 | 0.86 |  |  |  | 38.5194 | 13.16582 | 200 | 7.70388 | [19 empty] | NW 3, 1-6 | 1.5702 | Nov 27,2025
CA | 2025-11-25 | 300 | 86/11/3 | LFC - 5Ah |  | PAM-LFC-11-25-A11 | 0.86 | N/A | 15.57 | 9.06 | 7.7916 | 14.16655 |  |  | 232 | 235 | 234 | 194 | 196 | 196 | 202.9167 | 0.02029167 | 195.3333 | 164.5833 | 0.01645833 | 5.580208 | 4.526042 | 1.623595 | 2.001749 |  | 7.51 | 7.51 | 13.28
CA | 2025-11-25 | 300 | 86/11/3 | LFC - 5Ah |  | PAM-LFC-11-25-A12 | 0.86 | N/A | 15.38 | 8.87 | 7.6282 | 13.86945 |  |  | 232 | 226 | 220 | 196 | 193 | 191 | 195.25 | 0.019525 | 193.3333 | 162.5833 | 0.01625833 | 5.369375 | 4.471042 | 1.651961 | 1.983878 |  | 4.13 | 4.13 | 8.39
CA | 2025-11-25 | 300 | 86/11/3 | LFC - 5Ah |  | PAM-LFC-11-25-A13 | 0.86 | N/A | 15.66 | 9.15 | 7.869 | 14.30727 |  |  | 239 | 239 | 205 | 198 | 185 | 181 | 196.9167 | 0.01969167 | 188 | 157.25 | 0.015725 | 5.415208 | 4.324375 | 1.689686 | 2.115913 |  | 7.92 | 7.92 | 11.95
CA | 2025-11-25 | 300 | 86/11/3 | LFC - 5Ah |  | PAM-LFC-11-25-A14 | 0.86 | N/A | 15.07 | 8.56 | 7.3616 | 13.38473 |  |  | 215 | 230 | 212 | 191 | 186 | 183 | 188.25 | 0.018825 | 186.6667 | 155.9167 | 0.01559167 | 5.176875 | 4.287708 | 1.653507 | 1.996404 |  | 8.57 | 8.57 | 13.45
CA | 2025-11-25 | 300 | 86/11/3 | LFC - 5Ah |  | PAM-LFC-11-25-A15 | 0.86 | N/A | 15.41 | 8.9 | 7.654 | 13.91636 |  |  | 231 | 219 | 227 | 189 | 181 | 189 | 194.9167 | 0.01949167 | 186.3333 | 155.5833 | 0.01555833 | 5.360208 | 4.278542 | 1.660383 | 2.080148 |  | 3.71 | 3.71 | 7.64
LFC | 2025-11-25 | 300 | 86/11/3 | LFC-5Ah | Condition: 1C DChg & 1C Chg Working: 5C DChg for 5 min & C/10 Chg | PAM-LFC-11-25-25-CELL3 | 0.86 |  |  |  | 38.3044 | 13.38473 | 375 | 14.36415 | [19 empty] | NW 3, 1-7 | 1.5702 | Nov 27,2025
CA | 2025-11-25 | 300 | 86/11/3 | LFC - 5Ah |  | PAM-LFC-11-25-A16 | 0.86 | N/A | 15.73 | 9.22 | 7.9292 | 14.41673 |  |  | 238 | 243 | 254 | 194 | 192 | 201 | 214.25 | 0.021425 | 195.6667 | 164.9167 | 0.01649167 | 5.891875 | 4.535208 | 1.564867 | 2.032983 |  | 4.04 | 4.04 | 8.13
CA | 2025-11-25 | 300 | 86/11/3 | LFC - 5Ah |  | PAM-LFC-11-25-A17 | 0.86 | N/A | 15.86 | 9.35 | 8.041 | 14.62 |  |  | 242 | 252 | 233 | 195 | 198 | 192 | 211.5833 | 0.02115833 | 195 | 164.25 | 0.016425 | 5.818542 | 4.516875 | 1.606932 | 2.070015 |  | 3.77 | 3.77 | 8.11
CA | 2025-11-25 | 300 | 86/11/3 | LFC - 5Ah |  | PAM-LFC-11-25-A18 | 0.86 | N/A | 15.27 | 8.76 | 7.5336 | 13.69745 |  |  | 232 | 224 | 222 | 190 | 181 | 185 | 195.25 | 0.019525 | 185.3333 | 154.5833 | 0.01545833 | 5.369375 | 4.251042 | 1.631475 | 2.060671 |  | 7.69 | 7.69 | 14.96
CA | 2025-11-25 | 300 | 86/11/3 | LFC - 5Ah |  | PAM-LFC-11-25-A19 | 0.86 | N/A | 14.69 | 8.18 | 7.0348 | 12.79055 |  |  | 200 | 206 | 204 | 179 | 175 | 182 | 172.5833 | 0.01725833 | 178.6667 | 147.9167 | 0.01479167 | 4.746042 | 4.067708 | 1.723542 | 2.01096 |  | 4.37 | 4.37 | 9.89
CA | 2025-11-25 | 300 | 86/11/3 | LFC - 5Ah |  | PAM-LFC-11-25-A20 | 0.86 | N/A | 15.08 | 8.57 | 7.3702 | 13.40036 |  |  | 209 | 229 | 219 | 187 | 187 | 186 | 188.25 | 0.018825 | 186.6667 | 155.9167 | 0.01559167 | 5.176875 | 4.287708 | 1.655439 | 1.998737 |  | 7.87 | 7.87 | 13.97
LFC | 2025-11-25 | 300 | 86/11/3 | LFC-5Ah | Condition: 1C DChg & 1C Chg Working: 1C DChg for 5 min & C/10 Chg | PAM-LFC-11-25-25-CELL4 | 0.86 |  |  |  | 37.9088 | 12.79055 | 200 | 7.58176 | [19 empty] | NW 3, 1-8 | 1.5718 | Nov 27,2025
CA | 2025-12-03 | 300 | 86/11/3 | LFC - 5Ah |  | PAM-LFC-12-03-A1 | 0.86 | N/A | 15.06 | 8.55 | 7.353 | 13.36909 |  |  | 224 | 195 | 212 | 176 | 169 | 171 | 179.5833 | 0.01795833 | 172 | 141.25 | 0.014125 | 4.938542 | 3.884375 | 1.73128 | 2.201126 |  | 9.82 | 9.82 | 14.04
CA | 2025-12-03 | 300 | 86/11/3 | LFC - 5Ah |  | PAM-LFC-12-03-A2 | 0.86 | N/A | 15.77 | 9.26 | 7.9636 | 14.47927 |  |  | 212 | 210 | 219 | 176 | 170 | 168 | 182.9167 | 0.01829167 | 171.3333 | 140.5833 | 0.01405833 | 5.030208 | 3.866042 | 1.840878 | 2.395215 |  | 4.441 | 4.441 | 7.35
CA | 2025-12-03 | 300 | 86/11/3 | LFC - 5Ah |  | PAM-LFC-12-03-A3 | 0.86 | N/A | 14.79 | 8.28 | 7.1208 | 12.94691 |  |  | 209 | 208 | 183 | 162 | 166 | 170 | 169.25 | 0.016925 | 166 | 135.25 | 0.013525 | 4.654375 | 3.719375 | 1.778971 | 2.22618 |  | 4.69 | 4.69 | 7.9
CA | 2025-12-03 | 300 | 86/11/3 | LFC - 5Ah |  | PAM-LFC-12-03-A4 | 0.86 | N/A | 14.89 | 8.38 | 7.2068 | 13.10327 |  |  | 192 | 198 | 208 | 161 | 165 | 167 | 168.5833 | 0.01685833 | 164.3333 | 133.5833 | 0.01335833 | 4.636042 | 3.673542 | 1.807577 | 2.281177 |  | 4.71 | 4.71 | 7.92
CA | 2025-12-03 | 300 | 86/11/3 | LFC - 5Ah |  | PAM-LFC-12-03-A5 | 0.86 | N/A | 15.58 | 9.07 | 7.8002 | 14.18218 |  |  | 221 | 205 | 203 | 175 | 166 | 169 | 178.9167 | 0.01789167 | 170 | 139.25 | 0.013925 | 4.920208 | 3.829375 | 1.843418 | 2.368533 |  | 4.29 | 4.29 | 7.35
LFC | 2025-12-04 | 300 | 86/11/3 | LFC-5Ah | Condition: 1C DChg & 1C Chg Working: 5C DChg for 2 min & C/10 Chg | PAM-LFC-12-04-25-CELL1 | 0.86 |  |  |  | 37.4444 | 12.94691 | 375 | 14.04165 | [19 empty] | NW 3, 1-1 | 1.5643 | Dec 04,2025
CA | 2025-12-03 | 300 | 86/11/3 | LFC - 5Ah |  | PAM-LFC-12-03-A6 | 0.86 | N/A | 15.2 | 8.69 | 7.4734 | 13.588 |  |  | 196 | 204 | 207 | 169 | 165 | 162 | 171.5833 | 0.01715833 | 165.3333 | 134.5833 | 0.01345833 | 4.718542 | 3.701042 | 1.841671 | 2.347988 |  | 4.25 | 4.25 | 7.46
CA | 2025-12-03 | 300 | 86/11/3 | LFC - 5Ah |  | PAM-LFC-12-03-A7 | 0.86 | N/A | 16.53 | 10.02 | 8.6172 | 15.66764 |  |  | 234 | 240 | 240 | 182 | 174 | 178 | 207.25 | 0.020725 | 178 | 147.25 | 0.014725 | 5.699375 | 4.049375 | 1.758088 | 2.474456 |  | 7.45 | 7.45 | 12.27
CA | 2025-12-03 | 300 | 86/11/3 | LFC - 5Ah |  | PAM-LFC-12-03-A8 | 0.86 | N/A | 15.13 | 8.62 | 7.4132 | 13.47855 |  |  | 206 | 217 | 212 | 167 | 167 | 166 | 180.9167 | 0.01809167 | 166.6667 | 135.9167 | 0.01359167 | 4.975208 | 3.737708 | 1.732591 | 2.306226 |  | 4.64 | 4.64 | 7.88
CA | 2025-12-03 | 300 | 86/11/3 | LFC - 5Ah |  | PAM-LFC-12-03-A9 | 0.86 | N/A | 15.97 | 9.46 | 8.1356 | 14.792 |  |  | 238 | 225 | 229 | 176 | 175 | 175 | 199.9167 | 0.01999167 | 175.3333 | 144.5833 | 0.01445833 | 5.497708 | 3.976042 | 1.720717 | 2.379251 |  | 4.06 | 4.06 | 7.6
CA | 2025-12-03 | 300 | 86/11/3 | LFC - 5Ah |  | PAM-LFC-12-03-A10 | 0.86 | N/A | 15.87 | 9.36 | 8.0496 | 14.63564 |  |  | 218 | 221 | 232 | 172 | 162 | 168 | 192.9167 | 0.01929167 | 167.3333 | 136.5833 | 0.01365833 | 5.305208 | 3.756042 | 1.764304 | 2.491985 |  | 4.12 | 4.12 | 8.47
LFC | 2025-12-04 | 300 | 86/11/3 | LFC-5Ah | Condition: 1C DChg & 1C Chg Working: 5C DChg for 10 min & C/10 Chg | PAM-LFC-12-04-25-CELL2 | 0.86 |  |  |  | 39.689 | 13.47855 | 375 | 14.883375 | [19 empty] | NW 3, 1-2 | 1.5659 | Dec 04,2025
CA | 2025-12-03 | 300 | 86/11/3 | LFC - 5Ah |  | PAM-LFC-12-03-A11 | 0.86 | N/A | 15.44 | 8.93 | 7.6798 | 13.96327 |  |  | 233 | 214 | 215 | 164 | 166 | 177 | 189.9167 | 0.01899167 | 169 | 138.25 | 0.013825 | 5.222708 | 3.801875 | 1.709841 | 2.348841 |  | 4.35 | 4.35 | 8.66
CA | 2025-12-03 | 300 | 86/11/3 | LFC - 5Ah |  | PAM-LFC-12-03-A12 | 0.86 | N/A | 15.53 | 9.02 | 7.7572 | 14.104 |  |  | 213 | 221 | 217 | 169 | 168 | 164 | 186.25 | 0.018625 | 167 | 136.25 | 0.013625 | 5.121875 | 3.746875 | 1.761074 | 2.407339 |  | 8.93 | 8.93 | 14.56
CA | 2025-12-03 | 300 | 86/11/3 | LFC - 5Ah |  | PAM-LFC-12-03-A13 | 0.86 | N/A | 15.26 | 8.75 | 7.525 | 13.68182 |  |  | 202 | 213 | 196 | 159 | 166 | 157 | 172.9167 | 0.01729167 | 160.6667 | 129.9167 | 0.01299167 | 4.755208 | 3.572708 | 1.840088 | 2.449122 |  | 9.11 | 9.11 | 13.02
CA | 2025-12-03 | 300 | 86/11/3 | LFC - 5Ah |  | PAM-LFC-12-03-A14 | 0.86 | N/A | 15.06 | 8.55 | 7.353 | 13.36909 |  |  | 197 | 216 | 208 | 159 | 158 | 158 | 176.25 | 0.017625 | 158.3333 | 127.5833 | 0.01275833 | 4.846875 | 3.508542 | 1.764023 | 2.43691 |  | 8.49 | 8.49 | 12.52
CA | 2025-12-03 | 300 | 86/11/3 | LFC - 5Ah |  | PAM-LFC-12-03-A15 | 0.86 | N/A | 15.28 | 8.77 | 7.5422 | 13.71309 |  |  | 206 | 215 | 207 | 166 | 159 | 159 | 178.5833 | 0.01785833 | 161.3333 | 130.5833 | 0.01305833 | 4.911042 | 3.591042 | 1.785772 | 2.442188 |  | 4.5 | 4.5 | 7.86
LFC | 2025-12-04 | 300 | 86/11/3 | LFC-5Ah | Condition: 1C DChg & 1C Chg Working: 1C DChg for 2 min & C/10 Chg | PAM-LFC-12-04-25-CELL3 | 0.86 |  |  |  | 37.8572 | 13.36909 | 200 | 7.57144 | [19 empty] | NW 3, 1-3 | 1.5646 | Dec 04,2025
CA | 2025-12-03 | 300 | 86/11/3 | LFC - 5Ah |  | PAM-LFC-12-03-A16 | 0.86 | N/A | 15.61 | 9.1 | 7.826 | 14.22909 |  |  | 209 | 214 | 218 | 168 | 162 | 166 | 182.9167 | 0.01829167 | 165.3333 | 134.5833 | 0.01345833 | 5.030208 | 3.701042 | 1.80907 | 2.458767 |  | 4.22 | 4.22 | 8.01
CA | 2025-12-03 | 300 | 86/11/3 | LFC - 5Ah |  | PAM-LFC-12-03-A17 | 0.86 | N/A | 15.44 | 8.93 | 7.6798 | 13.96327 |  |  | 209 | 207 | 212 | 169 | 159 | 161 | 178.5833 | 0.01785833 | 163 | 132.25 | 0.013225 | 4.911042 | 3.636875 | 1.818352 | 2.455405 |  | 8.11 | 8.11 | 13.14
CA | 2025-12-03 | 300 | 86/11/3 | LFC - 5Ah |  | PAM-LFC-12-03-A18 | 0.86 | N/A | 15.7 | 9.19 | 7.9034 | 14.36982 |  |  | 211 | 210 | 228 | 169 | 171 | 168 | 185.5833 | 0.01855833 | 169.3333 | 138.5833 | 0.01385833 | 5.103542 | 3.811042 | 1.80071 | 2.411414 |  | 4.14 | 4.14 | 9.21
CA | 2025-12-03 | 300 | 86/11/3 | LFC - 5Ah |  | PAM-LFC-12-03-A19 | 0.86 | N/A | 15.06 | 8.55 | 7.353 | 13.36909 |  |  | 206 | 202 | 206 | 151 | 150 | 163 | 173.9167 | 0.01739167 | 154.6667 | 123.9167 | 0.01239167 | 4.782708 | 3.407708 | 1.78769 | 2.509018 |  | 8.53 | 8.53 | 13.03
CA | 2025-12-03 | 300 | 86/11/3 | LFC - 5Ah |  | PAM-LFC-12-03-A20 | 0.86 | N/A | 14.92 | 8.41 | 7.2326 | 13.15018 |  |  | 197 | 206 | 198 | 167 | 164 | 160 | 169.5833 | 0.01695833 | 163.6667 | 132.9167 | 0.01329167 | 4.663542 | 3.655208 | 1.80335 | 2.300826 |  | 4.48 | 4.48 | 7.7
LFC | 2025-12-04 | 300 | 86/11/3 | LFC-5Ah | Condition: 1C DChg & 1C Chg Working: 1C DChg for 10 min & C/10 Chg | PAM-LFC-12-04-25-CELL4 | 0.86 |  |  |  | 37.9948 | 13.15018 | 200 | 7.59896 | [19 empty] | NW 3, 1-4 | 1.5612 | Dec 04,2025
CA | 2025-12-10 | 300 | 86/11/3 | LFC - 5Ah | Rested Overnight | PAM-LFC-12-10-A1 | 0.86 | N/A | 15.47 | 8.96 | 7.7056 | 14.01018 |  |  | 222 | 223 | 194 | 177 | 168 | 155 | 182.25 | 0.018225 | 166.6667 | 135.9167 | 0.01359167 | 5.011875 | 3.737708 | 1.787754 | 2.397191 |  | 5.21 | 5.21 | 13.05
CA | 2025-12-10 | 300 | 86/11/3 | LFC - 5Ah | DChg - 1C Conditioning | PAM-LFC-12-10-A2 | 0.86 | N/A | 15.2 | 8.69 | 7.4734 | 13.588 |  |  | 220 | 207 | 205 | 172 | 154 | 163 | 179.9167 | 0.01799167 | 163 | 132.25 | 0.013225 | 4.947708 | 3.636875 | 1.756369 | 2.389414 |  | 4.55 | 4.55 | 12.85
CA | 2025-12-10 | 300 | 86/11/3 | LFC - 5Ah | Chg - 1C Conditioning | PAM-LFC-12-10-A3 | 0.86 | N/A | 15.23 | 8.72 | 7.4992 | 13.63491 |  |  | 209 | 210 | 211 | 167 | 164 | 168 | 179.25 | 0.017925 | 166.3333 | 135.5833 | 0.01355833 | 4.929375 | 3.728542 | 1.768987 | 2.338716 |  | 4.21 | 4.21 | 12.36
CA | 2025-12-10 | 300 | 86/11/3 | LFC - 5Ah | 5C DChg - 8 Minutes | PAM-LFC-12-10-A4 | 0.86 | N/A | 14.64 | 8.13 | 6.9918 | 12.71236 |  |  | 187 | 205 | 203 | 154 | 157 | 163 | 167.5833 | 0.01675833 | 158 | 127.25 | 0.012725 | 4.608542 | 3.499375 | 1.764116 | 2.323272 |  | 4.87 | 4.87 | 12.24
CA | 2025-12-10 | 300 | 86/11/3 | LFC - 5Ah | C/10 - Chg | PAM-LFC-12-10-A5 | 0.86 | N/A | 14.76 | 8.25 | 7.095 | 12.9 |  |  | 207 | 207 | 189 | 166 | 159 | 164 | 170.25 | 0.017025 | 163 | 132.25 | 0.013225 | 4.681875 | 3.636875 | 1.762115 | 2.268431 |  | 4.66 | 4.66 | 12.82
LFC | 2025-12-10 | 300 | 86/11/3 | LFC-5Ah |  | PAM-LFC-12-10-25-CELL1 | 0.86 |  |  |  | 36.765 | 12.71236 | 375 | 13.787 | [19 empty] | NW 3, 2-1 |  | Dec 12,2025
CA | 2025-12-10 | 300 | 86/11/3 | LFC - 5Ah | DChg - 1C Conditioning | PAM-LFC-12-10-A6 | 0.86 | N/A | 15.23 | 8.72 | 7.4992 | 13.63491 |  |  | 211 | 215 | 206 | 168 | 169 | 162 | 179.9167 | 0.01799167 | 166.3333 | 135.5833 | 0.01355833 | 4.947708 | 3.728542 | 1.762432 | 2.338716 |  | 4.55 | 4.55 | 9.84
CA | 2025-12-10 | 300 | 86/11/3 | LFC - 5Ah | Chg - 1C Conditioning | PAM-LFC-12-10-A7 | 0.86 | N/A | 14.67 | 8.16 | 7.0176 | 12.75927 |  |  | 202 | 200 | 181 | 160 | 155 | 153 | 163.5833 | 0.01635833 | 156 | 125.25 | 0.012525 | 4.498542 | 3.444375 | 1.813921 | 2.36908 |  | 4.49 | 4.49 | 12.33
CA | 2025-12-10 | 300 | 86/11/3 | LFC - 5Ah | 1C DChg - 18 Minutes | PAM-LFC-12-10-A8 | 0.86 | N/A | 15.58 | 9.07 | 7.8002 | 14.18218 |  |  | 218 | 222 | 214 | 172 | 169 | 165 | 187.25 | 0.018725 | 168.6667 | 137.9167 | 0.01379167 | 5.149375 | 3.792708 | 1.761379 | 2.391431 |  | 4.16 | 4.16 | 11.08
CA | 2025-12-10 | 300 | 86/11/3 | LFC - 5Ah | C/10 - Chg | PAM-LFC-12-10-A9 | 0.86 | N/A | 15.84 | 9.33 | 8.0238 | 14.58873 |  |  | 217 | 223 | 218 | 167 | 162 | 166 | 188.5833 | 0.01885833 | 165 | 134.25 | 0.013425 | 5.186042 | 3.691875 | 1.79906 | 2.527171 |  | 4.2 | 4.2 | 10.71
CA | 2025-12-10 | 300 | 86/11/3 | LFC - 5Ah |  | PAM-LFC-12-10-A10 | 0.86 | N/A | 14.98 | 8.47 | 7.2842 | 13.244 |  |  | 201 | 214 | 203 | 157 | 157 | 155 | 175.25 | 0.017525 | 156.3333 | 125.5833 | 0.01255833 | 4.819375 | 3.453542 | 1.757489 | 2.452555 |  | 4.59 | 4.59 | 10.43
LFC | 2025-12-10 | 300 | 86/11/3 | LFC-5Ah |  | PAM-LFC-12-10-25-CELL2 | 0.86 |  |  |  | 37.625 | 12.75927 | 200 | 7.5 | [19 empty] | NW 3, 2-2 | 1.577 | Dec 11,2025
CA | 2025-12-10 | 300 | 86/11/3 | LFC - 5Ah | DChg - 1C Conditioning | PAM-LFC-12-10-A11 | 0.86 | N/A | 15.15 | 8.64 | 7.4304 | 13.50982 |  |  | 208 | 213 | 209 | 165 | 163 | 163 | 179.25 | 0.017925 | 163.6667 | 132.9167 | 0.01329167 | 4.929375 | 3.655208 | 1.752758 | 2.36375 |  | 4.08 | 4.08 | 11.82
CA | 2025-12-10 | 300 | 86/11/3 | LFC - 5Ah | Chg - 1C Conditioning | PAM-LFC-12-10-A12 | 0.86 | N/A | 15.35 | 8.84 | 7.6024 | 13.82255 |  |  | 219 | 226 | 207 | 167 | 152 | 164 | 186.5833 | 0.01865833 | 161 | 130.25 | 0.013025 | 5.131042 | 3.581875 | 1.722847 | 2.467981 |  | 4.04 | 4.04 | 11.68
CA | 2025-12-10 | 300 | 86/11/3 | LFC - 5Ah | 5C DChg - 5 Minutes | PAM-LFC-12-10-A13 | 0.86 | N/A | 15.26 | 8.75 | 7.525 | 13.68182 |  |  | 213 | 207 | 216 | 153 | 155 | 157 | 181.25 | 0.018125 | 155 | 124.25 | 0.012425 | 4.984375 | 3.416875 | 1.755486 | 2.560819 |  | 4.27 | 4.27 | 13.77
CA | 2025-12-10 | 300 | 86/11/3 | LFC - 5Ah | C/10 - Chg, 24 HR Rest | PAM-LFC-12-10-A14 | 0.86 | N/A | 15.29 | 8.78 | 7.5508 | 13.72873 |  |  | 205 | 232 | 212 | 158 | 156 | 161 | 185.5833 | 0.01855833 | 158.3333 | 127.5833 | 0.01275833 | 5.103542 | 3.508542 | 1.720374 | 2.502464 |  | 4.16 | 4.16 | 13.7
CA | 2025-12-10 | 300 | 86/11/3 | LFC - 5Ah |  | PAM-LFC-12-10-A15 | 0.86 | N/A | 15.37 | 8.86 | 7.6196 | 13.85382 |  |  | 200 | 222 | 221 | 167 | 158 | 168 | 183.5833 | 0.01835833 | 164.3333 | 133.5833 | 0.01335833 | 5.048542 | 3.673542 | 1.754962 | 2.411841 |  | 3.79 | 3.79 | 13.62
LFC | 2025-12-10 | 300 | 86/11/3 | LFC-5Ah |  | PAM-LFC-12-10-25-CELL3 | 0.86 |  |  |  | 37.7282 | 13.50982 | 375 | 14.14 | [19 empty] | NW 3, 2-3 | 1.5783 | Dec 11,2025
CA | 2025-12-10 | 300 | 86/11/3 | LFC - 5Ah | DChg - 1C Conditioning | PAM-LFC-12-10-A16 | 0.86 | N/A | 15.69 | 9.18 | 7.8948 | 14.35418 |  |  | 212 | 226 | 220 | 163 | 165 | 177 | 188.5833 | 0.01885833 | 168.3333 | 137.5833 | 0.01375833 | 5.186042 | 3.783542 | 1.770136 | 2.426298 |  | 3.89 | 3.89 | 13.09
CA | 2025-12-10 | 300 | 86/11/3 | LFC - 5Ah | Chg - 1C Conditioning | PAM-LFC-12-10-A17 | 0.86 | N/A | 15.22 | 8.71 | 7.4906 | 13.61927 |  |  | 211 | 210 | 198 | 164 | 164 | 159 | 175.5833 | 0.01755833 | 162.3333 | 131.5833 | 0.01315833 | 4.828542 | 3.618542 | 1.803857 | 2.407047 |  | 4.34 | 4.34 | 13.51
CA | 2025-12-10 | 300 | 86/11/3 | LFC - 5Ah | 1C DChg - 5 Minutes | PAM-LFC-12-10-A18 | 0.86 | N/A | 15.37 | 8.86 | 7.6196 | 13.85382 |  |  | 212 | 221 | 208 | 153 | 159 | 165 | 182.9167 | 0.01829167 | 159 | 128.25 | 0.012825 | 5.030208 | 3.526875 | 1.761358 | 2.512139 |  | 4.11 | 4.11 | 13.87
CA | 2025-12-10 | 300 | 86/11/3 | LFC - 5Ah | C/10 - Chg, 24 HR Rest | PAM-LFC-12-10-A19 | 0.86 | N/A | 14.78 | 8.27 | 7.1122 | 12.93127 |  |  | 182 | 198 | 187 | 156 | 155 | 160 | 158.25 | 0.015825 | 157 | 126.25 | 0.012625 | 4.351875 | 3.471875 | 1.90033 | 2.381998 |  | 7.64 | 7.64 | 9.09
CA | 2025-12-10 | 300 | 86/11/3 | LFC - 5Ah |  | PAM-LFC-12-10-A20 | 0.86 | N/A | 15.38 | 8.87 | 7.6282 | 13.86945 |  |  | 212 | 215 | 205 | 172 | 169 | 164 | 179.9167 | 0.01799167 | 168.3333 | 137.5833 | 0.01375833 | 4.947708 | 3.783542 | 1.792749 | 2.344364 |  | 4.14 | 4.14 | 14.15
LFC | 2025-12-10 | 300 | 86/11/3 | LFC-5Ah |  | PAM-LFC-12-10-25-CELL4 | 0.86 |  |  |  | 37.7454 | 12.93127 | 200 | 7.5 | [19 empty] | NW 3, 2-4 | 1.5559 | Dec 11,2025
Note on B3: [Threaded comment] Your version of Excel allows you to read this threaded comment; however, any edits to it will get removed if the file is opened in a newer version of Excel. Learn more: https://go.microsoft.com/fwlink/?linkid=870924 Comment: Add a year
Note on G8: [Threaded comment] Your version of Excel allows you to read this threaded comment; however, any edits to it will get removed if the file is opened in a newer version of Excel. Learn more: https://go.microsoft.com/fwlink/?linkid=870924 Comment: Add a year